## Complied
formula | Tc (K)
Rh1.59Ni98.41 | 620
Rh3.46Ni96.54 | 595
Rh6.63Ni93.37 | 555
Rh10.09Ni89.91 | 511
Rh19.69Ni80.31 | 354
Rh29.82Ni70.18 | 141
Pt9.11Ni90.89 | 518
Pt18.27Ni81.73 | 401
Pt25Ni75 | 359
Pt33Ni67 | 299
Pt39.98Ni60.02 | 228
Pt45Ni55 | 202
Fe | 1044.15
Ni1.4Fe98.6 | 1039.15
Ni2.8Fe97.2 | 1036.15
Ni3.5Fe96.5 | 1031.15
Ni4.8Fe95.2 | 1028.15
Ni5.1Fe94.9 | 1025.15
Ni6.9Fe93.1 | 1021.15
Ni15.9Fe84.1 | 1013.15
Ni19Fe81 | 988.15
Ni23Fe77 | 838.15
Ni19.7Fe80.3 | 870.15
Ni31.3Fe68.7 | 808.15
Ni33.3Fe66.7 | 733.15
Ni33.8Fe66.2 | 708.15
Ni29.7Fe70.3 | 393.15
Ni30.8Fe69.2 | 373.15
Ni31.3Fe68.7 | 433.15
Ni31.8Fe68.2 | 447.15
Ni32.1Fe67.9 | 429.15
Ni33.3Fe66.7 | 501.15
Ni33.8Fe66.2 | 518.15
Ni35.3Fe64.7 | 534.15
Ni36.1Fe63.9 | 523.15
Ni37Fe63 | 558.15
Ni38.5Fe61.5 | 573.15
Ni39Fe61 | 590.15
Ni40.8Fe59.2 | 594.15
Ni42Fe58 | 619.15
Ni43.5Fe56.5 | 676.15
Ni45Fe55 | 741.15
Ni47.1Fe52.9 | 688.15
Ni49.3Fe50.7 | 779.15
Ni49.8Fe50.2 | 786.15
Ni50Fe50 | 793.15
Ni51Fe49 | 795.15
Ni55Fe45 | 831.15
Ni57.7Fe42.3 | 863.15
Ni60Fe40 | 865.15
Ni65Fe35 | 886.15
Ni67Fe33 | 885.15
Ni68Fe32 | 889.15
Ni70Fe30 | 887.15
Ni72Fe28 | 881.15
Ni74Fe26 | 873.15
Ni75Fe25 | 871.15
Ni76Fe24 | 862.15
Ni78Fe22 | 858.15
Ni79.7Fe20.3 | 843.15
Ni80Fe20 | 850.15
Ni80.2Fe19.8 | 849.15
Ni81Fe19 | 844.15
Ni85Fe15 | 816.15
Ni87.7Fe12.3 | 784.15
Ni | 633.15
Co | 1360
Mn5.27Co94.73 | 1259.15
Mn5.3Co94.7 | 1268.15
Mn10.7Co89.3 | 1104.15
Mn15.9Co84.1 | 930.15
Mn2Co98 | 1350.15
Mn3.83Co96.17 | 1295.15
Mn5.25Co94.75 | 1243.15
Mn10.5Co89.5 | 1100.15
Mn18.52Co81.48 | 836.15
Mn5Co95 | 1246.15
Mn10.3Co89.7 | 1098.15
Mn13.4Co86.6 | 1009.15
Mn15.4Co84.6 | 953.15
Mn17.5Co82.5 | 899.15
Mn19.5Co80.5 | 836.15
Mn20.4Co79.6 | 803.15
Mn21.7Co78.3 | 758.15
Mn23.5Co76.5 | 678.15
Mn24.6Co75.4 | 648.15
Mn25.1Co74.9 | 603.15
Mn26.8Co73.2 | 548.15
Mn27.7Co72.3 | 491.15
Mn28.7Co71.3 | 373.15
Mn29.6Co70.4 | 273.15
Mn5.3Co94.7 | 1146.15
Mn15.9Co84.1 | 793.15
Mn24.3Co75.7 | 508.15
Mn31.5Co68.5 | 285.15
Mn36.6Co63.4 | 134.15
Mn24.7Co75.3 | 572.15
Mn10Co90 | 1100.15
Mn20Co80 | 703.15
Mn25Co75 | 510.15
Mn27Co73 | 441.15
Mn29Co71 | 252.15
Co98.51Pd1.49 | 1370
Co94.23Pd5.77 | 1354
Co90.34Pd9.66 | 1335
Co87.64Pd12.36 | 1317
Co85.38Pd14.62 | 1297
Co84.97Pd15.03 | 1286
Co78.2Pd21.8 | 1249
Co73Pd27 | 1205
Co97.24Rh2.76 | 1344
Co94.14Rh5.86 | 1300
Co92.59Rh7.41 | 1277
Co89.2Rh10.8 | 1206
Co97.21Ru2.79 | 1272
Co94.15Ru5.85 | 1167
Co95.97Pt4.03 | 1365
Co90.29Pt9.71 | 1303
Co85.23Pt14.77 | 1261
Co95.18Ir4.82 | 1265
Co89.96Ir10.04 | 1108
Co99.1Os0.9 | 1333
Co97.6Os2.4 | 1258
Ni98.41Rh1.59 | 620
Ni96.54Rh3.46 | 595
Ni93.37Rh6.63 | 555
Ni89.91Rh10.09 | 511
Ni80.31Rh19.69 | 354
Ni70.18Rh29.82 | 141
Ni98.11Ir1.89 | 578
Ni96.25Ir3.75 | 514
Ni94.42Ir5.58 | 461
Ni98.67Os1.33 | 579
Ni96.65Os3.35 | 486
Ni94.79Os5.21 | 415
Ni97.9Ru2.1 | 570
Ni97.05Ru2.95 | 530
Ni93.8Ru6.2 | 450
Ni87.57Ru12.43 | 266
Er3Fe29 | 316
Er3Fe28Cr | 393
Er3Fe27Cr2 | 401
Er3Fe26Cr3 | 390
Er3Fe25Cr4 | 356
CdDyAl2 | 87.6
CdErAl2 | 20.6
CdGdAl2 | 168
CdHoAl2 | 35
CdNdAl2 | 76.4
CdPrAl2 | 33.1
CdSmAl2 | 120
CdTbAl2 | 111
CrAl0.35Ga0.65N | 350
Cr0.0238Ga0.9762As | 12
Cr0.08Ga0.92As | 280
Cr0.08Ga0.92As | 460
Fe | 1043
Fe96B4 | 978
Fe94B6 | 964
Fe92B8 | 944
Fe90B10 | 916
Fe88B12 | 878
Eu(Rh0.6Zn0.4)2 | 95
GdCo2 | 406
Gd(Co0.97Al0.03)2 | 418
Gd(Co0.94Al0.06)2 | 415
Gd(Co0.91Al0.09)2 | 402
Gd(Co0.88Al0.12)2 | 376
Gd(Co0.8Al0.2)2 | 357
Gd(Co0.8Ni0.2)2 | 264
Gd(Co0.7Ni0.3)2 | 232
Gd(Co0.3Ni0.7)2 | 160
Gd(Co0.1Ni0.9)2 | 104
GdNi2 | 72
Gd(Co0.35Mn0.65)2 | 300
Gd(Co0.3Mn0.7)2 | 270
Gd(Co0.2Mn0.8)2 | 210
Gd(Co0.1Mn0.9)2 | 140
GdAl2 | 175
GdAl2 | 165
GdAl2 | 163
Gd(Al0.95Co0.05)2 | 130
Gd(Al0.9Co0.1)2 | 95
Gd(Fe0.05Al0.95)2 | 140
Gd(Fe0.1Al0.9)2 | 108
Gd(Fe0.15Al0.85)2 | 103
Gd(Fe0.2Al0.8)2 | 110
Gd(Fe0.25Al0.75)2 | 133
Gd(Fe0.3Al0.7)2 | 155
Gd(Fe0.35Al0.65)2 | 173
Gd(Fe0.4Al0.6)2 | 188
Gd0.75Ce0.25Al2 | 113
Gd0.5Ce0.5Al2 | 70
Gd0.25Ce0.75Al2 | 37
ErCo2 | 30
Er0.53Ho0.47Co2 | 48
HoCo2 | 76
HoCo0.25Ni1.75 | 22
Er0.84Dy0.16Co2 | 42
Er0.5Dy0.5Co2 | 94
TbCo2 | 230
DyCo2 | 142
Dy(Co0.98Al0.02)2 | 157
Dy(Co0.96Al0.04)2 | 171
Dy(Co0.94Al0.06)2 | 189
Dy(Co0.92Al0.08)2 | 200
Dy(Co0.9Al0.1)2 | 206
DyCo2 | 143
Dy(Co0.985Ga0.015)2 | 144
Dy(Co0.97Ga0.03)2 | 156
Dy(Co0.95Ga0.05)2 | 168
Dy(Co0.925Ga0.075)2 | 184
Dy(Co0.9Ga0.1)2 | 196
Dy(Co0.925Si0.075)2 | 164
Dy(Co0.9Ge0.1)2 | 195
Dy(Co0.98Fe0.02)2 | 179
Dy(Co0.96Fe0.04)2 | 212
Dy(Co0.94Fe0.06)2 | 242
Dy(Co0.92Fe0.08)2 | 280
Dy(Co0.98Ni0.02)2 | 126
Gd(Co0.5Ni0.5)2 | 189
Dy(Co0.96Ni0.04)2 | 116
Dy(Co0.94Ni0.06)2 | 108
Dy(Co0.9Ni0.1)2 | 92
Dy(Co0.9Mn0.1)2 | 140
Er(Co0.9Mn0.1)2 | 75
Ho(Co0.9Mn0.1)2 | 211
Tb(Co0.9Mn0.1)2 | 308
TbCo2 | 230
Tb(Co0.975Sn0.025)2 | 233
Tb(Co0.95Sn0.05)2 | 233
Tb(Co0.925Sn0.075)2 | 230
Ho(Co0.95Si0.05)2 | 100
Ho(Co0.9Ni0.1)2 | 40
ErCo2 | 32
ErCo2 | 35
Er(Co0.95Fe0.05)2 | 64
Er(Co0.9Fe0.1)2 | 147
Er(Co0.95Si0.05)2 | 52
Er(Co0.97In0.03)2 | 51
Er(Co0.9Ni0.1)2 | 13
(Tb0.45Dy0.55)0.9Er0.1Co2 | 168
(Tb0.45Dy0.55)0.8Er0.2Co2 | 162
GdNi2 | 75
Gd0.9Sc0.1Ni2 | 72
Gd0.8Sc0.2Ni2 | 67
Gd0.7Sc0.3Ni2 | 64
Gd0.6Sc0.4Ni2 | 56
Gd0.5Sc0.5Ni2 | 37
Tb0.5La0.5Ni2 | 23
Tb0.3La0.7Ni2 | 12
Tb0.2La0.8Ni2 | 7
La0.2Ho0.8Ni2 | 11
La0.4Ho0.6Ni2 | 7
Lu0.2Ho0.8Ni2 | 10
Lu0.4Ho0.6Ni2 | 7
HoNi2 | 18
Y0.2Ho0.8Ni2 | 9
Y0.4Ho0.6Ni2 | 7
Y0.5Ho0.5Ni2 | 5
Sc0.2Ho0.8Ni2 | 10
Sc0.4Ho0.6Ni2 | 7
Tb(Co0.97Fe0.03)2 | 273
Tb(Co0.95Fe0.5)2 | 303
YFe2H4.2 | 131
YFe2H4.2 | 84
Y0.5Tb0.5Fe2H4.2 | 127
Hf0.83Ta0.17Fe2 | 225.5
Hf0.835Ta0.165Fe2 | 239
Hf0.84Ta0.16Fe2 | 255
Hf0.82Ta0.18Fe2 | 195
Hf0.845Ta0.155Fe2 | 258
GdFeAl | 265
DyCoAl | 37.5
Hf0.83Ta0.17Fe2 | 225
Hf0.83Ta0.17Fe2.09 | 265
Hf0.83Ta0.17Fe1.91 | 265
LaFe11.83Si1.17 | 175
LaFe11.7Si1.3 | 183
LaFe11.6Si1.4 | 188
LaFe11.5Si1.5 | 194
LaFe11.4Si1.6 | 199
LaFe11.3Si1.7 | 206
LaFe11.2Si1.8 | 210
LaFe11.0Si2.0 | 221
La(Fe0.877Si0.123)13 | 208
La(Fe0.88Si0.12)13 | 195
La(Fe0.89Si0.11)13 | 188
La(Fe0.9Si0.1)13 | 184
La(Fe0.88Si0.12)13H1.0 | 274
La(Fe0.89Si0.11)13H1.3 | 291
La(Fe0.88Si0.12)13H0.5 | 233
La(Fe0.88Si0.12)13H1.5 | 323
La(Fe0.9Si0.1)13H1.1 | 287
La(Fe0.86Si0.09Co0.05)13 | 274
La(Fe0.87Mn0.02Si0.11)13 | 150
La0.7Ce0.3(Fe0.87Mn0.02Si0.11)13 | 105
La0.65Ce0.35(Fe0.86Mn0.025Si0.115)13 | 83
La0.65Ce0.35(Fe0.85Mn0.03Si0.12)13 | 60
La0.75Ce0.25(Fe0.85Mn0.035Si0.115)13 | 25
LaFe11.44Al1.56 | 206
La(Fe0.96Co0.04)11.44Al1.56 | 250
La(Fe0.92Co0.08)11.44Al1.56 | 320
La(Fe0.88Co0.12)11.44Al1.56 | 370
LaFe11.7Si1.3 | 190
LaFe11.4Co0.3Si1.3 | 223
LaFe11.3Co0.4Si1.3 | 240
LaFe11.2Co0.5Si1.3 | 253
LaFe11.1Co0.6Si1.3 | 265
LaFe11.2Co0.7Si1.1 | 270
LaFe11.1Co0.8Si1.1 | 282
LaFe11Co0.9Si1.1 | 294
LaFe11.4Si1.6 | 195
La0.95Gd0.05Fe11.4Si1.6 | 215
La0.95Y0.05Fe11.4Si1.6 | 226
La(Fe0.9Si0.1)13 | 199
La(Fe0.9Si0.1)13B0.03 | 197
La(Fe0.9Si0.1)13B0.06 | 194
La(Fe0.9Si0.1)13B0.1 | 196
La(Fe0.9Si0.1)13B0.2 | 199
La(Fe0.9Si0.1)13B0.3 | 201
La(Fe0.9Si0.1)13B0.5 | 207
LaFe11.2Co0.7Si1.1C0.1 | 290
LaFe11.2Co0.7Si1.1C0.2 | 304
LaFe11.2Co0.7Si1.1C0.3 | 310
LaFe11.5Si1.5 | 194
LaFe11.2Si1.8 | 216
La0.7Nd0.3Fe11.5Si1.5 | 188
La0.7Nd0.3Fe11.2Si1.8 | 207
La0.7Nd0.3Fe10.7Co0.8Si1.5 | 280
La(Fe0.88Si0.12)13H1.5 | 323
La(Fe0.919Co0.081)11.7Al1.3 | 311
La0.8Nd0.2(Fe0.919Co0.081)11.7Al1.3 | 294
La(Fe0.86Si0.14)13 | 211
La(Fe0.88Si0.12)13 | 195
La0.7Ce0.3(Fe0.86Si0.14)13 | 188
La0.3Pr0.7(Fe0.86Si0.14)13 | 194
LaFe11.5Al1.5 | 180
La0.9Nd0.1Fe11.5Al1.5 | 202
La0.8Nd0.2Fe11.5Al1.5 | 203
La0.9Pr0.1Fe11.5Al1.5 | 150
La0.8Pr0.2Fe11.5Al1.5 | 165
LaFe11.4Al1.6 | 173
LaFe11.4Al1.6C0.02 | 180
LaFe11.4Al1.6C0.04 | 182
La0.9Pr0.1Fe11.4Al1.6 | 176
La0.8Pr0.2Fe11.4Al1.6 | 202
LaFe11.57Si1.43 | 199
LaFe11.57Si1.43B0.20 | 204
LaFe11.57Si1.43B0.75 | 207
LaFe11.57Si1.43B1.00 | 208
LaFe11.57Si1.43B1.64 | 217
LaFe11.4Si1.6 | 208
LaFe11.2Si1.8 | 220
LaFe11.0Si2.0 | 234
LaFe10.6Si2.4 | 250
LaFe11.44Si1.56 | 195.9
La0.9Pr0.1Fe11.44Si1.56 | 193.8
La0.8Pr0.2Fe11.44Si1.56 | 192.2
La0.7Pr0.3Fe11.44Si1.56 | 191.1
La0.6Pr0.4Fe11.44Si1.56 | 188
La0.5Pr0.5Fe11.44Si1.56 | 186.1
LaFe10.8Co0.7Si1.5C0.2 | 302
LaFe11.06Co0.86Si1.08 | 275.8
LaFe11.05Co0.94Si1.01 | 287.1
LaFe10.96Co0.97Si1.07 | 289.8
La(Fe0.825Co0.07Si0.105)13 | 300
La0.8Pr0.2(Fe0.825Co0.07Si0.105)13 | 294
La0.6Pr0.4(Fe0.825Co0.07Si0.105)13 | 284
LaFe11.4Si1.6 | 211
La(Fe0.99V0.01)11.4Si1.6 | 223
La(Fe0.99Cr0.01)11.4Si1.6 | 212
La(Fe0.99Ni0.01)11.4Si1.6 | 217
La(Fe0.99Cu0.01)11.4Si1.6 | 221
LaFe11.0Si2.0 | 228.5
LaFe11.2Si1.8 | 216.5
LaFe11.4Si1.6 | 202.5
LaFe11.6Si1.4 | 200.2
LaFe11.136Si1.4 | 190
LaFe11.368Si1.4 | 188
LaFe11.6Si1.4 | 191
LaFe11.832Si1.4 | 192
LaFe11.6Si1.4B0.1 | 191
LaFe11.6Si1.4B0.3 | 193
LaFe11.6Si1.4B0.5 | 198
La0.8Ce0.2Fe11.5Si1.5 | 180
La0.8Ce0.2Fe11.4Co0.1Si1.5 | 194
La0.8Ce0.2Fe11.2Co0.3Si1.5 | 216
La0.8Ce0.2Fe11.0Co0.5Si1.5 | 240
La0.8Ce0.2Fe10.8Co0.7Si1.5 | 266
LaFe11.5Si1.5 | 183
La0.9Ca0.1Fe11.5Si1.5 | 198
La0.8Ca0.2Fe11.5Si1.5 | 200
La0.7Ca0.3Fe11.5Si1.5 | 208
LaFe11.5Co0.1Si1.5 | 207
LaFe11.3Co0.3Si1.5 | 226
LaFe11.1Co0.5Si1.5 | 250
LaFe10.9Co0.7Si1.5 | 276
LaFe10.85Co0.75Si1.5 | 281
LaFe10.8Co0.8Si1.5 | 285
La0.7Nd0.3Fe11.8Si1.2 | 181
La0.7Nd0.3Fe11.6Si1.4 | 188
La0.7Nd0.3Fe11.4Si1.6 | 197
La0.7Nd0.3Fe11.2Si1.8 | 213
LaFe11.5Si1.5 | 195
La0.9Ce0.1Fe11.5Si1.5 | 188
La0.8Ce0.2Fe11.5Si1.5 | 179
La0.8Ce0.2Fe11.5Si1.5C0.2 | 207
La0.8Ce0.2Fe11.5Si1.5C0.4 | 246
La0.9Pr0.1Fe11.5Si1.5 | 191
La0.8Pr0.2Fe11.5Si1.5 | 188
La0.7Pr0.3Fe11.5Si1.5 | 185
La0.6Pr0.4Fe11.5Si1.5 | 182
La0.5Pr0.5Fe11.5Si1.5 | 181
La0.9Nd0.1Fe11.5Si1.5 | 192
La0.8Nd0.2Fe11.5Si1.5 | 190
La0.7Nd0.3Fe11.5Si1.5 | 188
La0.7Pr0.3Fe11.4Si1.6 | 190
La0.7Pr0.3Fe11.2Si1.8 | 204
La0.7Pr0.3Fe11.0Si2.0 | 218
LaFe11.5Si1.5H1.3 | 288
La(Fe0.99Mn0.01)11.7Si1.3 | 336
La(Fe0.98Mn0.02)11.7Si1.3 | 312
La(Fe0.97Mn0.03)11.7Si1.3 | 287
LaFe11.5Si1.5C0.2 | 225
LaFe11.5Si1.5C0.5 | 241
La0.5Pr0.5Fe11.5Si1.5C0.3 | 211
La(Fe0.96Co0.04)11.9Si1.1 | 243
La(Fe0.94Co0.06)11.9Si1.1 | 274
La(Fe0.92Co0.08)11.9Si1.1 | 301
LaFe10.7Co0.8Si1.5 | 285
LaFe10.98Co0.22Si1.8 | 242
La0.8Pr0.2Fe10.7Co0.8Si1.5 | 280
La0.6Pr0.4Fe10.7Co0.8Si1.5 | 274
La0.5Pr0.5Fe10.7Co0.8Si1.5 | 272
La0.5Pr0.5Fe10.5Co1.0Si1.5 | 295
La0.7Nd0.3Fe10.7Co0.8Si1.5 | 280
LaFe11.12Co0.71Al1.17 | 279
La(Fe0.98Co0.02)11.7Al1.3 | 198
LaFe11.7Si1.3 | 185
LaFe11.6Si1.4 | 190
LaFe11.4Si1.6 | 199
LaFe11.3Si1.7 | 211
LaFe11.2Si1.8 | 216
LaFe10.8Si2.2 | 243
La0.5Pr0.5Fe11.5Si1.5 | 183
LaFe11.5Si1.5 | 194
La0.7Pr0.3Fe11.2Si1.8 | 203
LaFe11.2Si1.8 | 217
La0.8Ce0.2Fe11.7Si1.3 | 172
La0.8Ce0.2Fe11.3Co0.4Si1.3 | 226
La0.8Ce0.2Fe11.1Co0.6Si1.3 | 247
La0.8Ce0.2Fe10.9Co0.8Si1.3 | 269
La0.8Ce0.2Fe10.7Co1.0Si1.3 | 291
La0.8Ce0.2Fe10.5Co1.2Si1.3 | 313
LaFe11.35Mn0.39Si1.26H1.53 | 283
LaFe11.367Mn0.373Si1.26H1.539 | 287
LaFe11.384Mn0.356Si1.26H1.523 | 290
LaFe11.402Mn0.338Si1.26H1.524 | 293
LaFe11.418Mn0.322Si1.26H1.525 | 296
La0.7Ce0.3Fe11.6Si1.4 | 136
La0.7Ce0.3Pr0.3Nd0.3Fe11.6Si1.4 | 166
La0.7Ce0.3Pr0.3Nd0.3Fe11.6Si1.4H1.6 | 379
Gd5Ge2Si2 | 276
Gd5Ge2Si2 | 275
Gd5Ge2.2Si1.8 | 275
Gd5Ge2Si2 | 276
Gd5Ge4 | 41
Gd5(Ge0.9175Si0.0825)4 | 72
Gd5Ge3.67Si0.33 | 140
Gd5Ge2.28Si1.72 | 242
Gd5Ge2Si2 | 275
Gd5Si4 | 336
Gd5Si3.5Ge0.5 | 331
Gd5Si3Ge1 | 323
Gd5Si2.5Ge1.5 | 313
Gd5Si2.06Ge1.94 | 306
Gd5Si2Ge2 | 276
Gd5Si1.72Ge2.28 | 246
Gd5Si1Ge3 | 140
Gd5Si0.9Ge3.1 | 130
Gd5Si0.8Ge3.2 | 121
Gd5Si0.33Ge3.67 | 68
Gd5Si0.15Ge3.85 | 40
Gd5Ge4 | 20
Gd5Si1.5Ge2.5 | 194
Gd5Si1.6Ge2.4 | 215
Gd5Si1.8Ge2.2 | 241
Gd5Si1.95Ge2.05 | 262
Gd5Si1.98Ge2.02 | 267
Gd5Si2.01Ge1.99 | 275
Gd5Si2.06Ge1.94 | 285
Gd5Si2.1Ge1.9 | 301
Gd5Si2Ge2 | 272
Gd5Si1.95Ge2.05 | 266
Gd5Si1.95Ge2.05O0.05 | 283
Gd5Si1.95Ge2.05O0.05 | 300
Gd5Si1.95Ge2.05O0.1 | 283
Gd5Si1.95Ge2.05O0.1 | 302
Gd5Ge2.1Si1.9 | 260
Gd5Ge2.1Si1.9H0.09 | 295
Gd5Ge2.1Si1.9H0.5 | 290
Gd5Ge2.1Si1.9H1.2 | 270
Gd5Si2Ge1.9Fe0.1 | 320
Gd5Si1.985Ge1.985Fe0.03 | 300
Gd5Si1.985Ge1.985Co0.03 | 300
Gd5Si1.985Ge1.985Ni0.03 | 295
Gd5Si1.985Ge1.985Cu0.03 | 295
Gd5Si1.985Ge1.985Ga0.03 | 285
Gd5Si1.97Ge1.97Ga0.06 | 295
Gd5Si1.985Ge1.985Al0.03 | 295
Gd5Si2Ge1.9Cu0.1 | 300
Gd5Si1.97Ge1.97Fe0.06 | 268
Gd5Si1.9375Ge1.9375Fe0.125 | 274
Gd5Si1.875Ge1.875Fe0.25 | 276
Gd55.8Si20.7Ge23.6Fe0.5 | 267
Gd56.2Si20.0Ge23.3Fe0.5 | 255
Gd56.2Si17.6Ge25.4Fe0.8 | 255
Gd5Si1.99Ge1.99Mn0.02 | 295
Gd5Si1.975Ge1.975Mn0.05 | 295
Gd5Si1.96Ge1.96Mn0.08 | 295
Gd5Si1.95Ge1.95Mn0.1 | 295
Gd5Si1.93Ge1.93Mn0.14 | 295
Gd5Si1.9Ge1.9Mn0.2 | 295
Gd5Si1.94Ge2.04Mn0.02 | 267
Gd5Si1.92Ge2.01Mn0.06 | 264
Gd5Si2Ge2 | 262
Gd5Si1.995Ge1.995Pb0.01 | 275
Gd5Si1.985Ge1.985Pb0.03 | 275
Gd5Si1.975Ge1.975Pb0.05 | 273
Gd5Si1.95Ge1.95Pb0.10 | 274
Gd5Si1.8Ge1.8Sn0.4 | 60
Gd5Si2Ge2C0.1 | 295
Gd5Si1.9Ge2Sn0.1 | 260
Gd5Si1.925Ge2.025Sn0.05 | 270
Gd5Si1.935Ge2.035Sn0.03 | 277
Gd5Si1.945Ge2.045Sn0.01 | 272
Gd5Si1.95Ge2.05 | 260
Gd5Si1.54Ge2Sn0.46 | 232
Gd5Si1.2Ge2Sn0.8 | 180
Gd5Si2Ge2 | 265
Gd5Si1.985Ge1.985Ga0.03 | 275
Gd5Si1.975Ge1.975Ga0.05 | 298
Gd5Si1.935Ge1.935Ga0.13 | 298
Gd5Si2Ge2 | 270
Gd5Si2Ge1.98Ga0.02 | 298
Gd5Si2Ge1.96Ga0.04 | 298
Gd5Si2Ge1.94Ga0.06 | 298
Gd5Si2.05Ge1.95 | 295
Gd5Si2.035Ge1.935Mn0.03 | 295
Gd5Si2.03Ge1.93Mn0.08 | 299
Gd5Si1.925Ge2.025In0.05 | 278
Gd5Si2Ge2 | 276
Gd5Si1.975Ge1.975Nb0.05 | 290
Gd5Si1.95Ge1.95Nb0.1 | 293
Gd5Si1.925Ge1.925Nb0.15 | 282
Gd5Si1.9Ge1.9Nb0.2 | 277
Gd5Si2Ge2 | 278
Gd5Si2Ge1.99Zn0.01 | 282
Gd5Si2Ge1.97Zn0.03 | 285
Gd5Si2Ge1.95Zn0.05 | 287
Gd5Si2Ge1.9Zn0.01 | 300
Gd5Si2Ge1.85Zn0.15 | 310
Gd5Ga0.7Ge3.3 | 170
Gd5Sn4 | 84
Gd5Sn2Si2 | 87
Gd5Sn2Si2 | 220
Gd5Si2Sb2 | 240
Gd5Sb1Ge3 | 53
Gd5Sb0.7Ge3.3 | 70
Gd5Si4 | 335
Gd5Si2Sb2 | 254
Gd5Si1.5Sb2.5 | 271
Gd5Si1Sb3 | 295
Gd4.5Dy0.5Si4 | 315
Gd4Dy1Si4 | 306
Gd4.5Dy0.5Si2Ge2 | 272
Gd2Dy3Si2Ge2 | 107
Dy5Si2Ge2 | 61
Tb5Ge2Si2 | 76
Gd5Ge2.28Si1.72 | 247
(Gd0.98Tb0.02)5Ge2.28Si1.72 | 241
(Gd0.96Tb0.04)5Ge2.28Si1.72 | 237
(Gd0.94Tb0.06)5Ge2.28Si1.72 | 231
(Gd0.92Tb0.08)5Ge2.28Si1.72 | 230
(Gd0.9Tb0.1)5Ge2.28Si1.72 | 230
Gd5Ge2.3Si1.7 | 229
(Gd0.95Er0.05)5Ge2.3Si1.7 | 207
(Gd0.9Er0.1)5Ge2.3Si1.7 | 182
(Gd0.85Er0.15)5Ge2.3Si1.7 | 158
(Gd0.8Er0.2)5Ge2.3Si1.7 | 135
Gd5Si2Ge2 | 278
Gd4.95Zr0.05Si2Ge2 | 295
Gd4.9Zr0.1Si2Ge2 | 283
Gd4.85Zr0.15Si2Ge2 | 281
Gd4.8Zr0.2Si2Ge2 | 272
Gd4Y1Si1.9Ge2.1 | 149
Gd4.75Eu0.25Ge4 | 100
Gd4.5Eu0.5Ge4 | 130
Tb5Si2Ge2 | 111
Tb5Si1.96Ge1.96Mn0.08 | 113
Tb5Si1.95Ge1.95Mn0.1 | 123
Er5Si4 | 29
Er5Si3.5Ge0.5 | 25
Er5Ge4 | 14
DyMn2Ge2 | 40
GdRu2Ge2 | 32
TbFe2Si2 | 6
EuCu2As2 | 17
SmMn2Ge2 | 112
SmMn2Ge2 | 152
SmMn2Ge2 | 100
SmMn2Ge2 | 150
LaMn2Si2 | 328
LaMn1.95Fe0.05Si2 | 322
LaMn1.9Fe0.1Si2 | 312
LaMn1.85Fe0.15Si2 | 293
LaMn1.8Fe0.2Si2 | 287
LaMn1.9Fe0.1Ge2 | 313
LaMn1.85Fe0.15Ge2 | 297
LaMn1.8Fe0.2Ge2 | 283
GdMn2Si2 | 63
Gd0.6Sm0.4Mn2Si2 | 53
Gd0.4Sm0.6Mn2Si2 | 48
SmMn2Si2 | 37
GdMn2Si2 | 63
Gd0.6Sm0.4Mn2Si2 | 53
Gd0.4Sm0.6Mn2Si2 | 48
SmMn2Si2 | 37
GdMn2Si2 | 60
GdMn2GeSi | 60
GdMn2Ge2 | 25
GdMn2Ge2 | 0
Gd0.6Sm0.4Mn2Ge2 | 85
Gd0.6Sm0.4Mn2Ge2 | 296
Gd0.4Sm0.6Mn2Ge2 | 84
Gd0.4Sm0.6Mn2Ge2 | 210
SmMn2Ge2 | 110
SmMn2Ge2 | 146
ErRu2Si2 | 5.5
SmMn2Si2 | 39
SmMn2SiGe | 37
GdRu2Si2 | 48
GdCo2B2 | 25
Dy0.9Tm0.1Ni2B2C | 9.2
NdCo2B2 | 27
PrCo2B2 | 18
CeRu2Ge2 | 8
PrMn2Ge0.8Si1.2 | 58
PrMn2Ge0.8Si1.2 | 150
PrMn2Ge0.8Si1.2 | 315
Nd(Mn0.9Fe0.1)2Ge2 | 290
Nd(Mn0.8Fe0.2)2Ge2 | 235
Pr0.1Gd0.9Mn2Ge2 | 50
Pr0.1Gd0.9Mn2Ge2 | 110
Pr0.1Gd0.9Mn2Ge2 | 125
Pr0.1Gd0.9Mn2Ge2 | 260
Pr0.1Gd0.9Mn2Ge2 | 340
SmMn2Ge2 | 106.5
SmMn2Ge2 | 153
Sm0.9Gd0.1Mn2Ge2 | 96
Sm0.9Gd0.1Mn2Ge2 | 161
La0.65Ce0.35Mn2Si2 | 125
La0.65Ce0.35Mn2Si2 | 300
La0.55Ce0.45Mn2Si2 | 210
La0.55Ce0.45Mn2Si2 | 295
Nd0.2Gd0.8Mn2Ge2 | 142
GdCo2B2 | 15
Gd(Co0.9Fe0.1)2B2 | 20
Gd(Co0.8Fe0.2)2B2 | 26
Gd(Co0.6Fe0.4)2B2 | 35
NdMn2Ge0.4Si1.6 | 36
PrMn1.4Fe0.6Ge2 | 25.5
DyNi2B2C | 9.8
DyNi1.9Co0.1B2C | 8.4
DyNi1.8Co0.2B2C | 8
DyNi1.9Cr0.1B2C | 9.2
DyNi1.8Cr0.2B2C | 8.8
ErNi2B2C | 6
HoNi2B2C | 6.5
ErCr2Si2 | 4.5
ErMn2Si2 | 4.5
DyNi2B2C | 15
Dy(Ni0.9Fe0.1)2B2C | 15
Dy(Ni0.8Fe0.2)2B2C | 15
TbCo2B2 | 15
DyCo2B2 | 10
HoCo2B2 | 10
NdMn1.8Co0.2Si2 | 47.5
NdMn1.6Co0.4Si2 | 47.5
La0.7MnO3 | 290
La0.8Na0.2MnO3 | 335
La0.8Na0.15MnO3 | 320
La0.8Na0.1MnO3 | 295
La0.8Na0.05MnO3 | 260
La0.925Na0.075MnO3 | 193
La0.9Na0.1MnO3 | 218
La0.927Na0.072Mn0.971O3 | 193
La0.901Na0.099Mn0.977O3 | 220
La0.935Na0.165MnO3 | 342
La0.937Na0.163MnO2.99 | 343
La0.8Na0.2MnO3 | 334
La0.801Na0.199MnO2.97 | 334
La0.95Na0.05MnO3 | 196
La0.90Na0.10MnO3 | 298
La0.85Na0.15MnO3 | 312
La0.85Na0.15MnO3 | 310
La0.85K0.15MnO3 | 300
La0.922K0.078Mn0.965O3 | 230
La0.904K0.096Mn0.974O3 | 283
La0.84K0.16Mn0.987O3 | 338
La0.804K0.196Mn0.993O3 | 334
La0.95K0.05MnO3 | 260
La0.90K0.10MnO3 | 287
La0.85K0.15MnO3 | 310
La0.9K0.1MnO3 | 271
La0.85K0.15MnO3 | 324
La0.825K0.175MnO3 | 333
La0.95K0.05MnO3 | 186.3
La0.9K0.1MnO3 | 274.5
La0.89K0.11MnO3 | 287.9
La0.87K0.13MnO3 | 309.9
La0.85K0.15MnO3 | 327.9
La0.825K0.175MnO3 | 337
La0.7Ca0.3MnO3 | 150
La0.69Ca0.3MnO3 | 205
La0.7Ca0.29MnO3 | 200
La0.8Ca0.2MnO3 | 230
La0.8Ca0.2MnO3 | 176
La0.75Ca0.25MnO3 | 224
La0.7Ca0.3MnO3 | 227
La0.67Ca0.33MnO3 | 260
La0.67Ca0.33MnO3 | 259
La0.67Ca0.33MnO3 | 252
La0.67Ca0.33MnO3 | 267
La0.6Ca0.4MnO3 | 263
La0.55Ca0.45MnO3 | 238
La0.5Ca0.5MnO3 | 230
La0.5Ca0.5MnO3 | 240
La0.7Ca0.3MnO3 | 252
La0.7Ca0.3MnO3 | 190
La0.67Ca0.33MnO3 | 267
La0.65Ca0.33MnO3 | 277
La0.61Ca0.33MnO3 | 281
La0.57Ca0.33MnO3 | 283
La0.8Ca0.2MnO3 | 183
La0.8Ca0.1MnO3 | 179
La0.7Ca0.1MnO3 | 247
La0.87Sr0.13MnO3 | 197
La0.845Sr0.155MnO3 | 234
La0.84Sr0.16MnO3 | 244
La0.88Sr0.12MnO3 | 152
La0.865Sr0.135MnO3 | 200
La0.845Sr0.155MnO3 | 235
La0.815Sr0.185MnO3 | 280
La0.8Sr0.2MnO3 | 305
La0.75Sr0.25MnO3 | 340
La0.65Sr0.35MnO3 | 305
La0.67Sr0.33MnO3 | 348
La0.67Sr0.33MnO3 | 370
La0.8Sr0.2MnO3 | 287
La0.7Sr0.3MnO3 | 365
La0.67Sr0.33MnO3 | 370
La0.7Ba0.3MnO3 | 336
La0.67Ba0.33MnO3 | 292
La0.67Ba0.33MnO3 | 337
La0.67Ba0.33MnO2.98 | 312
La0.67Ba0.33MnO2.95 | 300
La0.67Ba0.33MnO2.92 | 275
La0.67Ba0.33MnO2.9 | 268
La0.95Ag0.05MnO3 | 214
La0.8Ag0.2MnO3 | 278
La0.8Ag0.2MnO3 | 300
La0.78Ag0.22MnO3 | 306
La0.75Ag0.25MnO3 | 306
La0.7Ag0.3MnO3 | 306
La0.9Ag0.1MnO3 | 293
La0.85Ag0.15MnO3 | 280
La0.8Ag0.2MnO3 | 296
La0.8Ag0.15MnO3 | 265
La0.8Ag0.1MnO3 | 287
La0.8Cd0.2MnO3 | 155
La0.7Cd0.3MnO3 | 150
La0.7Cd0.3MnO3 | 252
La0.6Cd0.4MnO3 | 263
La0.5Cd0.5MnO3 | 268
La0.9Te0.1MnO3 | 242
La0.9Pb0.1MnO3 | 235
La0.8Pb0.2MnO3 | 310
La0.7Pb0.3MnO3 | 358
La0.6Pb0.4MnO3 | 360
La0.5Pb0.5MnO3 | 355
La0.9Pb0.1MnO3 | 160
La0.8Pb0.2MnO3 | 294
La0.7Pb0.3MnO3 | 352
La0.94Bi0.06MnO3 | 209
La0.99Bi0.01MnO3 | 234
La0.97Bi0.03MnO3 | 224
La0.94Bi0.06MnO3 | 209
La0.9Bi0.1MnO3 | 198
La0.8Bi0.2MnO3 | 149
La0.5Ca0.4Li0.1MnO3 | 250
La0.7Ca0.25Li0.05MnO3 | 217
La0.7Ca0.3MnO3 | 234
La0.7Ca0.25Na0.05MnO3 | 254
La0.7Ca0.25K0.05MnO3 | 243
La0.7Ca0.25Na0.05MnO3 | 235
La0.7Na0.03Ca0.27MnO3 | 260
La0.7Na0.06Ca0.24MnO3 | 263
La0.7Na0.09Ca0.21MnO3 | 271
La0.8Ca0.2MnO3 | 230
La0.8Na0.05Ca0.15MnO3 | 245
La0.8Na0.1Ca0.1MnO3 | 300
La0.8Na0.15Ca0.05MnO3 | 320
La0.8Na0.2MnO3 | 330
La0.7Ca0.25K0.05MnO3 | 235
La0.7Ca0.3MnO3 | 235
La0.7Ca0.25K0.05MnO3 | 270
La0.7Ca0.225K0.075MnO3 | 281
La0.7Ca0.20K0.10MnO3 | 272
La0.67Ca0.33MnO3 | 267
La0.67Ca0.31Mg0.02MnO3 | 237
La0.67Ca0.28Mg0.05MnO3 | 201
La0.67Ca0.23Mg0.1MnO3 | 109
La0.67Ca0.13Mg0.2MnO3 | 101
La0.67Mg0.33MnO3 | 96
La0.75Ca0.125Sr0.125MnO3 | 282
La0.75Ca0.1Sr0.15MnO3 | 325
La0.75Ca0.075Sr0.175MnO3 | 330
La0.67Ca0.3135Sr0.0165MnO3 | 275
La0.67Ca0.2805Sr0.0495MnO3 | 287
La0.67Ca0.2475Sr0.0825MnO3 | 300
La0.67Ca0.165Sr0.165MnO3 | 337
La0.67Ca0.0825Sr0.2475MnO3 | 366
La0.72Ca0.28MnO3 | 190
La0.72(Ca0.75Sr0.25)0.28MnO3 | 270
La0.72(Ca0.5Sr0.5)0.28MnO3 | 333
La0.72(Ca0.25Sr0.75)0.28MnO3 | 350
La0.72Sr0.28MnO3 | 364
La0.7Ca0.3MnO3 | 258
La0.7(Ca0.95Sr0.05)0.3MnO3 | 263
La0.7(Ca0.9Sr0.1)0.3MnO3 | 268
La0.7(Ca0.85Sr0.15)0.3MnO3 | 275
La0.7(Ca0.8Sr0.2)0.3MnO3 | 282
La0.7(Ca0.75Sr0.25)0.3MnO3 | 293
La0.7Ca0.25Sr0.05MnO3 | 275
La0.7Ca0.2Sr0.1MnO3 | 308
La0.7Ca0.1Sr0.2MnO3 | 340
La0.7Ca0.05Sr0.25MnO3 | 341
La0.6Ca0.2Sr0.2MnO3 | 337
La0.67Ca0.2925Sr0.0375Mn1.05O3 | 275
La0.67Ca0.285Sr0.045Mn1.05O3 | 282
La0.7Ca0.21Ag0.09MnO3 | 263
La0.7Ca0.3MnO3 | 260
La0.7Ca0.275Ba0.025MnO3 | 260
La0.7Ca0.25Ba0.05MnO3 | 267
La0.7Ca0.225Ba0.075MnO3 | 268
La0.7Ca0.2Ba0.1MnO3 | 300
La0.7Ca0.18Ba0.12MnO3 | 298
La0.7Ca0.06Ba0.24MnO3 | 320
La0.7Ca0.2Ba0.1MnO3 | 281
La0.7Ca0.2Ba0.1MnO3 | 284
La0.7Ca0.2Ba0.1MnO3 | 286
La0.7Ca0.2Ba0.1MnO3 | 270
La0.7Ca0.2Ba0.1MnO3 | 263
La0.7Ca0.2Ba0.1MnO3 | 243
La0.6Ca0.3Pb0.1MnO3 | 289
La0.7Ca0.2Pb0.1MnO3 | 295
La0.7Ca0.1Pb0.2MnO3 | 337
La0.62Bi0.05Ca0.33MnO3 | 248
La0.6Sr0.2Ba0.2MnO3 | 354
La0.7Sr0.25Bi0.05MnO3 | 342
La0.7Sr0.2Bi0.1MnO3 | 314
La0.7Sr0.15Bi0.15MnO3 | 266
La0.7Sr0.1Bi0.2MnO3 | 195
La0.7Bi0.3MnO3 | 115
La0.65Bi0.05Sr0.3MnO3 | 353
La0.6Bi0.1Sr0.3MnO3 | 334
La0.5Bi0.2Sr0.3MnO3 | 296
La0.4Bi0.3Sr0.3MnO3 | 191
La0.7Ba0.25Na0.05MnO3 | 317
La0.7Ba0.2Na0.1MnO3 | 313
La0.7Ba0.15Na0.15MnO3 | 312
La0.8Ag0.15K0.05MnO3 | 300
La0.8Ag0.1K0.1MnO3 | 310
La0.8Ag0.05K0.15MnO3 | 330
La0.67Ba0.18Zn0.15MnO3 | 260
La0.67Ba0.13Zn0.2MnO3 | 220
La0.8Cd0.15K0.05MnO3 | 260
La0.8Cd0.125K0.075MnO3 | 273
La0.8Cd0.1K0.1MnO3 | 282
La0.8Pb0.1MnO3 | 201
La0.8Pb0.1Na0.1MnO3 | 247
LaMn0.95Ti0.05O3 | 175
LaMn0.9Ti0.1O3 | 146
LaMn0.85Ti0.15O3 | 113
LaMn0.8Ti0.2O3 | 94
La0.7Na0.05Sr0.25MnO3 | 363
La0.7Na0.05Sr0.25Mn0.9Ti0.1O3 | 155
La0.7Na0.05Sr0.25Mn0.8Ti0.2O3 | 125
La0.67Ca0.33Mn0.97V0.03O3 | 277.5
La0.67Ca0.33Mn0.94V0.06O3 | 277.5
La0.67Ca0.33Mn0.9V0.1O3 | 277.5
La0.67Ca0.33Mn0.85V0.15O3 | 287.5
La0.67Ca0.33Mn0.75V0.25O3 | 287.5
La0.67Ca0.33Mn0.5V0.5O3 | 287.5
La0.67Ca0.33Mn0.85Zn0.15O3 | 197
La0.67Ca0.33Mn0.85Cu0.15O3 | 202
La0.67Ca0.33MnO3 | 240
La0.6Ca0.4MnO3 | 260
La0.6Ca0.4Mn0.98Fe0.02O3 | 254
La0.6Ca0.4Mn0.96Fe0.04O3 | 236
La0.75Sr0.25Mn0.85Cr0.15O3 | 317
La0.75Sr0.25Mn0.8Cr0.2O3 | 278
La0.75Sr0.25Mn0.75Cr0.25O3 | 253
La0.7Ca0.2Sr0.1MnO3 | 294
La0.7Ca0.2Sr0.1Mn0.95Co0.05O3 | 280
La0.7Ca0.2Sr0.1Mn0.9Co0.1O3 | 255
La0.8Ca0.1Ba0.1MnO3 | 282
La0.8Ca0.1Ba0.1Mn0.95Co0.05O3 | 221
La0.8Ca0.1Ba0.1Mn0.9Co0.1O3 | 214
La0.8Ca0.1Ba0.1Mn0.8Co0.2O3 | 174
La0.65Ca0.30Pb0.05MnO3 | 286
La0.65Ca0.30Pb0.05Mn0.9Co0.1O3 | 198
La0.65Ca0.30Pb0.05Mn0.9Ni0.1O3 | 223
La0.65Ca0.30Pb0.05Mn0.9Cu0.1O3 | 223
La0.65Ca0.30Pb0.05Mn0.9Zn0.1O3 | 204
La0.7Sr0.3MnO3 | 364.5
La0.7Sr0.3Mn0.95Al0.05O3 | 332
La0.7Sr0.3Mn0.9Al0.1O3 | 310
La0.7Sr0.3Mn0.95Ti0.05O3 | 308
La0.77Sr0.23Mn0.9Cu0.1O3 | 325
La0.77Sr0.23Mn0.8Cu0.2O3 | 293
La0.77Sr0.23Mn0.7Cu0.3O3 | 242
La0.7Sr0.3MnO3 | 369
La0.7Sr0.3Mn0.8Cr0.2O3 | 286
La0.7Sr0.3Mn0.6Cr0.4O3 | 242
La0.7Sr0.3Mn0.5Cr0.5O3 | 226
La0.7Sr0.3MnO3 | 360
La0.7Sr0.3Mn0.94Co0.06O3 | 310
La0.7Sr0.3Mn0.92Co0.08O3 | 296
La0.7Sr0.3Mn0.9Co0.1O3 | 280
La0.7Sr0.3MnO3 | 369
La0.7Sr0.3Mn0.9Cr0.1O3 | 326
La0.7Sr0.3Mn0.9Sn0.1O3 | 228
La0.7Sr0.3Mn0.9Ti0.1O3 | 210
La0.67Ba0.33Mn0.95Sn0.05O3 | 340
La0.67Ba0.33Mn0.9Sn0.1O3 | 325
La0.67Ba0.33Mn0.85Sn0.15O3 | 288
La0.67Ba0.33Mn0.98Ti0.02O3 | 314
La0.67Ba0.33MnO3 | 332
La0.67Ba0.33Mn0.95Fe0.05O3 | 271
La0.67Sr0.22Ba0.11MnO3 | 360
La0.67Sr0.22Ba0.11Mn0.9Fe0.1O3 | 268
La0.67Sr0.22Ba0.11Mn0.8Fe0.2O3 | 94
La0.67Ba0.22Sr0.11Mn0.8Co0.2O3 | 228
La0.67Ba0.22Sr0.11Mn0.9Ti0.1O3 | 280
La0.67Ba0.22Sr0.11CoO3 | 208
La0.7Te0.3MnO3 | 160
La0.7Te0.3Mn0.9Co0.1O3 | 165
La0.7Te0.3Mn0.7Co0.3O3 | 180
La0.7Te0.3Mn0.5Co0.5O3 | 220
La0.67Ba0.33Mn0.99Sb0.01O3 | 326
La0.67Ba0.33Mn0.97Sb0.03O3 | 316
La0.67Ba0.33Mn0.93Sb0.07O3 | 296
La0.67Pb0.33Mn0.85Co0.15O3 | 297
La0.67Pb0.33Mn0.8Co0.2O3 | 285
La0.67Pb0.33Mn0.75Co0.25O3 | 272
La0.67Pb0.33Mn0.7Co0.3O3 | 260
La0.75Ca0.08Sr0.17MnO3 | 336
La0.75Ca0.08Sr0.17Mn0.95Ga0.05O3 | 285
La0.75Ca0.08Sr0.17Mn0.9Ga0.1O3 | 241
La0.75Ca0.08Sr0.17Mn0.8Ga0.2O3 | 133
La0.75Ca0.08Sr0.17Mn0.925Fe0.075O3 | 268
La0.75Ca0.08Sr0.17Mn0.85Fe0.15O3 | 130
La0.8Ba0.1Ca0.1Mn0.97Fe0.03O3 | 281
La0.7Ba0.15Sr0.15MnO3 | 316
La0.7Ba0.15Sr0.15Mn0.9Ga0.1O3 | 301
La0.7Ba0.15Sr0.15Mn0.8Ga0.2O3 | 300
La0.7Ca0.3MnO3 | 260
La0.66Y0.04Ca0.3MnO3 | 190
La0.64Y0.06Ca0.3MnO3 | 152
La0.62Y0.08Ca0.3MnO3 | 128
La0.6Y0.07Ca0.33MnO3 | 230
La0.7Ce0.3MnO3 | 238
La0.7Ce0.3MnO3 | 215
La0.7Ce0.5MnO3 | 234
La0.7Ce0.5MnO3 | 200
La0.603Ce0.067Ca0.33MnO3 | 244
La0.35Pr0.275Ca0.375MnO3 | 210
La0.35Pr0.275Ca0.375MnO3 | 215
La0.6Pr0.1Sr0.3MnO3 | 360
La0.6Pr0.1Sr0.3Mn0.95Ru0.05O3 | 350
La0.6Pr0.1Sr0.3Mn0.85Ru0.15O3 | 344
La0.65Nd0.05Ca0.3MnO3 | 247
La0.6Nd0.1Ca0.3MnO3 | 233
La0.55Nd0.15Ca0.3MnO3 | 224
La0.5Nd0.2Ca0.3MnO3 | 213
La0.67Ca0.33MnO3 | 255
La0.633Nd0.033Ca0.32Sr0.01MnO3 | 250
La0.5Nd0.167Ca0.27Sr0.07MnO3 | 245
La0.467Nd0.2Ca0.25Sr0.08MnO3 | 240
La0.007Nd0.653Ca0.07Sr0.27MnO3 | 230
La0.57Nd0.1Sr0.33Mn0.95Sn0.05O3 | 282
La0.57Nd0.1Sr0.33Mn0.9Sn0.1O3 | 224
La0.603Gd0.067Ca0.33MnO3 | 182
La0.603Tb0.067Ca0.33MnO3 | 166
La0.603Dy0.067Ca0.33MnO3 | 176
La0.67Pb0.33MnO3 | 360
La0.52Dy0.15Pb0.33MnO3 | 290
La0.47Dy0.2Pb0.33MnO3 | 277
La0.66Y0.01Ca0.3192Sr0.0108MnO3 | 274
La0.65Y0.02Ca0.3083Sr0.0217MnO3 | 257
La0.64Y0.03Ca0.2975Sr0.0325MnO3 | 252
La0.62Y0.05Ca0.2758Sr0.0542MnO3 | 249
La0.59Y0.08Ca0.2432Sr0.0868MnO3 | 219
La0.57Y0.1Ca0.2215Sr0.1085MnO3 | 205
La0.52Y0.15Ca0.1673Sr0.1627MnO3 | 200
La0.47Y0.2Ca0.1131Sr0.2169MnO3 | 228
La0.7Sr0.3MnO3 | 370
La0.6Ce0.1Sr0.3MnO3 | 359
La0.55Ce0.15Sr0.3MnO3 | 356
La0.5Ce0.3Sr0.3MnO3 | 348
La0.4Ce0.3Sr0.3MnO3 | 310
La0.68Pr0.02Sr0.3MnO3 | 354
La0.65Pr0.05Sr0.3MnO3 | 351
La0.6Pr0.1Sr0.3MnO3 | 345
La0.55Pr0.15Sr0.3MnO3 | 336
La0.5Pr0.2Sr0.3MnO3 | 328
La0.4Pr0.3Sr0.3MnO3 | 296
La0.65Sr0.35MnO3 | 377
La0.55Pr0.1Sr0.35MnO3 | 353
La0.45Pr0.2Sr0.35MnO3 | 344
La0.55Pr0.3Sr0.35MnO3 | 334
La0.6Pr0.1Ba0.3MnO3 | 215
La0.6Pr0.1Ba0.3Mn0.9Ni0.1O3 | 162
La0.6Pr0.1Ba0.3Mn0.7Ni0.3O3 | 131
La0.9Ag0.15MnO3 | 262
(La0.9Pr0.1)0.85Ag0.15MnO3 | 232
(La0.8Pr0.2)0.85Ag0.15MnO3 | 216
(La0.7Pr0.3)0.85Ag0.15MnO3 | 185
(La0.6Pr0.4)0.85Ag0.15MnO3 | 151
(La0.5Pr0.5)0.85Ag0.15MnO3 | 138
La0.67Pb0.33MnO3 | 358
(La0.9Sm0.1)0.67Pb0.33MnO3 | 341
(La0.8Sm0.2)0.67Pb0.33MnO3 | 311
(La0.7Sm0.3)0.67Pb0.33MnO3 | 286
La0.665Eu0.035Sr0.30MnO3 | 356
La0.56Eu0.14Sr0.30MnO3 | 307
La0.49Eu0.21Sr0.30MnO3 | 264
La0.6Eu0.1Sr0.3MnO3 | 343
La0.5Eu0.2Sr0.3MnO3 | 281
La0.4Eu0.3Sr0.3MnO3 | 272
La0.65Eu0.05Sr0.3MnO3 | 355
La0.65Eu0.05Sr0.2MnO3 | 330
La0.65Eu0.05Sr0.15MnO3 | 280
La0.65Eu0.05Sr0.3Mn0.95Cr0.05O3 | 338
La0.65Eu0.05Sr0.3Mn0.9Cr0.1O3 | 310
La0.65Eu0.05Sr0.3Mn0.85Cr0.15O3 | 278
La0.47Gd0.2Sr0.33MnO3 | 299
La0.52Gd0.15Sr0.33MnO3 | 343
La0.57Gd0.1Sr0.33MnO3 | 358
La0.60Er0.06Sr0.34MnO3 | 313
La0.60Er0.08Sr0.32MnO3 | 312
La0.60Er0.01Sr0.30MnO3 | 312
La0.65Nd0.05Ba0.3MnO3 | 325
La0.63Nd0.07Ba0.3MnO3 | 307
La0.6Nd0.1Ba0.3MnO3 | 285
La0.55Nd0.15Ba0.3MnO3 | 269
La0.65Eu0.05Ba0.3MnO3 | 324
La0.6Eu0.1Ba0.3MnO3 | 312
La0.55Eu0.15Ba0.3MnO3 | 298
La0.67Ba0.33Mn1.05O3 | 347
(La0.67Mm0.33)0.67Ba0.33Mn1.05O3 | 331
(La0.34Mm0.66)0.67Ba0.33Mn1.05O3 | 312
Mm0.67Ba0.33Mn1.05O3 | 290
Pr0.5Y0.1Sr0.4MnO3 | 310
Pr0.5Ce0.1Sr0.4MnO3 | 230
Pr0.5Eu0.1Sr0.4MnO3 | 270
Pr0.8Na0.2MnO3 | 110
Pr0.8Na0.15K0.05MnO3 | 180
Pr0.8Na0.1K0.1MnO3 | 175
Pr0.8Na0.052K0.15MnO3 | 160
Pr0.55K0.05Sr0.4MnO3 | 303
Pr0.7Ca0.3Mn0.9Cr0.1O3 | 150
Pr0.7Ca0.3Mn0.9Ni0.1O3 | 118
Pr0.7Ca0.3Mn0.9Co0.1O3 | 116
Pr0.7Ca0.3Mn0.9Fe0.1O3 | 80
Pr0.7Ca0.3Mn0.95Fe0.05O3 | 90
Pr0.7Ca0.3Mn0.95Co0.05O3 | 105
Pr0.7Ca0.3Mn0.95Ni0.05O3 | 110
Pr0.7Ca0.3Mn0.95Cr0.05O3 | 140
Pr0.68Ca0.32MnO3 | 21.5
Pr0.68Ca0.32MnO3 | 31
Pr0.7Ca0.3MnO3 | 100
Pr0.7Ca0.3Mn0.95Cr0.05O3 | 150
Pr0.7Ca0.3Mn0.9Cr0.1O3 | 160
Pr0.6Ca0.1Sr0.3MnO3 | 256
Pr0.6Ca0.1Sr0.3Mn0.925Fe0.075O3 | 270
Pr0.75Ca0.25MnO3 | 118
Pr0.73Ca0.27MnO3 | 116
Pr0.71Ca0.29MnO3 | 110
Pr0.7Ca0.3Mn0.9Co0.1O3 | 125
Pr0.6Sr0.4MnO3 | 310
Pr0.6Sr0.35K0.05MnO3 | 301
Pr0.6Sr0.3K0.1MnO3 | 296
Pr0.6Sr0.25K0.15MnO3 | 287
Pr0.6Sr0.2K0.2MnO3 | 269
Pr0.63Sr0.37MnO3 | 300
Pr0.15Sm0.35Sr0.5MnO3 | 239
Pr0.4Eu0.2Sr0.4MnO3 | 238
Pr0.5Sr0.5Mn0.92Fe0.08O3 | 120
Pr0.5Sr0.5Mn0.92Fe0.08O3 | 160
Pr0.5Sr0.5Mn0.94Fe0.06O3 | 120
Pr0.5Sr0.5Mn0.94Fe0.06O3 | 180
Pr0.5Sr0.5Mn0.96Fe0.04O3 | 220
Pr0.5Sr0.5Mn0.98Fe0.02O3 | 250
Pr0.5Sr0.5MnO3 | 260
Pr0.5Sr0.5MnO3 | 280
Pr0.45Gd0.05Sr0.5MnO3 | 270
Pr0.4Gd0.1Sr0.5MnO3 | 250
Pr0.67Ba0.33MnO3 | 205
Pr0.67Ba0.33Mn0.95Fe0.05O3 | 128
Pr0.9Pb0.1MnO3 | 150
Pr0.8Pb0.2MnO3 | 175
Pr0.7Pb0.3MnO3 | 225
Pr0.6Pb0.4MnO3 | 254
Pr0.5Pb0.5MnO3 | 253
Pr0.55Sr0.45MnO3 | 304
Pr0.1Sm0.45Sr0.45MnO3 | 132
Sm0.55Sr0.45MnO3 | 95
Sm0.55Sr0.45MnO3 | 132
Sm0.55Sr0.45MnO3 | 120
Sm0.58Sr0.42MnO3 | 135
Pr0.5Eu0.1Sr0.4MnO3 | 270
Pr0.5Gd0.1Sr0.4MnO3 | 258
Pr0.5Dy0.1Sr0.4MnO3 | 248
Nd0.5Ca0.4Sr0.1MnO3 | 150
Nd0.5Ca0.3Sr0.2MnO3 | 200
Nd0.5Ca0.2Sr0.3MnO3 | 221
Nd0.5Ca0.1Sr0.4MnO3 | 250
Nd0.5Sr0.5MnO3 | 260
Nd0.5Sr0.25Ca0.25MnO3 | 175
Nd0.67Ba0.33MnO3 | 145
Nd0.67Ba0.33Mn0.98Fe0.02O3 | 134
Sm0.52Sr0.48MnO3 | 124
Sm0.7Sr0.3Mn0.95Fe0.05O3 | 90
Sm0.55Sr0.45MnO3 | 172
Gd0.5Ca0.5MnO3 | 4
TbMnO3 | 16
Tb0.67Dy0.33MnO3 | 20
Tb0.67Y0.33MnO3 | 15
Tb0.67Ho0.33MnO3 | 20
Tb0.9Dy0.1MnO3 | 10
Tb0.8Dy0.2MnO3 | 10
Tb0.7Dy0.3MnO3 | 10
Tb0.6Dy0.4MnO3 | 10
Dy0.12Ca0.88MnO3 | 100
Dy0.5Ca0.5MnO3 | 4
Yb0.9Er0.1MnO3 | 10
Yb0.8Er0.2MnO3 | 10
Yb0.9Mg0.1MnO3 | 88
Yb0.9Ho0.1MnO3 | 9
Yb0.8Ho0.2MnO3 | 7
Yb0.7Ho0.3MnO3 | 9
Yb0.9Sc0.1MnO3 | 90
Yb0.8Sc0.2MnO3 | 94
La1.4Sr0.6Ca1.0Mn2O7 | 320
La1.4Sr0.2Ca1.4Mn2O7 | 268
La1.4Ca1.6Mn2O7 | 215
La1.4Ca1.6Mn2O7 | 109
La1.2Ce0.2Ca1.6Mn2O7 | 100
La1.4Sr1.6Mn2O7 | 161
La1.4(Sr0.8Ba0.2)1.6Mn2O7 | 125
La1.4(Sr0.4Ba0.6)1.6Mn2O7 | 91
La1.4Ca1.6Mn2O7 | 215
La1.4Sr0.6Ca1.0Mn2O7 | 320
La1.4Sr0.2Ca1.4Mn2O7 | 268
La1.4Ca1.6Mn2O7 | 270
La1.34Sr1.66Mn2O7 | 118
La2.25K0.75Mn2O7 | 235
La2.05K0.95Mn2O7 | 254
La2.15K0.85Mn2O7 | 247
La2CoMnO6 | 170
La1.4Ca1.6Mn2O7 | 235
La1.3Eu0.1Sr0.05Ca1.55Mn2O7 | 215
La1.1Bi0.3Sr1.6Mn2O7 | 340
Ni51.5Mn22.7Ga25.8 | 197
Ni52.6Mn23.1Ga24.3 | 300
Ni50.6Mn20.7Ga29.6 | 219
Ni2.15Mn0.85Ga | 310
Ni2.19Mn0.81Ga | 362.5
Ni2.19Mn0.81Ga | 340
Ni2.18Mn0.82Ga | 340
Ni51.0Mn27.9Ga21.1 | 314
Ni55Mn20Ga25 | 313
Ni55Mn20Ga25 | 353
Ni55.2Mn18.1Ga26.7 | 264
Ni52.9Mn22.4Ga24.7 | 305
Ni50.9Mn24.7Ga24.4 | 272
Ni55.2Mn18.6Ga26.2 | 317
Ni51.6Mn24.7Ga23.8 | 296
Ni52.7Mn23.9Ga23.4 | 338
Ni2.16Mn0.84Ga | 325
Ni2.17Mn0.83Ga | 341
Ni2.18Mn0.82Ga | 342
Ni2.19Mn0.81Ga | 350
Ni2.20Mn0.80Ga | 365
Ni2.19Mn0.81Ga | 340
Ni55Mn20Ga25 | 306
Ni54Mn23Ga23 | 382
Ni53Mn24Ga23 | 349
Ni52Mn25Ga23 | 327
Ni50Mn27Ga23 | 229
Ni48Mn29Ga23 | 235
Ni2.2Mn0.72Ga1.08 | 248
Ni2.2Mn0.72V0.04Ga1.08 | 274
Ni2.2Mn0.72V0.08Ga1.08 | 299
Ni54.5Fe1Mn20Ga24.5 | 293
Ni2Mn0.9Co0.1Ga | 250
Ni2Mn0.8Co0.2Ga | 307
Ni2Mn0.7Co0.3Ga | 362
Ni2Mn0.85Cu0.15Ga | 290
Ni2Mn0.85Cu0.15Ga | 333
Ni2Mn0.75Cu0.25Ga | 315
Ni2Mn0.755Cu0.245Ga | 299
Ni2Mn0.75Cu0.25Ga | 302
Ni2Mn0.745Cu0.255Ga | 305
Ni2Mn0.74Cu0.26Ga | 308
Ni2Mn0.7425Cu0.25Ga | 315
Ni2Mn0.705Cu0.25Ga | 330
Ni2Mn0.75Cu0.25Ga | 308
Ni2Mn0.75Cu0.24Co0.01Ga | 315
Ni2Mn0.75Cu0.23Co0.02Ga | 318
Ni2Mn0.75Cu0.225Co0.025Ga | 324
Ni2Mn0.75Cu0.22Co0.03Ga | 330
Ni2Mn0.75Cu0.20Co0.05Ga | 332
Ni56Mn18.8Ga24.5Gd0.7 | 338
Ni2.15Mn0.81Co0.04Ga | 345
Ni2.15Mn0.80Co0.05Ga | 363
Ni2.15Mn0.79Co0.06Ga | 377
Ni2MnGa | 200
Ni2MnGa0.995Bi0.005 | 219
Ni2MnGa0.98Bi0.02 | 219
Ni2MnGa0.95Bi0.05 | 219
Ni50Mn36Sb8Ga6 | 280
Ni50Mn36Sb8Ga6 | 340
Ni54Mn21Ga25 | 325
Ni54Mn21Ga25 | 315
Ni54Mn19V2Ga25 | 300
Ni54Mn19V2Ga25 | 217
Ni54Mn17V4Ga25 | 265
Ni54Mn17V4Ga25 | 124
Ni2MnGa | 205
Ni2MnGa0.95Sn0.05 | 95
Ni2MnGa0.9Al0.1 | 369
Ni2Mn0.8Cu0.2Ga0.9Al0.1 | 295
Ni2Mn0.7Cu0.3Ga0.9Al0.1 | 300
Ni57Mn18Ga21.6In3.4 | 300
Ni50Mn35Sn15 | 189
Ni50Mn37Sn13 | 300
Ni50Mn37Sn13 | 310
Ni50.3Mn35.3Sn14.4 | 237
Ni50.3Mn35.3Sn14.4 | 320
Ni49Mn37.4Sn13.6 | 288
Ni50Mn34.5Sn15.5 | 278
Ni2.04Mn1.4Sn0.56 | 288
Ni49Mn39Sn12 | 266
Ni49Mn39Sn12 | 309
Ni41.98Mn42.97V2.08Sn12.97 | 217
Ni41.98Mn42.97V2.08Sn12.97 | 265
Ni40Mn50Nb1Sn9 | 235
Ni39Mn50Nb2Sn9 | 210
Ni38Mn50Nb3Sn9 | 205
Ni40Mn50Sn10 | 215
Ni39Mn50Nb1Sn10 | 170
Ni45Mn44Sn11 | 270
Ni45Mn43Cr1Sn11 | 235
Ni45Mn42Cr2Sn11 | 220
Ni50Mn35Sn15 | 220
Ni50Mn35Sn15 | 306
Ni50Mn36Sn14 | 276
Ni50(Mn0.97Fe0.03)36Sn14 | 214
Ni50(Mn0.93Fe0.07)36Sn14 | 131
Ni45Mn44Sn11 | 265
Ni45Mn44Sn11 | 285
Ni45Mn39Fe5Sn11 | 290
Ni45Mn39Fe5Sn11 | 298
Ni45Mn34Fe8Sn11 | 207
Ni45Mn34Fe8Sn11 | 312
Ni40.5Mn50Sn9.5 | 250
Ni39.5Mn50Fe1Sn9.5 | 230
Ni38.5Mn50Fe2Sn9.5 | 200
Ni37.5Mn50Fe3Sn9.5 | 160
Ni36.5Mn50Fe4Sn9.5 | 110
Ni39.5Mn50Sn10.5 | 120
Ni39.5Mn49Fe1Sn10.5 | 170
Ni39.5Mn48Fe2Sn10.5 | 205
Ni39.5Mn47Fe3Sn10.5 | 240
Ni39.5Mn46Fe4Sn10.5 | 270
Ni39.5Mn45Fe5Sn10.5 | 295
Ni49Mn37Fe1Sn13 | 261
Ni47Mn37Fe3Sn13 | 195
Ni44.65Mn38.6Co6.1Sn10.65 | 340
Ni43.8Fe1.35Mn38.15Co6.0Sn10.7 | 200
Ni40Mn50Sn10 | 223
Ni40Mn50Sn10 | 278
Ni39Mn50Co1Sn10 | 217
Ni39Mn50Co1Sn10 | 317
Ni38Mn50Co2Sn10 | 210
Ni38Mn50Co2Sn10 | 340
Ni41Mn40Co9Sn10 | 357
Ni43Mn43Co3Sn11 | 288
Ni1.56Mn2Co0.08Sn0.32 | 285
Ni1.48Mn2Co0.16Sn0.32 | 220
Ni1.40Mn2Co0.24Sn0.32 | 130
Ni44Mn45Sn11 | 245
Ni43Mn45Co1Sn11 | 221
Ni42Mn45Co2Sn11 | 189
Ni49.5Mn37Co0.5Sn13 | 293
Ni48.5Mn37Co1.5Sn13 | 270
Ni48.3Mn37Co1.7Sn13 | 253
Ni47.5Mn37Co2.5Sn13 | 246
Ni48Mn38Co2Sn12 | 273
Ni46Mn43Sn11 | 291
Ni44Mn43Co2Sn11 | 191
Ni49Mn37Co1Sn13 | 305
Ni47Mn37Co3Sn13 | 294
Ni40Mn50Sn10 | 200
Ni39Mn50Cu1Sn10 | 179
Ni38Mn50Cu2Sn10 | 125
Ni44Mn43Cu2Sn11 | 270
Ni46.8Mn36.5Cu2.5Sn14.3 | 194
Ni45.3Mn35.9Cu4.5Sn14.3 | 148
Ni50Mn37Sn13 | 265
Ni46Cu4Mn37Sn13 | 180
Ni50Pd4Mn34Sn12 | 265
Ni43Mn46Sn11 | 195
Ni43Mn46Sn10Sb1 | 205
Ni43Mn46Sn8Sb3 | 230
Ni50Mn37(In0.2Sn0.8)13 | 230
Ni43Mn46Sn11 | 195
Ni43Mn46Sn11 | 280
Ni43Mn46Sn10.5Al0.5 | 224
Ni43Mn46Sn10.5Al0.5 | 280
Ni43Mn46Sn10Al1 | 255
Ni43Mn46Sn10Al1 | 290
Ni43Mn46Sn9Al2 | 294
Ni40Mn50Sn10 | 230
Ni40Mn50Sn9Al1 | 256
Ni40Mn50Sn8Al2 | 282
Ni43Mn46Sn11 | 195
Ni43Mn46Sn10Ge1 | 230
Ni43Mn46Sn9Ge2 | 250
Ni50Mn36Sn13Ge1 | 254
Ni50Mn36Sn13Ge1 | 314
Ni50Mn36Sn13Ge2 | 257
Ni50Mn36Sn13Ge2 | 310
Ni43Mn46Sn11 | 200
Ni43Mn46Sn10B1 | 215
Ni43Mn46Sn9B2 | 242
Ni43Mn46Sn8B3 | 275
Ni50Mn37Sn13 | 275
Ni50Mn37Sn13 | 300
Ni49Pr1Mn37Sn13 | 225
Ni49Pr1Mn37Sn13 | 295
Ni47Pr3Mn37Sn13 | 230
Ni47Pr3Mn37Sn13 | 305
Ni45.4Mn41.5In13.1 | 250
Ni50Mn35In15 | 301
Ni50Mn35In15 | 240
Ni50Mn35In15 | 305
Ni50Mn35In15 | 311
Ni50Mn35In15 | 316
Ni50Mn34.95In15.05 | 282
Ni50Mn34.95In15.05 | 328
Ni50Mn34.8In15.2 | 212
Ni50Mn34.8In15.2 | 328
Ni50Mn34In16 | 143
Ni50Mn34In16 | 325
Ni47Mn38In15 | 285
Ni51Mn33.4In15.6 | 308
Ni51Mn33In16 | 262
Ni51Mn32.8In16.2 | 253
Ni47Mn40In13 | 328
Ni46Mn41In13 | 243
Ni40.25Mn50In9.75 | 270
Ni40Mn50In10 | 255
Ni39.75Mn50In10.25 | 220
Ni39.5Mn50In10.5 | 188
Ni39.25Mn50In10.75 | 150
Ni39Mn50In11 | 110
Ni47Mn40In13 | 302
Ni46Mn41In13 | 244
Ni52Mn31.5In16.5 | 273
Ni52Mn32In16 | 305
Ni50Mn40In10 | 241
Ni50Mn40In10 | 362
Ni2.048Mn1.312In0.64 | 195
Ni2.048Mn1.312In0.64 | 300
Ni47.74Mn37.06In15.20 | 282
Ni47.74Mn37.06In15.20 | 294
Ni50.3Mn32.5In17.2 | 272
Ni49.9Mn34.5In13.8Ti1.8 | 250
Ni44.51Co5.20Mn36.35In13.94 | 309
Ni45Co5Mn36.7In13.3 | 250
Ni49.8Co1.2Mn33.5In15.5 | 250
Ni50Mn35In15 | 292
Ni49Co1Mn35In15 | 285
Ni49Co1Mn35In15 | 292
Ni48Co2Mn35In15 | 275
Ni45Co5Mn37In13 | 310
Ni45Co5Mn37In13 | 325
Ni45Co5Mn37.5In12.5 | 355
Ni50Co1Mn34In15 | 285
Ni50Co1Mn34In15 | 280
Ni50Co1Mn34In15 | 330
Ni50Co1Mn34In15 | 330
Ni45Co5Mn36.7In13.3 | 245
Ni46Mn43In11 | 386
Ni44Co2Mn43In11 | 298
Ni44Co2Mn43In11 | 370
Ni44Cu2Mn43In11 | 265
Ni44Cu2Mn43In11 | 325
Ni47.5Cu2.6Mn34.0In15.9 | 161
Ni48Cu2Mn34In16 | 295
Ni50Cu1.3Mn32.7In16 | 264
Ni50Cu1.6Mn32.4In16 | 270
Ni50.1Mn35.3In14.6 | 305
Ni49.4Mn33.9In14.8Cu1.9 | 295
Ni49.0Mn33.8In15.0Cu2.2 | 290
Ni48.5Mn34.3In14.5Cu2.7 | 275
Ni50Mn33.66Cr0.34In16 | 270
Ni50Mn33.32Cr0.68In16 | 294
Ni50.3Mn32.5In17.2 | 288
Ni49.8Mn31.1Cr4.1In15.0 | 289
Ni50Fe2Mn34In14 | 303
Ni45Co5Mn37In13 | 323
Ni45Co4.5Pd0.5Mn37In13 | 356
Ni45Co4Pd1Mn37In13 | 377
Ni50Mn35In14Si1 | 266
Ni50Mn35In14Si1 | 328
Ni50Mn35In13Si2 | 260
Ni50Mn35In13Si2 | 300
Ni50Mn35In12Si3 | 239
Ni50Mn35In12Si3 | 283
Ni50Mn35In11Si4 | 225
Ni50Mn35In11Si4 | 280
Ni50Mn35In10Si5 | 223
Ni50Mn35In10Si5 | 281
Ni49.81Mn34.99In13.84Si1.36 | 269
Ni50.69Mn33.83In14.07Si1.41 | 278
Ni51.31Mn33.76In13.64Si1.29 | 283
Ni48Mn39In13 | 240
Ni48Mn39In12Si1 | 200
Ni48Mn39In10Si3 | 170
Ni50Mn35In15 | 315
Ni50Mn35In14Si1 | 274
Ni50Mn35In14Si1 | 307
Ni50Mn35In14Ge1 | 305
Ni50Mn35In14Ge1 | 310
Ni50Mn35In14Al1 | 300
Ni50Mn35In14Al1 | 320
Ni50Mn34In16 | 243
Ni50Mn34In16 | 308
Ni50Mn34In14Ga2 | 275
Ni50Mn34In14Ga2 | 293
Ni50Mn34.5In15.5 | 279
Ni50Mn34.5In14Ga1.5 | 291
Ni50Mn34.5In12.5Ga3 | 293
Ni50Mn34.5In10.5Ga5 | 299
Ni50Mn34.5In8Ga7.5 | 297
Ni48.4Co1.9Mn34.2In13.8Ga1.7 | 295
Ni48.4Co1.9Mn34.2In13.8Ga1.7 | 335
Ni49.9Mn35.2In14.9 | 300
Ni48.3Mn36.1In10.1Sb5.5 | 160
Ni49.0Mn35.9In7.1Sb8.0 | 210
Ni48.4Mn36.1In5.3Sb10.2 | 150
Ni51Mn32.4In16.6 | 246
Ni51Mn32.4In16.6H5.2 | 219
Ni51Mn32.8In16.2 | 253
Ni51Mn32.8In16.2H1.4 | 245
Ni50Mn35In15 | 300
Ni50Mn35In14.5B0.5 | 305
Ni50Mn35In14.5B0.5 | 320
Ni50Mn35In14.25B0.75 | 250
Ni50Mn35In14.25B0.75 | 320
Ni50Mn35In14B1 | 326
Ni50Mn35In13.9B1.1 | 290
Ni50Mn35In13.9B1.1 | 320
Ni50.51Mn34.34In14.14B1.01 | 250
Ni50.51Mn34.34In14.14B1.01 | 320
Ni50.51Mn33.08Cu1.26In14.14B1.01 | 209
Ni50.51Mn33.08Cu1.26In14.14B1.01 | 314
Ni50.51Mn34.34In12.12Cu2.02B1.01 | 199
Ni50.51Mn34.34In12.12Cu2.02B1.01 | 314
Ni50Mn34.8In14.2B1 | 320
Ni50Mn35In11Si4 | 236
Ni50Mn35In11Si4 | 272
Ni50Mn35In12Si3 | 252
Ni50Mn35In12Si3 | 274
Ni50Mn35In13.5Al1.5 | 296
Ni50Mn35In13.5Al1.5 | 318
Ni50Mn34.8In15.2 | 319
Ni50Mn34.8In15.2 | 320
Ni50Mn34In15 | 305
Ni50Mn34In15 | 317
Ni49.9Mn34.7In15.4 | 315
Ni49.9Mn34.7In15.4 | 315
Ni49.8Mn34.7In15.5 | 269
Ni49.8Mn34.7In15.5 | 320
Ni49.7Mn34.8In15.5 | 262
Ni49.7Mn34.8In15.5 | 319
Ni50Mn36Sb12 | 297
Ni50Mn37.5Sb12.5 | 284
Ni50Mn37Sb13 | 273
Ni50Mn37Sb13 | 290
Ni50Mn36Sb14 | 235
Ni51Mn37Sb12 | 277
Ni50Mn38Sb12 | 276
Ni49Mn39Sb12 | 275
Ni48Mn40Sb12 | 266
Ni43Co7Mn39Sb11 | 311
Ni42Co8Mn39Sb11 | 290
Ni41Co9Mn39Sb11 | 270
Ni50Mn38Sb12 | 332
Ni48Co2Mn38Sb12 | 320
Ni47Co3Mn38Sb12 | 299
Ni46Co4Mn38Sb12 | 294
Ni45Co5Mn38Sb12 | 263
Ni41Co9Mn40Sb10 | 291
Ni40.5Co9.5Mn40Sb10 | 246
Ni46Co4Mn38Sb11.25Si0.75 | 281
Ni46Co4Mn38Sb11Si1 | 273
Ni46Co4Mn38Sb11.5Ga0.5 | 273
Ni46Co4Mn38Sb11Ga1 | 303
Ni48Cu1Mn39Sb12 | 291
Ni47Cu2Mn39Sb12 | 261
Ni50Mn38Sb12 | 328
Ni50Mn37Fe1Sb12 | 279
Ni50Mn36Fe2Sb12 | 278
Ni50Mn35Fe3Sb12 | 199
Ni50Mn38Sb12B1 | 300
Ni50Mn38Sb12B3 | 262
Ni2.1Mn0.9Ge | 246
Ni2.2Mn0.8Ge | 151
Fe2MnSi0.5Ge0.5 | 260
Ni53.5Fe19.5Ga27 | 252
Ni54Fe19Ga27 | 277
Ni55Fe18Ga27 | 323
Ni54Fe19Ga27 | 271
Ni55Fe18Ga27 | 303
Ni52Fe17Ga27Co4 | 360
Co50Ni22Ga28 | 313.5
Mn1.25Fe1.75Ga | 296
Ni41.5Co8.5Mn32Al18 | 320
Ni41Co9Mn32.5Al17.5 | 359
Ni41Co9Mn32Al18 | 305
Co50Cr25Al25 | 328.5
Gd45Al55 | 68
Gd50Al50 | 90
Gd55Al45 | 100
Gd60Al40 | 118
Gd56Si44 | 144
Gd70Ni30 | 130
Gd65Co35 | 182
Gd70Ni30 | 126
Gd70Fe30 | 288
Gd70Fe12Ni18 | 170
Gd70Cu30 | 144
Gd75Zn25 | 285
Gd70Ru30 | 58
Gd33.3Ni33.3Al33.3 | 40
Gd33.3Mn66.7 | 130
Gd33.3Ni33.3Al33.3 | 36
Gd56Al27Ni15Zr2 | 65
Gd55Al26Ni17Zr2 | 77.5
Gd53Al24Co20Zr3 | 93
Gd55Co20Fe5Al20 | 125
Gd55Al15Ni30 | 80
Gd50Co20Al30 | 86
Gd55Co20Al25 | 100
Gd60Co20Al20 | 109
Gd55Co20Al25 | 105
Gd55Ni25Al20 | 80
Gd60Co26Al14 | 75
Gd60Al10Mn30 | 171
Gd71Fe3Al26 | 117.5
Gd65Fe20Al15 | 182.5
Gd33.3Cu33.3Al33.3 | 50
Gd52.5Co16.5Al31 | 95
Gd60Co26Al10Ge4 | 140
Gd60Co26Al6Ge8 | 155
Gd71Co29 | 166
Gd68Co32 | 175
Gd65Co35 | 184
Gd62Co38 | 193
Gd60Co26Al14 | 82
Gd75Ni25 | 116
Gd75Ni25 | 121
Gd40Ni45Al15 | 59
Gd46Ni32Al22 | 66
Gd65Fe20Al15 | 175
Gd65Fe20Al14B1 | 198
Gd65Fe20Al12B3 | 183
Gd65Fe20Al10B5 | 197
Gd65Fe20Al8B7 | 192
Gd65Fe10Co10Al10B5 | 145
Gd65Fe10Co10Al15 | 160
Gd65Fe10Co10Al10Si5 | 175
Gd52.5Co18.5Al29 | 93
Gd52.5Co18.5Al28Zr1 | 93
Gd52.5Co18.5Al27Zr2 | 93
Gd51Al24Co20Nb1Cr4 | 100
Gd51Al24Co20Nb1B4 | 74
Gd51Al24Co20Nb1B4 | 90
Gd48Al25Co20Zr3Er4 | 84
Gd51Al24Co20Zr4Nb1 | 91
Gd30Al25Co20Y20Zr5 | 37
Gd60Mn30Ga10 | 190
Gd60Mn30In10 | 190
Gd60Co30Al10 | 145
Gd60Fe10Co20Al10 | 170
Gd60Fe20Co10Al10 | 185
Gd60Fe30Al10 | 200
Gd60Co30Al10 | 130
Gd60Fe10Co20Al10 | 145
Gd60Fe20Co10Al10 | 145
Gd56Al24Co20 | 106.5
Gd51Al24Co20Ce5 | 81
Gd65Al15Fe20 | 213
Gd55Co15Al30 | 96
Gd55Co20Al25 | 104
Gd55Co25Al20 | 114
Gd55Co30Al15 | 128
Gd60Co15Al25 | 105
Gd60Co20Al20 | 112
Gd60Co25Al15 | 124
Gd60Co30Al10 | 143
Gd55Co15Al29Si1 | 98
Gd55Co15Al28Si2 | 98
Gd55Co15Al27Si3 | 101
Gd55Co20Al25 | 105
Gd55Co20Al24Si1 | 105
Gd55Co20Al23Si2 | 105
Gd55Co20Al22Si3 | 108
Gd55Al20Co25 | 115
Gd60Mn30In10 | 192.5
Gd60Co30In10 | 161
Gd60Ni30In10 | 89.5
Gd60Cu30In10 | 120
Gd29Cr71 | 30
Gd38Cr62 | 60
Gd52Cr48 | 60
Gd60Co30Al10 | 140
Gd62Co28Al10 | 135
Gd62(Co0.67Fe0.33)28Al10 | 173
Gd62(Co0.33Fe0.67)28Al10 | 150
Gd50Co40Al10 | 175
Gd50(Co0.67Fe0.33)40Al10 | 175
Gd50(Co0.33Fe0.67)40Al10 | 150
Gd55Fe15Al30 | 158
Gd55Fe20Al25 | 182
Gd55Fe25Al20 | 197
Gd55Fe30Al15 | 208
Gd55Fe35Al10 | 228
Gd50Co45Fe5 | 289
Gd60Co40 | 198
Gd60Co35Mn5 | 202
Gd60Co30Mn10 | 204
Gd60Co25Mn15 | 205
Gd55Co25Ni20 | 140
Gd55Co30Ni15 | 175
Gd55Co35Ni10 | 192
Gd55Al20Ni25 | 80
Gd55Al20Ni25 | 75
Gd55Al20Ni25 | 73
Gd55Ni22Mn3Al20 | 90
Gd65Fe20Al15 | 181
Gd65Fe20Al14Si1 | 210
Gd65Fe20Al12Si3 | 215
Gd65Fe20Al10Si5 | 220
Gd65Fe20Al8Si7 | 227
Gd75Al25 | 104
Gd70Al20Fe10 | 149
Gd65Al15Fe20 | 195
Gd60Al10Fe30 | 211
Gd55Al5Fe40 | 222
Gd65Al15.2Fe19.8 | 192
Gd70Al13Fe17 | 182
Gd73.5Al11.5Fe15 | 172
Gd80Al8.7Fe11.3 | 269
Gd90Al4.3Fe5.7 | 280
Gd71Ni29 | 122
Gd68Ni32 | 124
Gd65Ni35 | 122
Gd53Al24Co20Zr3 | 95
Gd60Co15Al25 | 100
Gd50Co45Al5 | 198
Gd55Co20Fe5Al20 | 129
Gd55Co20Fe5Al18Si2 | 136
Gd55Co20Fe5Al15Si5 | 108
Gd55Co20Fe5Al5Si15 | 140
Gd55Al18Ni25Sn2 | 78
Gd55Al20Ni12Co10Mn3 | 110
Gd80Au20 | 150
Gd70Ni30 | 125
Gd53Al24Co20Zr3 | 100
Gd57Co43 | 208
Gd57Co43 | 208
(Gd0.57Co0.43)95Si5 | 198
(Gd0.57Co0.43)90Si10 | 213
Gd55Co35Ni10 | 192
Gd57Co43 | 215
(Gd0.57Co0.43)95B5 | 209
(Gd0.57Co0.43)90B10 | 203
(Gd0.57Co0.43)85B15 | 197
Gd55.6Si22.2Ge22.2 | 267
Gd55.6Si20Ge20Sn4.4 | 65
Gd85Y15 | 250
Gd63Co37 | 179
(Gd0.75Tb0.25)63Co37 | 159
(Gd0.5Tb0.5)63Co37 | 136
(Gd0.25Tb0.75)63Co37 | 118
Tb63Co37 | 92
Gd33Er22Al25Co20 | 52
Gd40Dy16Al24Co20 | 79
Gd36Dy20Al24Co20 | 75
Gd34Dy22Al24Co20 | 76
Gd36Y20Al24Co20 | 53
Gd32Tb26Co20Al22 | 79
Gd33Er22Al25Co20 | 52
Gd42Dy14Al24Co20 | 83.5
Gd39Dy17Al24Co20 | 78
Gd60Tb5Fe20Al15 | 203
Gd55Tb10Fe20Al15 | 198
Gd50Tb15Fe20Al15 | 194
Gd45Tb20Fe20Al15 | 183
Gd60Dy5Fe20Al15 | 198
Gd55Dy10Fe20Al15 | 192
Gd50Dy15Fe20Al15 | 180
Gd45Dy20Fe20Al15 | 168
Gd60Ho5Fe20Al15 | 195
Gd55Ho10Fe20Al15 | 180
Gd50Ho15Fe20Al15 | 168
Gd45Ho20Fe20Al15 | 153
Gd60Er5Fe20Al15 | 195
Gd55Er10Fe20Al15 | 180
Gd50Er15Fe20Al15 | 164
Gd45Er20Fe20Al15 | 151
Gd60La5Fe20Al15 | 183
Gd55La10Fe20Al15 | 166
Gd50La15Fe20Al15 | 136
Gd45La20Fe20Al15 | 113
Gd60Ce5Fe20Al15 | 164
Gd55Ce10Fe20Al15 | 144
Gd50Ce15Fe20Al15 | 93
Gd45Ce20Fe20Al15 | 83
Gd60Pr5Fe20Al15 | 186
Gd55Pr10Fe20Al15 | 160
Gd50Pr15Fe20Al15 | 144
Gd45Pr20Fe20Al15 | 125
Gd60Nd5Fe20Al15 | 191
Gd55Nd10Fe20Al15 | 170
Gd50Nd15Fe20Al15 | 151
Gd45Nd20Fe20Al15 | 132
Gd54Ho6Co25Al14Si | 120
Er55Al27.5Co17.5 | 10.5
(Ho0.3Er0.7)55Al27.5Co17.5 | 11
(Ho0.5Er0.5)55Al27.5Co17.5 | 13
(Ho0.7Er0.3)55Al27.5Co17.5 | 15
Ho55Al27.5Co17.5 | 19
(Gd0.3Er0.7)55Al27.5Co17.5 | 22.5
(Gd0.5Er0.5)55Al27.5Co17.5 | 37.5
(Gd0.7Er0.3)55Al27.5Co17.5 | 57.5
(Gd0.3Ho0.7)55Al27.5Co17.5 | 32.5
(Gd0.5Ho0.5)55Al27.5Co17.5 | 47.5
(Gd0.7Ho0.3)55Al27.5Co17.5 | 67.5
Gd55Al27.5Co17.5 | 97.5
Nd33.3Fe33.3Al33.3 | 110
Nd45Fe30Co15Al10 | 445
Nd45Fe30Co15Al10 | 430
Tb36Y20Al24Co20 | 30
Tb36Ho20Al24Co20 | 40
Tb36Er20Al24Co20 | 40
Tb36Gd20Al24Co20 | 70
Tb36Y20Al24Co20 | 40
Tb36Pr20Al24Co20 | 40
Tb36Sm20Al24Co20 | 50
Dy60Al40 | 50
Dy55Al45 | 42
Dy70Fe30 | 108
Dy70Ni30 | 45.5
Dy70Fe12Ni18 | 70
Dy70Zr30 | 110
Dy30Zr70 | 105
Dy50Gd7Al23Co20 | 26
Dy36Ho20Al24Co20 | 31
Ho30Y26Al24Co20 | 5.5
Ho30Y26Al24Co20 | 5.5
Ho20Er20Gd20Al20Co20 | 37
Ho20Er20Dy20Al20Co20 | 18
Ho20Er20Tm20Al20Co20 | 9
Gd20Tb20Dy20Al20Co20 | 58
Gd20Tb20Dy20Al20Ni20 | 45
Gd20Tb20Dy20Al20Fe20 | 112
Er60Al16Co20Ni4 | 11
Er60Al16Co20Ni4 | 11
Er60Al16Co20Ni4 | 13
Er36Ho20Al24Co20 | 15
Er80Au20 | 85
Er70Fe30 | 35
Er50Al24Co20Y6 | 5
Er60Al18Co22 | 12
Er50Al24Co20Y6 | 8
(Er0.7Ho0.2Dy0.1)55Ni25Al20 | 3
Er56Al24Co20 | 12
Er58Al14Co28 | 12
Er58Al24Co18 | 12
Er58Al22Co20 | 12
Er60Ni20Al17Gd3 | 20
Tm39Ce16Co20Al25 | 2
Tm39Pr16Co20Al25 | 2
Tm39Nd16Co20Al25 | 4
Tm39Sm16Co20Al25 | 7
Tm39Gd16Co20Al25 | 10.5
Tm39Tb16Co20Al25 | 12
Tm39Dy16Co20Al25 | 5
Tm39Ho16Co20Al25 | 4
Tm39Er16Co20Al25 | 3
(Fe0.97Ni0.03)90Zr10 | 280
Co0.70Fe0.05Si0.15B0.10 | 645
Pd40Ni22.5Fe17.5P20 | 94
Co62Nb6Zr2B30 | 210
Co62Nb6Zr2B30 | 530
Fe81.6Mo4Zr3.3Nb3.3B6.8Cu1 | 245
Fe81.6Mo4Zr3.3Nb3.3B6.8Cu1 | 231
Fe57Cr17Cu1Nb3Si13B9 | 156
Fe57Cr17Cu1Nb3Si13B9 | 60
Fe80.5Nb7B12.5 | 363
Fe60Cr14Cu1Nb3Si13B9 | 226
Fe57Cr17Cu1Nb3Si13B9 | 156
Fe82Mn8Zr10 | 210
Fe80Mn10Zr10 | 185
Fe68.5Mo5Si13.5B9Cu1Nb3 | 468
Fe83Zr6B10Cu1 | 398
Fe78Co5Zr6B10Cu1 | 488
Fe78Co5Zr6B5Ge5Cu1 | 469
Fe5Co63B12Si3Al5Ga2P10 | 318
Fe17Co52B10Cu1Si3Al5Ga2P10 | 398
Fe29Co40B9Cu2Si3Al5Ga2P10 | 498
Fe43Co26B8Cu3Si3Al5Ga2P10 | 548
Fe56Co14B6Cu4Si3Al5Ga2P10 | 578
Fe70B5Cu5Si3Al5Ga2P10 | 588
Fe65.5Cr4Mo3Cu1Ga4P12C5B5.5 | 488
Fe65.5Cr3Mo4Cu1Ga4P12C5B5.5 | 478
Fe65.5Cr3.5Mo4Cu0.5Ga4P12C5B5.5 | 468
Fe65.5Cr4Mo3.5Cu0.5Ga4P12C5B5.5 | 468
Fe65.5Cr4Mo4Ga4P12C5B5.5 | 468
Fe91Zr7B2 | 225
(Fe0.9Co0.05Cr0.05)91Zr7B2 | 375
(Fe0.8Co0.15Cr0.05)91Zr7B2 | 425
(Fe0.85Co0.05Cr0.1)91Zr7B2 | 325
(Fe0.75Co0.15Cr0.1)91Zr7B2 | 400
Fe93Zr7 | 160
(Fe93Zr7)C0.11 | 311
Fe91Zr9 | 223
Fe86Y5Zr9 | 284
Fe81Y10Zr9 | 470
Fe73.5Si13.5B9Nb3Au1 | 629
Fe70.5Cr3Si13.5B9Nb3Au1 | 545
Fe68.5Cr5Si13.5B9Nb3Au1 | 491
Fe76Mo8Cu1B15 | 316
Fe74Mo8Cu1B17 | 343
Fe71Mo8Cu1B20 | 383
Fe76Cr8Cu1B15 | 400
Fe76Cr4Mo4Cu1B15 | 355
Fe56Mn4Co18Nb6B16 | 568
Fe58Mn2Co18Nb6B16 | 598
Fe60Co18Nb6B16 | 658
Fe63.5Cr10Si13.5B9Cu1Nb3 | 180
Fe90Zr10 | 243
Fe86Mn4Zr10 | 228
Fe84Mn6Zr10 | 218
Fe84Nb7B9 | 299
Fe79Nb7B14 | 372
Fe73Nb7B20 | 419
Fe81Nb7B12 | 363
Fe77.5Cr3.5Nb7B12 | 279
Fe80Cr8B12 | 325
Fe77Cr8B15 | 370
Fe73.5Cr5Nb4.5B16Cu1 | 310
Fe79Nb5B15Cu1 | 428
Fe77Nb7B15Cu1 | 386
Fe75Nb9B15Cu1 | 346
Fe85Zr10B5 | 318.5
Fe80Zr10B10 | 366
Fe75Zr10B15 | 387
Fe70Zr10B20 | 405
Fe90Zr10 | 230
Fe90Zr9B1 | 210
Fe91Zr7B2 | 215
Fe90Zr8B2 | 240
Fe88Zr8B4 | 280
Fe87Zr6B6Cu1 | 300
Fe86Zr7B6Cu1 | 320
Fe84Zr10B5Mn1 | 298.5
Fe82Zr10B5Mn3 | 271
Fe80Zr10B5Mn5 | 267
Fe84Zr10B5Cr1 | 311
Fe82Zr10B5Cr3 | 297
Fe80Zr10B5Cr5 | 285
Fe84Zr10B5Co1 | 329.5
Fe82Zr10B5Co3 | 364.5
Fe80Zr10B5Co5 | 400
Fe75Nb10B15 | 250
(Fe0.85Co0.15)75Nb10B15 | 443
(Fe0.7Co0.3)75Nb10B15 | 563
Fe70Cr8Cu1Nb5Si4B12 | 285
Fe90Zr10 | 229.5
Fe87Zr10B3 | 281.5
Fe85Zr10B5 | 302
Fe83Zr10B7 | 317
Fe81Zr10B9 | 342
Fe90Zr7B3 | 255.5
Fe88Zr7B5 | 294
Fe86Zr7B7 | 336
Fe84Zr7B9 | 362.5
Fe82Zr7B11 | 371
Fe80Zr7B13 | 400
Fe91Zr7B2 | 230
Fe88Zr8B4 | 285
Fe87Zr6B6Cu1 | 300
Fe70Mn10B20 | 448
Fe65Mn15B20 | 340
Fe60Mn20B20 | 207
Fe56Mn24B20 | 170
Fe88Zr7B4Cu1 | 287
Fe82.5Co2.75Ni2.75Zr7B4Cu1 | 392
Fe73Co7.5Ni7.5Zr7B4Cu1 | 488
Fe71.5Co8.25Ni8.25Zr7B4Cu1 | 557
Fe66Co11Ni11Zr7B4Cu1 | 626
Fe89Zr11 | 260
Fe84B5Zr11 | 315
Fe79B10Zr11 | 370
Fe90Zr7B3 | 257
Fe77Co5.5Ni5.5Zr7B4Cu1 | 493
Fe64Mn15Si10B11 | 309
Fe64Mn14.8Co0.2Si10B11 | 346
Fe64Mn14.5Co0.5Si10B11 | 363
Fe64Mn14.3Co0.7Si10B11 | 409
Fe64Mn14Co1Si10B11 | 457
Fe90Zr7B3 | 257
Fe90Zr7B3 | 281
Fe90Zr7B3 | 292
Fe90Zr7B3 | 424
Fe70Zr30 | 225
Fe70Zr30 | 245
Fe60Co5Zr8Mo5W2B20 | 265
Fe60Co5Zr8Mo5W2B20 | 272
(Fe70Ni30)88Zr7B4Cu1 | 240
Fe90Zr9B1 | 210
Fe91Zr7B2 | 215
Fe90Zr8B2 | 240
Fe88Zr8B4 | 280
Fe87Zr6B6Cu1 | 300
Fe86Zr7B6Cu1 | 320
Fe90Zr7B2Cu1 | 243
Fe88Zr7B4Cu1 | 286
Fe86Zr7B6Cu1 | 329
Fe84Zr7B8Cu1 | 367
Fe82Zr7B10Cu1 | 387
Fe77Zr7B15Cu1 | 439
Fe71Zr7B21Cu1 | 499
Fe69Zr7B23Cu1 | 528
Fe88Zr7B4Ni1 | 285
Fe88Zr7B4Co1 | 295
Fe88Zr7B4Al1 | 280
Fe88Zr7B4Ti1 | 270
Fe88Zr7B4Cu1 | 287
Fe84B14Nb2 | 523
Fe82B14Nb4 | 462
Fe80B14Nb6 | 422
Fe78B14Nb8 | 374
Fe80B12Nb8 | 329
Fe79B12Nb9 | 306
Fe78B12Nb10 | 278
Fe61B17Y22 | 295
Fe73B17Y10 | 456
Fe78B17Y5 | 535
Fe66Cr2Nb4Y6B22 | 365
Fe64Cr4Nb4Y6B22 | 336
Fe62Cr6Nb4Y6B22 | 285
Fe80B10Zr9Cu1 | 356
Fe77Ni3B10Zr9Cu1 | 385
Fe75Ni5B10Zr9Cu1 | 408
Fe77Ta3B10Zr9Cu1 | 336
Fe75Ta5B10Zr9Cu1 | 313
Fe62Mn18P10B7C3 | 235
Fe64Mn16P10B7C3 | 275
Fe65Mn15P10B7C3 | 295
Fe66Mn14P10B7C3 | 325
Fe67Mn13P10B7C3 | 345
Fe79Gd1Cr8B12 | 355
Fe78Gd2Cr8B12 | 383
Fe77Gd3Cr8B12 | 378
Fe75Gd5Cr8B12 | 400
Fe72Gd8Cr8B12 | 412
Fe70Gd10Cr8B12 | 405
Fe69Gd11Cr8B12 | 413
Fe79Gd1Cr8B12 | 365
Fe79Gd1Cr8B12 | 385
Fe79Gd1Cr8B12 | 405
Fe75Gd5Cr8B12 | 488
Fe75Gd5Cr8B12 | 498
Fe75Gd5Cr8B12 | 498
Fe78B12Cr8Ce2 | 325
Fe75B12Cr8Ce5 | 295
Fe79B12Cr8La1 | 348
Fe80B12Cr8 | 341
Fe79B12Cr8La1 | 356
Fe75B12Cr8La5 | 345
Fe70B12Cr8La10 | 335
Fe65B12Cr8La15 | 345
Fe78B12Cr8Ce2 | 325
Fe75B12Cr8Ce5 | 294
Fe70B12Cr8Ce10 | 226
Fe65B12Cr8Ce15 | 135
Fe72B12Si8V8 | 472
Fe70B12Si8V10 | 434
Fe66.3B12Si8V13.7 | 334
Fe60Ru20B20 | 254
Fe82Cr2B10Zr5Gd1 | 410
Fe80Cr4B10Zr5Gd1 | 360
Fe78Cr6B10Zr5Gd1 | 340
Fe76Cr8B10Zr5Gd1 | 300
Fe83Nd5Cr8B4 | 322
Fe80Nd8Cr8B4 | 340
Fe78Nd10Cr8B4 | 345
Fe76Nd12Cr8B4 | 350
Fe73Nd15Cr8B4 | 350
(Fe0.76B0.24)96Nb4 | 559
(Fe0.75Tm0.01B0.24)96Nb4 | 537
(Fe0.71Tm0.05B0.24)96Nb4 | 450
(Fe0.66Tm0.10B0.24)96Nb4 | 390
(Fe0.59Tm0.17B0.24)96Nb4 | 316
(Fe0.58Tm0.18B0.24)96Nb4 | 325
(Fe0.71Tb0.05B0.24)96Nb4 | 449
(Fe0.71Ho0.05B0.24)96Nb4 | 440
Lu3Co | 2
Lu4Co3 | 2
LuCo2 | 2
LuCo3 | 362
Lu2Co17 | 1192
Y3Co | 2
Y4Co3 | 2
YCo2 | 2
YCo3 | 310
Y2Co17 | 1167
Sm6Mn23 | 439
SmNi | 45
SmNi2 | 77
SmNi2 | 21
SmNi2 | 22
SmNi3 | 85
SmNi5 | 25
Sm2Ni17 | 186
Sm2Ni17 | 641
SmOs2 | 34
SmPt2 | 6
SmRh2 | 20
SmZn | 125
SnMn2O4 | 53
Sn0.97Te | 0.2
Sr1.8Ca0.2FeMoO6 | 413
Sr2FeMoO6 | 422
SrFe12O19 | 750
Sr0.3La0.7MnO3 | 363
Sr0.3La0.7MnO3 | 393
Sr2.5La1.5Mn3O9.98 | 130
SrRuO3 | 160
Sr0.5Pb0.5RuO3 | 0
Sr0.5Pb0.5RuO3 | 0
SrRuO3 | 160
SrRuO3 | 160
SrRuO3 | 164
TaMn2B4 | 780
Tb | 210
Tb | 218
Tb | 218
Tb | 223
Tb | 219
Tb | 222
Tb | 235
TbAl2 | 114
TbAl2 | 121
TbAl2 | 111
Tb3Al2 | 190
Tb2C | 266
Tb1.2Cd | 185
TbCo2 | 256
TbCo2 | 237
TbCo2 | 256
TbCo2 | 245
TbCo3 | 506
TbCo5 | 980
Tb2Co7 | 717
Tb2Co7 | 693
Tb2Co17 | 1180
Tb2Co17 | 1194
Tb2CrSbO7 | 15
TbCu | 80
TbFe2 | 695
TbFe2 | 696
TbFe2 | 711
TbFe3 | 648
Tb2Fe17 | 409
Tb2Fe17 | 408
Tb6Fe23 | 574
Tb3Fe5O12 | 568
Tb3Fe5O12 | 554.2
Tb3Fe5O12 | 553
TbGa | 155
TbIr2 | 45
TbIr2 | 46
TbMn5 | 445
TbN | 38
TbN | 40
TbN | 42
TbN | 33.7
TbNi | 50
TbNi2 | 46
TbNi2 | 45
TbNi3 | 98
TbNi5 | 27
Tb2Ni7 | 101
Tb2Ni17 | 178
Tb2Ni17 | 615
TbNi1.95Al0.05 | 53
TbNi1.91Al0.09 | 56
TbNi0.40Al1.60 | 59
TbNi0.21Al1.79 | 84
TbNi0.08Al1.92 | 118
TbNi1.01Al1.01 | 47
Tb(OH)3 | 3.72
Tb(OH)3 | 3.7
TbOs2 | 34
Tb5.10Pd1.90 | 30
TbPt2 | 4.2
TbPt2 | 17
TbRh2 | 40
Tb5Si4 | 225
Tb0.2Y0.8Fe2 | 588
Tb0.4Y0.6Fe2 | 620
Tb0.9Y0.1Fe2 | 685
TbZn | 206
TbZn | 160
ThCo5 | 630
ThCo3Fe2 | 690
TiCr2Te4 | 214
TiFe2 | 323
TiFe2 | 424
TlFeF3 | 77
Tl0.5La0.5Fe12O19 | 703
TlNiF3 | 129
TlNiF3 | 150
Tm | 35
Tm | 32
Tm | 22
Tm | 22
Tm | 38
TmAl2 | 4
TmAu4 | 2
TmCo2 | 18
TmCo3 | 370
TmCo5 | 1020
Tm2Co17 | 1185
Tm2Co17 | 1182
Tm2CrSbO7 | 6
TmFe2 | 613
TmFe2 | 610
TmFe3 | 539
Tm2Fe17 | 313.5
Tm2Fe17 | 271
Tm2Fe17 | 248
Tm6Fe23 | 475
Tm3Fe5O12 | 549
Tm3Fe5O12 | 549
TmIr2 | 1
Tm0.78Lu0.22 | 11
TmMn2 | 12
TmNi | 4
TmNi2 | 14
TmNi2 | 12
TmNi3 | 43
TmNi5 | 7
Tm2Ni17 | 152
Tm2Ni17 | 603
Tm3Ni | 12
U3As4 | 198
U3As4 | 197
U3As4 | 205
U3Bi4 | 108
UFe2 | 172
UFeO4 | 47
UFeO4 | 42
UGa2 | 126
UGe2 | 52
U3Ge4 | 94
UH3 | 174
UH3 | 185
U2N3 | 235
U2N3 | 186
UP | 125
U3P4 | 165
U3P4 | 144
U3P4 | 138.3
U3P4 | 138
U3P4 | 136.5
UP0.75S0.25 | 100
UP0.72S0.28 | 109
UP0.67S0.33 | 118
UP0.50S0.50 | 150
U0.54Pt0.46 | 29.8
US | 178
US | 178
US | 180
US | 180
US | 180.1
US | 180
US | 180
US | 185
U3Sb4 | 148
U3Sb4 | 149
USe | 160.5
USe | 160
USe | 171
USe | 180
USe | 185
USe | 210
USe2 | 13.1
U2Se3 | 180
U3Se4 | 160
UTe | 103
UTe | 123
U2Te3 | 122
U3Te4 | 105
U2.85Th0.15P4 | 141
VBO3 | 32.5
VOSO4 | 4.2
VOSO4 | 4
WMn2B4 | 560
Y3AlFe4O12 | 430
Y2.75Bi0.25Fe4AlO12 | 430
Y2.42Bi0.58Fe5O12 | 577
Y2BiFe5O12 | 591
(Y3)(Fe5)O12 | 563
Y3Fe5O12 | 521
Y3Fe4.6In0.4O12 | 444
Y3Fe4.5In0.5O12 | 422
Y2CaFe4V0.5In0.5O12 | 415
Y3Fe4.4In0.6O12 | 397
Y3Fe4.3In0.7O12 | 377
YCo2 | 2
YCo2 | 291
YCo2 | 296
YCo2 | 320
YCo3 | 301
YCo3 | 284
YCo3 | 310
YCo5 | 630
YCo5 | 700
YCo5 | 903
YCo5 | 922
YCo5 | 975
YCo5 | 977
Y2Co7 | 639
Y2Co17 | 1213
Y2Co17 | 1167
Y3Co | 2
Y4Co3 | 13
Y4Co3 | 2
Y2CrSbO7 | 15
YFe2 | 533
YFe2 | 535
YFe2 | 545
YFe2 | 552
Y2Fe17 | 302.5
Y2Fe17 | 301
Y2Fe17 | 332
Y6Fe23 | 471
Y6Fe23 | 484
YFe0.9Al0.1O3 | 590
YFe0.8Al0.2O3 | 496
YFe0.6Al0.4O3 | 332
YFe0.9Al0.1O3 | 600
YFe0.7Mn0.15Al0.15O3 | 440
YFe0.8Mn0.1Al0.1O3 | 512
YFe0.6Mn0.4O3 | 375
YFe0.8Mn0.2O3 | 535
YFe0.9Mn0.1O3 | 592
YFeO3 | 643
Y3Fe5O12 | 545
Y3Fe5O12 | 545.5
Y3Fe5O12 | 546
Y3Fe5O12 | 549
Y3Fe5O12 | 547.9
Y3Fe5O12 | 550
Y3Fe5O12 | 551
Y3Fe5O12 | 551.3
Y3Fe5O12 | 552
Y3Fe5O12 | 553
Y3Fe5O12 | 559
Y3Fe5O12 | 560
Y3Fe5O12 | 560
Y3Fe5O12 | 562.7
Y3Fe5O12 | 570
Y3GaFe4O12 | 450
Y3GaFe4O12 | 458
Y3Ga1.84Fe3.16O12 | 226.9
Y0.5Gd1.6Se2.9 | 47
Y3In0.14Fe4.86O12 | 525
Y3In0.50Fe4.50O12 | 475
Y2.5La0.5Fe5O12 | 555
Y2.5La0.5Fe5O12 | 558
YMn5 | 490
YMn5 | 486
Y6Mn23 | 486
Y(Mn0.5Fe0.5)2 | 180
Y6(Mn0.1Fe0.9)23 | 380
YNd2Fe5O12 | 557
YNi3 | 33
Y2Ni7 | 58
Y2Ni17 | 160
Y2Ni17 | 600
Y2Ni17 | 621
Y2Ni15Cu2 | 470
Y2Ni13Cu4 | 180
Y2Ni14.5Cu2.5 | 465
Y2PrFe5O12 | 553
Y3Sc0.9Fe1.1Fe3O12 | 320
YbCo5 | 973
Yb2CrSbO7 | 10
Yb3Fe5O12 | 548
Yb3Fe5O12 | 542.6
Yb3Fe5O12 | 548
YbNi3 | 20
YbNi5 | 1.4
Zn2Ba2Bi0.2Fe12O22 | 360
Zn2Ba2Fe12O22 | 374
Zn0.4Cd0.6Cr2Se4 | 105
Zn0.1Cd0.9Cr2Se4 | 137
Zn0.65Cd0.35Cr2Se4 | 22
ZnCr2Se4 | 129.5
ZnFe2O4 | 780
ZnMn2As2 | 30
Zn0.3Mn2.7O4 | 31
ZrFe2 | 610
ZrFe2 | 798
ZrFe2 | 630
ZrFe2 | 633
Zr(Fe0.8Co0.2)2 | 500
ZrFe2 | 620
Zr(Fe0.6Mn0.4)2 | 115
Zr(Fe)2 | 620
Zr0.99Gd0.01Zn2 | 7
Zr0.9Hf0.1Zn2 | 11
Zr0.88Hf0.12Zn2 | 4
Zr0.9Hf0.1Zn2 | 10.2
ZrFe2 | 590
(Zr0.85Nb0.15)Fe2 | 490
Zr0.85Nb0.15Fe2 | 490
Zr0.7Nb0.3Fe2 | 327
Zr0.6Nb0.4Fe2 | 218
Zr0.6Nb0.4Fe2 | 230
Zr0.6Nb0.4Fe2 | 210
Zr0.7Nb0.3Fe2 | 336
ZnNiMnO4 | 90
Zr0.9Ti0.1Zn2 | 65
Zr0.92Ti0.08Zn2 | 40
ZrZn1.9 | 27.5
ZrZn1.9 | 26.7
ZrZn1.9 | 26
ZrZn2 | 4.2
Y2Fe14B | 571
La2Fe14B | 516
Ce2Fe14B | 533
Pr2Fe14B | 565
Nd2Fe14B | 588
Sm2Fe14B | 618
Gd2Fe14B | 660
Tb2Fe14B | 629
Dy2Fe14B | 593
Ho2Fe14B | 574
Er2Fe14B | 557
Tm2Fe14B | 540
Yb2Fe14B | 524
Lu2Fe14B | 539
Y2Co14B | 1010
La2Co14B | 955
Pr2Co14B | 990
Nd2Co14B | 997
Sm2Co14B | 1029
Gd2Co14B | 1053
Tb2Co14B | 1033
Pr2Fe14C | 512
Nd2Fe14C | 535
Sm2Fe14C | 575
Gd2Fe14C | 622
Tb2Fe14C | 578
Dy2Fe14C | 545
Ho2Fe14C | 521
Er2Fe14C | 505
Tm2Fe14C | 497
Lu2Fe14C | 494
ErFe4B | 620
TmFe4B | 610
LuFe4B | 573
Pr1.11Fe4B4 | 7.5
Nd1.11Fe4B4 | 10
Nd1.11Fe4B4 | 16
Sm1.13Fe4B4 | 37
Gd1.14Fe4B4 | 24
Gd1.14Fe4B4 | 20
Tb1.15Fe4B4 | 16
Dy1.15Fe4B4 | 11.5
Ho1.16Fe4B4 | 6.5
Nd5Fe2B6 | 64
Gd5Fe2B6 | 57
Pr2Fe23B3 | 644
Nd2Fe23B3 | 655
Sm2Fe23B3 | 663
Gd2Fe23B3 | 689
NdFe12B6 | 230
Y6Fe62B14 | 510
YCo4B | 382
PrCo4B | 457
NdCo4B | 458
SmCo4B | 510
GdCo4B | 510
ErCo4B | 386
Gd3Co11B4 | 460
Gd2Co7B3 | 345
SmCo3B2 | 40
GdCo3B2 | 58
ErCo3B2 | 20
YCo12B6 | 163
LaCo12B6 | 160
CeCo12B6 | 134
PrCo12B6 | 158
NdCo12B6 | 159
SmCo12B6 | 157
GdCo12B6 | 162
TbCo12B6 | 154
DyCo12B6 | 156
HoCo12B6 | 146
ErCo12B6 | 145
TmCo12B6 | 144
PrCo2B2 | 36
NdCo2B2 | 47
SmCo2B2 | 14
GdCo2B2 | 56
PrCo4B4 | 171
NdCo4B4 | 182
SmCo4B4 | 176
PrRu2 | 40
PrRh2 | 8.6
PrOs2 | 35
PrIr2 | 18.5
PrPt2 | 7.9
GdRh2 | 77
GdIr2 | 77
GdPt2 | 77
NdRu2 | 35
NdRh2 | 8.1
NdIr2 | 11.8
NdPt2 | 6.7
Gd5Pd2 | 335
Tb5.10Pd1.90 | 30
Dy5.07Pd1.93 | 25
Ho5.04Pd1.96 | 10
VFe | 281
Sm2Fe17 | 389
Cu6Gd | 20
HoAl2 | 42
Y2Ni7 | 57
Y2Ni7 | 56
Y2Ni7 | 59
Fe0.5Ni0.5 | 375
Fe3Ge | 615
Co0.5Pd0.5 | 137
CeFe2 | 235
DyGa | 116
Cu5Ce | 7.1
AgCe | 9
Fe3Si | 830
Y2Fe17 | 324
EuO | 69.29
GdFe3 | 725
UGe | 94
PrRh2 | 7.9
UTe | 102
Mn23Ge9 | 470
EuB6 | 12.5
ZrFe2 | 584
Gd2Co7 | 767
ErAl2 | 24
Fe0.5Pd0.5 | 150
Zn2Zr | 28
Ho3Co | 10
TmNi | 7
Ni3Al | 72
Ni3Al | 59
Ni3Al | 43
GdNi2 | 81
Pr6Mn23 | 448
Ti0.1Fe0.9 | 1033
Sm2Fe17 | 391
Er2Ni7 | 74
PrCo2 | 50
GdCo5 | 1000
Gd2Ni17 | 187
EuNi2 | 139
YFe2 | 545
HoF3 | 0.53
ScFe2 | 542
Fe0.5Pt0.5 | 441
Fe1.75Ge | 510
MgGd | 120
Gd2In | 189
Cr0.67Te | 220
Sm3Co | 78
Ti0.1Fe0.9 | 1033
Mn0.5Ni0.5 | 300
Mn0.5Ni0.5 | 636
Mn0.5Ni0.5 | 688
Mn0.5Ni0.5 | 749
Ni0.92Sb0.08 | 620
Cu0.5Ni0.5 | 445
Ho3Pd2 | 20
GdCo2 | 405
Fe0.5Pd0.5 | 300
GdFe2 | 895
Er3Co | 7
Mn0.3Pd0.7 | 2.65
Ho2Pt | 17
PrNi5 | 0
Dy6Mn23 | 443
Ce3Al11 | 6.2
GdFe2 | 810
GdAl2 | 163
LiNiO2 | 110
ZrFe2 | 584
Ni0.5Pd0.5 | 44.3
Co2B | 426
YCo2 | 291
CePt | 5.7
U3As4 | 200
NbFe2 | 85
Mn3O4 | 42
Fe3Al | 543
Mn1.11Al0.89 | 404
LiTiFeO4 | 213
Dy3Rh2 | 18
UGe2 | 52
ErNi5 | 9.2
Fe3Pt | 303
Ce2Co7 | 50
NdAl2 | 68
CmN | 109
TmAl2 | 3.9
MnPt3 | 390
CeFe2 | 243
Dy2In | 143
ZrFe2 | 586
Fe4N | 768
HoFe2 | 560
DyNi | 64
LiTiFeO4 | 375
LiNiO2 | 225
NdGe2 | 3.6
GdMn2 | 40
TbPt | 56
NdSn | 32
PrAl2 | 31
Ni3Al | 49
LiNiO2 | 180
LiNiO2 | 210
Y0.5Gd0.5 | 228
EuS | 16.57
CeSi2 | 9
Cr2Te3 | 322
Fe0.5Pd0.5 | 5
Fe3P | 716
Gd2In | 190
Cr0.25Ni0.75 | 340
Ni3Al | 43.7
Y6Fe23 | 483
Y6Co4.5 | 7
PrRu2 | 33.9
EuPd2 | 105
Ni3Al | 63
PrSi2 | 11
Y2Ni17 | 170
LaCo13 | 1323
Sm2In | 150
Cr0.5Fe0.5 | 179
FeSe | 422
FeSe | 413
Ni3Al | 23.2
DyNi5 | 11.6
Gd3Rh2 | 51
EuH2 | 18.3
Cr0.5Fe0.5 | 1010
ScFe2 | 542
Fe5C2 | 521
CeSi1.7 | 12.5
Mn0.3Pd0.7 | 7.71
Ag51Pr14 | 13
Y2Fe17 | 36
EuC2 | 22
Nd2Fe17 | 325
Zn2Gd | 68
HoNi2 | 16
PrRh2 | 7.9
GdNi2 | 74.2
Dy2Fe17 | 380
GdCo5 | 1020
TbNi5 | 23
Mn1.1Sb | 490
GdNi5 | 32
Fe2.67O4 | 850
Sm2In | 150
Y6Mn23 | 486
Fe2P | 223
Mg2Pr | 9.6
Fe3Al | 573
Eu4P2.67 | 25
ZnGd | 270
Er2Fe17 | 300
Gd0.90Yb0.10 | 256
Fe0.86Se | 443
DyNi2 | 33
Yb6Mn23 | 406
ZnTb | 207
Cr0.5Fe0.5 | 330
EuS | 16.5
Fe0.85Ge0.15 | 800
UFe2 | 170
HoN | 18
Gd0.1Pd0.9 | 3.73
Fe3Pt | 528
VFe | 4.2
ErCo2 | 38
U3Sn2 | 60
PrSi2 | 12
ErFe2 | 574
US | 180
US | 178
Fe2P | 216
HoP | 5.5
Ce3Sn | 5
PrCo5 | 950
Tb2In | 175
FeNi | 1020
FeNi | 840
FeNi | 910
EuB6 | 13
Cr0.67Te | 220
Fe3Pt | 450
GdNi2 | 77
GdFe3 | 725
PuH2 | 55
VPt3 | 240
Tb3Co | 77
AgCe | 5.5
AgCe | 7.5
Tb2Pt | 98
CeFe2 | 234
Y6Fe23 | 485
TmCo3 | 370
HoOs2 | 7.6
UGe2 | 52
CeGe | 9
Rh0.5Ni0.5 | 150
Rh0.5Ni0.5 | 250
Mn23Ge9 | 204
Sm2Co17 | 1190
LiNiO2 | 82
ErNi3 | 66
YCo5 | 977
ThFe3 | 425
SmNi2 | 22
CmP | 73
Mn1.1Sb | 405
Tm2Fe17 | 260
Cr3Te4 | 329
CeGe1.75 | 7
Y0.5Gd0.5 | 218
Fe0.5Ni0.5 | 550
Zn2Nd | 24
Mn3O4 | 43
Er0.9Co5.2 | 1123
CoS2 | 124
Fe0.5Ni0.5 | 499
HfFe2 | 591
HfFe2 | 625
PrAl2 | 31
Fe3B | 897
Ni3Al | 43
Dy3Pd2 | 27
GdAl2 | 173
Sm2In | 150
LiNiO2 | 220
LiNiO2 | 240
Fe2P | 214.5
Gd3Co | 129
ErCo2 | 40
GdCo5 | 1008
CeCo5 | 653
LiNiO2 | 197.512
Fe3Pd | 463
GdCo2 | 435
Y0.5Gd0.5 | 211
Fe0.85Ge0.15 | 800
DyGa | 116
Zn2Zr | 25
Gd2In | 189
HoGa | 63
Nd2Fe17 | 326
GdAl2 | 171
DyGa | 116
HoNi | 37
ZnEr | 20
La0.3Gd0.7 | 185
GdNi2 | 80
ErMn2 | 25
Fe2O3 | 1003
Y2Co7 | 615
PrRu2 | 33.9
Ti0.1Fe0.9 | 1033
Fe0.5Ni0.5 | 686
Fe3O4 | 858
DyNi2 | 25
Ni3Al | 4.2
CrPt3 | 443
Ce0.2Gd0.8 | 160
Gd2Co3 | 320
ZrFe2 | 604
Ni3Al | 70
La2Ni7 | 70
Er3Rh2 | 8
Pr3In | 62
YFe2 | 550
GdAl2 | 182
GdFe2 | 800
UTe | 110
ErCo2 | 38
Fe2O3 | 975
Cd0.15Gd0.85 | 85
VPt3 | 206
Y2Fe17 | 320
MnAs | 318
U3Ga5 | 23
EuNi2 | 139
Fe3O4 | 848
Fe0.5Ni0.5 | 500
ErNi2 | 7
PrAl2 | 33
Fe0.5Pd0.5 | 2.5
Nd0.25Tb0.75 | 180
Fe0.5Ni0.5 | 900
Er2Fe17 | 297
Fe0.5Pt0.5 | 170
DyNi2 | 22
Y2Fe17 | 337
PrCo2 | 40
Ni0.5Pd0.5 | 31
UNi2 | 21
Zn2Zr | 21
YFe2 | 538
AgCe | 6
CoS2 | 124
Dy2Fe17 | 395
EuO | 69.15
Sm3Co | 78
Fe3Al | 743
UCo5 | 360
Cu5Tb | 40
EuS | 15.8
Fe0.5Pd0.5 | 55.6
Ni3Al | 71.5
Fe0.5Pt0.5 | 359
GdCo2 | 395
Cr3Te4 | 309
ErGa | 32
PrCo5 | 912
YFe2 | 545
ErFe2 | 573
SmGa | 108
GdCo5 | 1008
Eu3S4 | 3.8
Sm2Fe17 | 387
UTe | 102
FeNi3 | 1180
FeNi3 | 940
FeNi3 | 970
Fe0.85Ge0.15 | 800
YCo5 | 975
Eu0.5Yb0.5 | 30
PuP | 130
Mn2Sb | 550
CeFe2 | 229
Nd5Fe17 | 503
Zn2Zr | 28
ZnGd | 300
Ni3Al | 40
Cu0.5Ni0.5 | 430
Cu0.5Ni0.5 | 385
TlCe | 21
FePd3 | 533
DyCo5 | 966
FeGe | 275
Ni0.5Pd0.5 | 44.3
EuB6 | 15.2
Eu0.5Yb0.5 | 22.4
GdCo | 216
Gd3Co | 156
Pr0.2Gd0.8 | 165
Sm2Fe17 | 412
Fe2P | 216
UFe2 | 165
Fe3B | 897
DyCo2 | 143.5
TbCl3 | 3.7
NdCo2 | 100
MnNi3 | 759
Gd0.50Lu0.50 | 253
EuB6 | 12.5
ErCo3 | 401
UGe2 | 52
GdAl2 | 171
Eu0.5Yb0.5 | 26
PuH2 | 44
DyNi2 | 30
Eu0.5Yb0.5 | 25
AgCe | 5.5
MnSi | 30
Cu0.5Ni0.5 | 6.7
Cu0.5Ni0.5 | 5.1
GdCo2 | 413
NdAl2 | 76
CoS2 | 119.1
Ce4Bi3 | 3.5
Sm2In | 150
PrGe | 42
Ni3Al | 43
Ni3Al | 30
Ni3Al | 72
Ni3Al | 59
Fe2P | 216
DyCo2 | 138
Gd2Ni17 | 190
Ni3Al | 40.6
HoF3 | 0.53
Nd3Co | 27
ZnHo | 80
Er5Ni3 | 35
Fe3Al | 755
Cr0.25Ni0.75 | 550
PrPt | 15
Y2Ni7 | 57
Y2Ni7 | 56
Y2Ni7 | 59
Dy3Rh2 | 18
Sm2Fe17 | 442
Y0.5Gd0.5 | 211.7
Sm2Fe17 | 385
Y6Fe23 | 484
Ce5Sn3 | 12
SmFe2 | 677
Dy2Fe17 | 370
GdCo5 | 1013
Ni3Al | 43
SmCo5 | 1273
FePd3 | 540
Mn1.75Sn | 256
Mg3Tb | 108
UFe2 | 170
FeRh | 670
MgHo | 25
TlPr3 | 11.6
ZrFe2 | 633
SmCo2 | 230
CeFe2 | 230
HoCo5 | 1036
ErGa | 32
Y6Mn23 | 500
PrIr2 | 11.2
Sm2Fe17 | 442
MgGa2O4 | 69
Ce2Fe17 | 237
LiNiO2 | 82
Fe3Se4 | 353
LaCo13 | 1318
Gd3Al2 | 287
Tm2Fe17 | 278
Gd2Co7 | 745
Mn1.1Sb | 570
ErFe2 | 596
Yb6Mn23 | 406
UFe2 | 165
DyNi5 | 17
Gd7Pt3 | 300
U3P4 | 138
TmPt | 6
Ho0.5Er0.5 | 35
Cu6Pr | 0
Gd0.1Pd0.9 | 6
Gd0.1Pd0.9 | 4
Mn5Ge2 | 710
Dy2Fe17 | 395
CoS2 | 121.13
Eu3S4 | 3.8
Cr3As2 | 213
ZnGd | 270
Fe2P | 208.6
UGe | 94
Ru0.2Ni0.8 | 512
TbN | 42
Ho3Rh2 | 19
Mn1.75Sn | 269
Tm2Fe17 | 260
Y2Fe17 | 36
CoS2 | 121.5
Cr0.25Ni0.75 | 217
CeSi1.7 | 12.5
TbFe2 | 706
GdNi3 | 113
Fe2P | 266
TbF3 | 3.95
Gd3Pd | 325
ZnDy | 140
Cr3Te4 | 325
Er3Pd2 | 18
NdFe2 | 328
Ni0.5Pd0.5 | 3.85
LiTiFeO4 | 753
CeGe1.67 | 7
TmCo3 | 370
YFe2 | 545
LiTiFeO4 | 829
Fe3Pd | 463
HoAl2 | 35
HoC0.33 | 139
CmAs | 88
MnP | 291
NdGa | 44
FeAl | 373
Tl3Sm | 8.6
LiNiO2 | 200
DyRu2 | 30
Fe7S8 | 578
GdCo2 | 408
Ni3Al | 50
Fe2P | 226
Fe0.5Pd0.5 | 30
NdSi2 | 10
FeNi3 | 1180
FeNi3 | 940
FeNi3 | 970
Ti0.1Fe0.9 | 1033
Ho3Rh2 | 19
MnP | 291.5
MnP | 293
MnP | 233
CePt | 5.8
Gd4Bi3 | 340
YFe2 | 552
Fe0.5Pd0.5 | 300
Mn1.1Sb | 588
Fe3C | 487
NdCo2 | 115
Dy2Fe17 | 364
Fe3C | 487
ErAl2 | 12
Ni3Al | 58.1
Ti0.1Fe0.9 | 1033
PrAl2 | 38
Gd6Mn23 | 461
PrCo5 | 950
EuO | 127
Sm2Fe17 | 387
U3As4 | 196
ZnFe2O4 | 763.5
Gd3Ir | 155
Fe0.86Se | 450
Cu0.5Ni0.5 | 305
NdCo5 | 910
LiTiFeO4 | 855
LiNiO2 | 16
ZnDy | 140
GdCo2 | 404
PrPt2 | 7.7
GdCo2 | 395
Er6Fe23 | 493
EuPt2 | 80
Fe3Ge | 634
VFe | 16.8
Gd2Co17 | 1142
Gd2Co17 | 1150
Gd2Co17 | 1166
GdAl2 | 182
NpSe3 | 18
ZnSm | 125
Y0.5Gd0.5 | 208.4
DyN | 26
Er3Rh2 | 8
HoCo5 | 1000
Fe0.5Pd0.5 | 760
Pr3Al | 16
ErNi5 | 12
Y0.5Gd0.5 | 211.7
Fe0.5Pd0.5 | 533
ZrFe2 | 584
DyRh | 3.8
SmOs2 | 35
URh | 57
Gd2Fe17 | 479
CeH2.83 | 4.2
Fe1.75Ge | 510
MnPt3 | 390
MnP | 292
Ho2Fe17 | 335
UTe | 110
UTe | 112
UTe | 181
FeAl | 640
NdPt5 | 6
Sm2Fe17 | 387
ErRu2 | 8
Ni0.5Pd0.5 | 11
GdOs2 | 66
TbAl2 | 121
Cr0.67Te | 345
PrNi5 | 370
TbNi2 | 40
Fe0.5Ni0.5 | 500
URh | 57
Mn3As2 | 273
CePt | 5.8
US | 174
US | 179.8
PrSi | 54
Y6Mn23 | 498
DyAl2 | 63.2
GdFe5 | 470
Tm2Co7 | 640
LaCo5 | 870
Mn1.75Sn | 258
TbOs2 | 33
FeAl | 640
Dy2Pt | 66
USe | 160
DyNi5 | 12
YCo3 | 287
MnAs | 318.6
MgEr | 16
GdFe2 | 788
Gd2In | 198
LiTiFeO4 | 605
Fe3Al | 400
Ni3Al | 46
La2Ni7 | 70
PrAl2 | 33
TbCo2 | 230
DyFe3 | 600
HoCo5 | 1000
ZrFe2 | 584
Gd0.5Er0.5 | 193
YNi3 | 30
NdCo5 | 910
NdCo5 | 620
GdAl2 | 168
Ni0.5Pt0.5 | 11.2
Zn2.92Mn1.08 | 140
Gd2Pt | 155
CmP | 73
Fe3O4 | 860
PrGe1.6 | 14
Fe0.86Se | 450
ZnTb | 199
Fe2P | 195
Fe0.5Pd0.5 | 9.6
LiNiO2 | 80
LiNiO2 | 140
Sm2Fe17 | 363
Y0.5Gd0.5 | 214.8
GdFe2 | 810
UGe | 94
ZrFe2 | 613
DyMn2 | 45
HoPt | 16
NdGa | 44
LiNiO2 | 225
Tb3Pd2 | 40
NdNi5 | 7.2
Fe0.5Ni0.5 | 368
Gd3Pd | 325
FePd3 | 533
PrGe | 36.5
GdCo5 | 1020
UCo5 | 360
FeRh | 660
Y0.5Gd0.5 | 214.8
Mn1.1Sb | 587
PrAl2 | 34
Eu0.5Yb0.5 | 26.7
Mn1.1Sb | 587
Fe0.5Pd0.5 | 55.6
EuO | 69.005
GdPt | 66
Mn5Ge2 | 710
GdAl2 | 176
Ni0.5Pd0.5 | 1.95
HfFe2 | 600
DyFe3 | 605
CeSi1.7 | 9
Nd0.2Gd0.8 | 145
Nd6Mn23 | 438
Ho5Sb3 | 86
DyFe2 | 635
Sm7Pd3 | 183
Gd2Fe17 | 486
CeFe2 | 234
Mn0.3Pd0.7 | 5.47
EuO | 69.3
Fe3Se4 | 320
ZnTb | 204
Ni3Al | 25
Ni3Al | 2
Ni3Al | 55
Ni3Al | 67
CoS2 | 122
Fe3Ge | 740
Ce2Co17 | 1089
Cu0.5Ni0.5 | 15
Cu0.5Ni0.5 | 300
SmFe3 | 650
DyC0.33 | 216
Sm2Co17 | 1192
TbGa | 158
CePd | 6.5
DyAl2 | 63
PrCo5 | 950
GdCo3 | 612
GdCo2 | 435
Ho6Fe23 | 510
TbRu2 | 52
UH3 | 171
Cr3Te4 | 295
GdGa | 200
Gd2Co7 | 950
MnB2 | 143
Tb2Fe17 | 420
Y2Fe17 | 36
Mn5Ge2 | 710
Pr0.25Tb0.75 | 163.5
Ti0.1Fe0.9 | 1033
PrGe1.6 | 14
Y0.5Gd0.5 | 218.8
Ho6Fe23 | 510
CeGe1.67 | 7
UGe | 94
FeAl | 640
Y6Co4.5 | 6
UGa2 | 128
DyFe2 | 637
PrCo2 | 50
EuS | 16.6
TbCo2 | 230
ZnTb | 204
GdNi5 | 31.823
UH3 | 170.7
UH3 | 168
Ni0.92Sb0.08 | 620
MnP | 290.5
Cr0.67Te | 345
Fe3Sn | 743
ZnTb | 206
Nd2In | 112
NdFe2 | 578
Dy2Fe17 | 360
SmFe3 | 663
Cr0.5Fe0.5 | 1007
Ho6Fe23 | 510
ZrFe2 | 604
Mn1.1Sb | 588
PrGe1.6 | 19
NdNi5 | 7.2
Cr0.5Fe0.5 | 997
Y0.5Gd0.5 | 210.3
Ni0.5Pd0.5 | 11
HoF3 | 0.53
CoS2 | 121
TbCo2 | 230
Fe4N | 760
Fe4N | 517
Fe3Si | 840
Fe0.5Ni0.5 | 750
Fe0.5Ni0.5 | 815
Gd4Sb3 | 260
LiNiO2 | 248
Fe2P | 213
NdCo2 | 100
ZnDy | 144
Sm2Fe17 | 387
Sc0.5Gd0.5 | 255
Sc0.5Gd0.5 | 274
CmSb | 162
ZrFe2 | 633
Fe3Ge | 638
PrAl2 | 31
HfFe2 | 595
Er3In | 51
DyFe3 | 673
GdC0.33 | 350
HoRu2 | 18
Y6Mn23 | 493
U0.89Te3 | 12
Mn1.75Sn | 263
CoS2 | 122
UGe2 | 52
MgCo2 | 321
PrB4 | 24
CeFe2 | 235
HoAl2 | 30.8
GdCo3 | 670
Y2Fe17 | 333
Tb6Mn23 | 453
GdRh2 | 80
Y2Fe17 | 324
GdIr2 | 89
Sm2Co17 | 1196
Gd2Fe17 | 480
DyPt | 23
UTe | 102
Fe2O3 | 975
Ni3Al | 58
Fe3B | 770
MnP | 290
Th0.1Gd0.9 | 246
PrRh2 | 7.9
SmCo2 | 230
Zn3Mn | 400
Tb0.5Ho0.5 | 74
HoMn2 | 25
ZnGd | 268
LuFe2 | 580
Ni3Al | 42
Ni0.5Pd0.5 | 1.95
Fe0.5Pd0.5 | 1.95
HoCo5 | 1066
Gd6Fe23 | 659
Dy2Fe17 | 395
Fe0.5Pd0.5 | 533
TbFe3 | 651
Fe3Pt | 473
UFe2 | 190
Ni3Al | 71
HoCo2 | 77
Cu0.5Ni0.5 | 57.8
Cu0.5Ni0.5 | 50.1
Cu0.5Ni0.5 | 57
Cu0.5Ni0.5 | 52
La0.3Gd0.7 | 257
La0.3Gd0.7 | 275
Fe0.5Ni0.5 | 870
Fe0.5Ni0.5 | 850
NdGe | 25
Ni3Al | 43.7
La2Ni7 | 70
Tb6Mn23 | 455
TbNi5 | 23
CeGe1.67 | 7
CeFe2 | 240
Ho6Fe23 | 501
HoFe2 | 560
TaS2 | 0.9
Tm2Fe17 | 260
CrO2 | 398
Fe0.5Pt0.5 | 170
ErCo2 | 40
Mn3O4 | 43
Mn2Sb | 598
GdCo2 | 410
US | 174
US | 179.8
EuS | 16.71
EuS | 16.7
SmFe2 | 677
U3P4 | 140
Fe0.5Ni0.5 | 820
Fe0.5Ni0.5 | 785
Sm2Fe17 | 408
Au0.5Fe0.5 | 120
Nd2Fe17 | 329
EuO | 70
GdNi3 | 113
PrAl2 | 37
CePt | 5.7
Cr0.5Fe0.5 | 60
Cr0.5Fe0.5 | 160
Cr0.5Fe0.5 | 260
ZnTb | 199.56
US | 177
Fe0.5Ni0.5 | 508
TbB2 | 150
Nd5Sb3 | 60
DyOs2 | 16
ErN | 5
GdNi5 | 31.8
Y2Ni17 | 600
Mn1.11Al0.89 | 677
Fe2P | 216
CoS2 | 121
CoS2 | 120
CoS2 | 118
CoS2 | 116.75
SmGa | 108
Ho2In | 138
GdNi | 72
CrPt3 | 443
Fe3P | 716
Ni3Al | 68.9
Ni3Al | 38.2
GdAl2 | 165
DyFe2 | 630
HoAl2 | 28
Mn1.1Sb | 411
LaCo5 | 845
Gd3Pd2 | 38
SmFe2 | 675
PrAl2 | 33
YFe2 | 545
ErNi5 | 8
ErNi5 | 13
AuIn2 | 35
HoAl2 | 28
YFe2 | 535
Gd2Fe17 | 475
ZrCo2 | 120
Dy2Ni17 | 170
GdMn2 | 185
Ti0.1Ni0.9 | 553
HoCo2 | 78
CeSi1.7 | 10.9
EuO | 69.5
Y0.5Gd0.5 | 213
U3As4 | 200
TmAl2 | 3.4
Y2Fe17 | 310
Cu0.3Fe0.7 | 505
Co0.5Pd0.5 | 162
Ni0.5Pd0.5 | 57.5
Mn1.1Sb | 560
Ni0.5Pd0.5 | 6
PrGa | 32
Cu0.5Ni0.5 | 50
Rh0.5Ni0.5 | 25
Rh0.5Ni0.5 | 12
Ni0.5Pd0.5 | 12.5
Fe0.5Ni0.5 | 865
DyAl2 | 62
Sm2Fe17 | 412
TmFe2 | 565
Y0.5Gd0.5 | 211
Gd3Rh2 | 51
PrAl2 | 35
Gd2Co17 | 1220
GdCo2 | 413
ErNi5 | 9.2
GdGa2 | 180
GdAl2 | 168
GdCo2 | 405
Ce2Si2.7 | 35
CrBr3 | 37
Sm6Mn23 | 450
Tm2Fe17 | 275
Fe2P | 306
Gd2In | 187
NdCo3 | 381
SmCo2 | 205
Cu0.5Ni0.5 | 57.8
Cu0.5Ni0.5 | 50.1
Cu0.5Ni0.5 | 57
Cu0.5Ni0.5 | 52
DyCo2 | 140
GdCo5 | 968
PuAs | 125
EuPd2 | 80
Np2Se5 | 15
YFe2 | 535
Y0.5Gd0.5 | 210.3
MnSi | 30
Ni3Al | 58
TbPt5 | 7
Fe2P | 208.6
GdFe5 | 470
Cr5S6 | 310
GdMn2 | 40
ErFe2 | 606
FeNi3 | 821
U3As4 | 196
Fe3O4 | 853.5
TmFe2 | 559
ZnEr | 50
LiNiO2 | 245
Cu0.5Ni0.5 | 445
DyCo5 | 966
Gd6Mn23 | 463
Pr3Sn7 | 11.8
DyCo3 | 450
U3P4 | 138
ErPt | 16
EuB6 | 10
CeGa2 | 10
MnP | 292
PrCo2 | 39.3
Fe0.5Pd0.5 | 623
SmAl2 | 122
MgDy | 46
Fe0.89Se | 320
HoAl2 | 28
FeRh | 660
Pr7Pt3 | 16
HoAl | 26
DyNi5 | 11.6
PrB4 | 24
Y6Mn23 | 480
ErMn2 | 20
Tm2Fe17 | 260
Ho6Fe23 | 510
YNi3 | 30
PrSi2 | 11
Pr3Co | 14
Cr3Se4 | 70
PrRu2 | 23
Fe3C | 485
Fe2P | 224
LiNiO2 | 100
Zn2Zr | 27.6
Zn2Zr | 0
Zn2Zr | 9.1
Au4V | 57
LiNiO2 | 130
TbAl2 | 105
Sm2Co17 | 1192
PuH2 | 55
Au0.5Fe0.5 | 178
ErOs2 | 3.4
Mn2Sb | 550
HoNi5 | 4.1
HoNi5 | 23
EuO | 70
CePd | 6.55
Y0.5Gd0.5 | 259
ErCo5 | 1066
HoAl2 | 28
MgTb | 81
TaS2 | 0.9
CeSi1.7 | 9
Dy6Fe23 | 545
Ni3Al | 40
Ni3Al | 50
Mn5Ge3 | 304
Mn0.3Pd0.7 | 7.35
LiTiFeO4 | 794
PrNi5 | 0
GdCo3 | 611
Au0.5Fe0.5 | 170
PrGe1.6 | 14
GdNi5 | 31.823
Zn2Zr | 22
ThCo5 | 430
Gd2Co7 | 805
NpTe3 | 25
GdMn2 | 35
DyFe3 | 673
Y6Co4.5 | 6
TbAl2 | 111
YFe3 | 529
ErNi | 13
Ni3Al | 71
Gd3S4 | 20
DyFe3 | 673
MnAs | 318.6
HoGa | 63
DyAl2 | 62
Ni3Al | 41.5
YCo3 | 287
UFe2 | 160
UFe2 | 159
Fe3O4 | 849.38
EuB6 | 13.9
PrRu2 | 33.9
Mn0.3Pd0.7 | 2.65
Y6Mn23 | 486
NdCo3 | 381
HoAl2 | 29
CeSi1.7 | 9
Nd3In | 114
Fe3O4 | 848
FeNi | 1020
FeNi | 840
FeNi | 910
U3P4 | 138
AgCe | 5
NdOs2 | 23
Sc3In | 5.5
Ce2Fe17 | 228
Mn0.3Pd0.7 | 3.9
Fe3Se4 | 290
PrGe1.6 | 14
ErAl2 | 12
Gd2Co17 | 1209
TbGa | 158
Zn2Zr | 21.3
GdFe2 | 785
Gd3Co | 129
Mg3Gd | 117
Cr0.5Fe0.5 | 997
EuB6 | 13.7
UFe2 | 165.5
Fe3S4 | 570
NdNi5 | 7.2
Fe0.5Pd0.5 | 300
MgGd | 116
CrO2 | 405
CrO2 | 396
Fe2P | 205
Fe2P | 170
FeRh | 670
YNi3 | 35
Fe2P | 210
U3Te4 | 70
UFe2 | 165.5
Fe0.5Ni0.5 | 550
MnPt3 | 493
MnPt3 | 498
GdFe2 | 810
PuP | 126.5
SmFe2 | 677
Mn1.1Sb | 587
Fe0.5Ni0.5 | 820
Fe0.5Ni0.5 | 785
ErSi2 | 4.3
PrAl2 | 33
Fe3Al | 400
LiNiO2 | 205
Fe3Si | 803
ThCo5 | 550
MnSi | 38
GdAl2 | 171
Gd3In | 213
U3As4 | 196
Ni0.5Pd0.5 | 4.05
Fe0.5Pd0.5 | 623
PrGa | 32
EuS | 16.5
NbFe2 | 85
TbFe2 | 695
MnGe4 | 340
Gd5Sb3 | 260
ZrFe2 | 584
Fe0.5Pt0.5 | 409
GdFe3 | 725
UNi2 | 23.5
EuB6 | 8.4
MgGd | 119
Li0.5Fe2.5O4 | 893
Fe0.5Pd0.5 | 20
Fe0.5Pd0.5 | 35
GdMn2 | 185
Gd2Co17 | 1222
ZnDy | 137
NdCo2 | 98
GdAl2 | 170
Yb6Mn23 | 406
Ce9Ge14 | 6
LiNiO2 | 253
NdAl2 | 76
Gd2Co7 | 745
Co0.5Pd0.5 | 50
Fe0.5Pd0.5 | 1.95
NdSi2 | 10
Nd5Fe17 | 503
Ni0.5Pd0.5 | 60
Ni0.5Pd0.5 | 80
Zn2Zr | 18
Ni3Al | 43.7
HoAl2 | 29
ZnHo | 74
NdSi | 46
PrSi2 | 11
HoCo2 | 95
PrB4 | 23
ErAl2 | 12.6
Zn2Zr | 19.6
GdCo2 | 395
FeNi3 | 940
NdCo5 | 910
Ni3Al | 87.5
Ni3Al | 87.5
Mn0.3Pd0.7 | 5.47
CrO2 | 408
CrO2 | 398
Fe3C | 487
CrO2 | 399
CrO2 | 390
ErAl2 | 13.5
NpOs2 | 7.4
NpOs2 | 7.5
Gd3Ir | 155
US | 177
EuO | 69.6
U3P4 | 140
Dy3In | 138
Mn1.1Sb | 587
Ce5Sn4 | 10
ErNi | 10.5
Er6Fe23 | 503
Y2Co7 | 615
Ce7Pt3 | 7
Cr0.67Te | 354
EuO | 69
HoFe3 | 566
LiNiO2 | 230
GdCo2 | 400
YbNi | 9
Fe0.91B0.09 | 878
Fe0.91B0.09 | 978
Fe0.91B0.09 | 964
Fe0.91B0.09 | 944
Fe0.91B0.09 | 916
YFe3 | 549
Mn1.1Sb | 578
TbAl2 | 111
NdPt | 23
NdAl2 | 79
Gd6Mn23 | 470
Gd2Pt | 155
Y0.5Gd0.5 | 221.5
Pr2Fe17 | 280
Th0.113Dy0.887 | 123
EuO | 67
Ce2Co17 | 1090
Ce3Pd5 | 1.5
Fe0.5Ni0.5 | 520
Cr3Te4 | 325
Mg17Eu2 | 16
US | 180
PuAs | 125
Fe3Pt | 421.3
Fe3Pt | 446.9
NdNi2 | 9
Au4V | 53
Au4V | 61
YCo3 | 301
CoS2 | 121.13
GdN | 58
GdAl2 | 173
TbCo5 | 987
GdIr2 | 90
ZnEr | 20
ZrCo2 | 120
Mg0.10Gd0.90 | 214
DyCo5 | 998
Cr3Te4 | 335
GdGa | 183
SmCo5 | 1273
GdNi2 | 75
HoFe2 | 560
Fe0.5Ni0.5 | 863
HoCo2 | 78
Y0.5Gd0.5 | 208.4
MgGd | 121
EuB6 | 13.7
YCo3 | 301
Fe0.5Pt0.5 | 363
Eu4As3 | 17.5
Eu4As3 | 18
Y6Co4.5 | 6
Er6Fe23 | 503
HoCo2 | 82
Gd2Co7 | 775
EuS | 16.5
TlPr3 | 11
ScFe2 | 545
Sc3In | 6.1
ZrZn2 | 22
TiBe1.84Cu0.16 | 7.5
TiBe1.79Cu0.21 | 13
TiBe1.72Cu0.28 | 15
TiBe1.62Cu0.38 | 22
TiBe1.54Cu0.46 | 28
TiBe1.5Cu0.5 | 33
ZrZn1.9 | 26
ZrZn1.9 | 27.6
ZrZn1.9 | 25
ZrZn2 | 21.5
ZrZn2 | 22
ZrZn2 | 22.2
Mn0.71Ga0.29 | 470
Mn0.67Ga0.33 | 690
Mn0.64Ga0.36 | 658
Mn0.64Ga0.36 | 748
Mn0.62Ga0.38 | 200
Mn0.58Ga0.42 | 600
Mn0.58Ga0.42 | 700
Ni75Al25 | 43
Ni74.8Fe0.2Ga25 | 46
TiFe0.5Co0.5 | 59
Ti0.5Al0.5Co | 130
Fe0.4Co0.6Ti | 13.9
Fe0.43Co0.57Ti | 33.9
Fe0.5Co0.5Ti | 55
Fe0.67Co0.33Ti | 39.2
Fe0.78Co0.22Ti | 8.4
HfFe2 | 585
Hf(Fe0.9V0.1)2 | 440
Hf(Fe0.8V0.2)2 | 290
Hf(Fe0.7V0.3)2 | 180
Hf(Fe0.6V0.4)2 | 100
Y2Fe17 | 324
Y2Co17 | 1186
Y2Ni17 | 160
YCo5 | 987
Y6Mn23 | 486
Y6Fe23 | 481
Y2Co7 | 639
Y2Ni7 | 58
YFe3 | 569
YCo3 | 306
YFe2 | 542
ZrFe2 | 630
Zr(Fe0.8Co0.2)2 | 504
Zr(Fe0.7Co0.3)2 | 422
Zr(Fe0.6Co0.4)2 | 275
Zr(Fe0.32Co0.68)2 | 96
Zr(Fe0.3Co0.7)2 | 74
Zr(Fe0.28Co0.72)2 | 30
Zr(Fe0.26Co0.74)2 | 4
Zr(Fe0.9V0.1)2 | 510
Zr(Fe0.8V0.2)2 | 370
Zr(Fe0.7V0.3)2 | 200
Zr(Fe0.6V0.4)2 | 75
Zr(Fe0.85Mn0.15)2 | 630
Zr(Fe0.85Mn0.15)2 | 300
Zr(Fe0.9Ni0.1)2 | 544
Zr(Fe0.8Ni0.2)2 | 464
Zr(Fe0.7Ni0.3)2 | 383
Zr(Fe0.6Ni0.4)2 | 288
Zr(Fe0.5Cr0.5) | 30
Zr(Fe0.5Cr0.5)2H3.3 | 44
Zr(Fe0.8Cr0.2) | 160
Zr(Fe0.8Cr0.2)2H3.1 | 208
ZrMn2H3.4 | 145
ZrMn2H3.6 | 145
ZrMn2H3.8 | 147
Pt0.57Ni0.43 | 23
Pt0.55Ni0.45 | 54.2
Pt0.52Ni0.48 | 74
Pt0.5Ni0.5 | 100
Ni | 631
Pt0.6Cr0.4 | 990
Pt0.65Cr0.35 | 860
Pt0.7Cr0.3 | 675
Pt0.75Cr0.25 | 500
Pt0.75Cr0.25 | 473
Pt0.78Cr0.22 | 355
Pt0.78Cr0.22 | 320
Au4Mn | 360
Au4Mn | 371
Au2Mn | 363
Au4V | 53
Au4V | 61
Au4V0.99Fe0.01 | 50
Au4V0.97Fe0.03 | 59
Au4V0.95Fe0.05 | 70
Au4V0.93Fe0.07 | 75
Au4V0.9Mn0.1 | 150
RuMnGa | 220
CoMnSb | 490
CoVSb | 58
RhMnSb | 320
IrMnSb | 290
IrMnAl | 400
NiMnSb | 730
PdMnSb | 500
PtMnSb | 582
PtMnGa | 220
PtMnSn | 360
PtMnSn | 353
CuMnSb | 55
AuMnSb | 72
NiMnGe | 80
NiMnGe | 295
Co0.15Ni0.85MnGe | 80
Co0.15Ni0.85MnGe | 293
Co0.2Ni0.8MnGe | 4.2
Co0.2Ni0.8MnGe | 80
Co0.2Ni0.8MnGe | 293
Co0.3Ni0.7MnGe | 80
Co0.3Ni0.7MnGe | 293
Co0.4Ni0.6MnGe | 4.2
Co0.4Ni0.6MnGe | 80
Co0.4Ni0.6MnGe | 180
Co0.5Ni0.5MnGe | 4.2
Co0.5Ni0.5MnGe | 90
Fe2CrAl | 246
Fe2MnSi | 214
Fe2VSn | 200
Fe2TiAl | 123
Co2TiAl | 138
Co2TiGa | 130
Co2TiSn | 359
Co2TiGe | 386
Co2TiSi | 375
Co2VAl | 310
Co2VGa | 352
Co2VSn | 70
Co2ZrAl | 185
Co2ZrSn | 444
Co2NbAl | 383
Co2NbSn | 119
Co2HfAl | 193
Co2HfGa | 186
Co2HfSn | 394
Co2FeSi | 980
Co2TaAl | 260
Co2CrAl | 334
Co2MnAl | 693
Co2MnGa | 694
Co2MnSi | 985
Co2MnGe | 905
Co2MnSn | 829
Rh2MnGe | 450
Rh2MnSn | 412
Rh2MnPb | 338
Ni2MnGa | 374
Ni2MnIn | 314
Ni2MnSn | 360
Ni2MnSb | 365
Ni2CrAl | 140
Pd2MnGe | 170
Pd2MnSn | 189
Pd2MnSb | 247
Cu2MnAl | 603
Cu2MnIn | 500
Cu2MnSn | 503
Rh2MnAl | 95
Rh2MnGa | 80
Rh2MnIn | 105
Au2MnZn | 253
Rh2MnSb | 335
MnAlGe | 503.2
(Mn0.9Cr0.1)AlGe | 573.4
(Mn0.9Fe0.1)AlGe | 431.2
MnGaGe | 452.6
YCo5 | 903
LaCo5 | 840
CeCo5 | 653
PrCo5 | 893
NdCo5 | 910
SmCo5 | 1000
Sm0.6Gd0.4Co5 | 1000
Sm2Co17 | 1193
Sm2(Co0.7Fe0.3)17 | 1113
Sm(Co0.87Cu0.13)7.8 | 1120
SmRh3Si2 | 34
GdRh3Si2 | 31
TbRh3Si2 | 37
DyRh3Si2 | 29
ErRh3Si2 | 24
GdRhSi | 100
Nd2RhSi3 | 15
NdIrSi | 10
NdNiAl | 15
NdNiAl | 17
GdNiAl | 61
GdNiAl | 70
TbNiAl | 57
TbNiAl | 65
DyNiAl | 39
DyNiAl | 47
HoNiAl | 25
HoNiAl | 27
ErNiAl | 15
ErNiAl | 16
TmNiAl | 4.2
TmNiAl | 12
PrCuAl | 36
NdCuAl | 25
GdCuAl | 67
GdCuAl | 90
TbCuAl | 52
DyCuAl | 35
HoCuAl | 23
ErCuAl | 17
TmCuAl | 13
GdNiIn | 83
GdPdIn | 102
GdCuAl | 90
YFeAl | 38
GdFeAl | 260
TbFeAl | 195
DyFeAl | 125
DyFeAl | 144.5
HoFeAl | 92
ErFeAl | 56
TmFeAl | 38
LuFeAl | 39
TbCoAl | 48
DyCoAl | 47
HoCoAl | 34
ErCoAl | 25
CeCuSi | 15.5
PrCuSi | 14
GdCuSi | 49
TbCuSi | 47
TmCuSi | 9
NdAgSi | 20
EuAg0.67Si1.33 | 34
NdNi0.67Si1.33 | 23
YMnSi | 275
LaMnSi | 295
GdMnSi | 314
GdMnSi | 320
GdCoSi | 250
GdRhSi | 100
GdRhSi | 102
TbRhSi | 55
DyRhSi | 25
LaMnSi2 | 386
CeMnSi2 | 398
PrMnSi2 | 434
NdMnSi2 | 441
SmMnSi2 | 464
PrFeSi2 | 26
TbRuB2 | 49
TmRuB2 | 4
CePd2Si | 2.3
DyPd2Si | 9
HoPd2Si | 3.5
ErPd2Si | 2.8
TbPd2Ge | 9.7
HoPd2Ge | 3.6
ErPd2Ge | 3
PrRu2Si2 | 18
NdRu2Si2 | 17.4
NdRu2Si2 | 26
NdRu2Si2 | 23.5
TmRu2Si2 | 1
PrOs2Si2 | 12.6
NdOs2Si2 | 2.9
TmOs2Si2 | 1
EuAu2Si2 | 15.5
HoAu2Si2 | 14.8
ErAu2Si2 | 40
CeRu2Ge2 | 11
PrRu2Ge2 | 18
NdRu2Ge2 | 7
NdRu2Ge2 | 10
SmRu2Ge2 | 10
EuRu2Ge2 | 62
LaMn2Si2 | 303
LaMn2Si2 | 310
NdMn2Si2 | 32
GdMn2Si2 | 65
GdMn2Si2 | 60
TbMn2Si2 | 65
DyMn2Si2 | 55
ErMn2Si2 | 5
LaMn2Ge2 | 306
LaMn2Ge2 | 310
CeMn2Ge2 | 316
PrMn2Ge2 | 329
PrMn2Ge2 | 334
NdMn2Ge2 | 334
SmMn2Ge2 | 64
SmMn2Ge2 | 348
SmMn2Ge2 | 100
SmMn2Ge2 | 350
SmMn2Ge2 | 106
SmMn2Ge2 | 341
EuMn2Ge2 | 9
GdMn2Ge2 | 96
TbMn2Ge2 | 33
TbMn2Ge2 | 95
TbMn2Ge2 | 110
DyMn2Ge2 | 47
DyMn2Ge2 | 40
HoMn2Ge2 | 37
HoMn2Ge2 | 4.2
ErMn2Ge2 | 5.1
ErMn2Ge2 | 4.2
PrCo2B2 | 19.5
PrCo2B2 | 36
NdCo2B2 | 28
NdCo2B2 | 47
NdCo2B2 | 32
SmCo2B2 | 14
GdCo2B2 | 26.5
GdCo2B2 | 56
GdCo2B2 | 26
EuFe2P2 | 27
LaCo2P2 | 125
SmNi2As2 | 9
DyPt2Si2 | 3
HoPt2Si2 | 3
ErPt2Si2 | 3
TmPt2Si2 | 3
Nd2RhSi3 | 15
Fe65Ni35 | 503
Fe50Ni50 | 785
Fe2(Zr0.7Nb0.3) | 380
MnAs | 318
MnP | 298
CrTe | 333
La0.8Ca0.2MnO3 | 230
La0.67Ca0.33MnO3 | 257
La0.55Ca0.45MnO3 | 234
La0.75Ca0.25MnO3 | 177
La0.75Ca0.25MnO3 | 224
DyAl2 | 63.3
DyAl2 | 55.9
HoAl2 | 28.6
ErAl2 | 13
ErAl2 | 11.7
Gd0.06Er0.94Al2 | 13
Gd0.14Er0.86Al2 | 40
(Dy0.85Er0.15)Al2 | 54.4
(Dy0.70Er0.30)Al2 | 45.5
(Dy0.55Er0.45)Al2 | 39.3
(Dy0.50Er0.50)Al2 | 37.8
(Dy0.50Er0.50)Al2 | 46
(Dy0.40Er0.60)Al2 | 32
(Dy0.25Er0.75)Al2 | 24
(Dy0.10Er0.90)Al2 | 16.3
Gd3Al2 | 281
Gd3Al2 | 279.2
GdPd | 38
GdRh | 19.93
GdRh | 20
GdRh | 24
ErAlGa | 3
Er3AlC | 5.5
Er3AlC | 2.8
ErAl2.20 | 11
HoAl2.24 | 25
(Ho0.5Dy0.5)Al2.25 | 34
DyAl0.22 | 50
GdNi | 70
ErNi | 10
GdNi2 | 75
TbNi2 | 37
DyNi2 | 20
HoNi2 | 13
ErNi2 | 6
ErNi2 | 6.6
(Dy0.26Er0.74)Ni2 | 9.5
(Gd0.10Dy0.90)Ni2 | 28
Gd3NiGe2 | 193
DyNiAl | 29
(Gd0.2Er0.8)NiAl | 11
(Gd0.2Er0.8)NiAl | 21
(Gd0.4Er0.6)NiAl | 9
(Gd0.4Er0.6)NiAl | 32
(Gd0.54Er0.46)NiAl | 13
(Gd0.54Er0.46)NiAl | 37
(Gd0.7Er0.3)NiAl | 16
(Gd0.7Er0.3)NiAl | 47
GdNiAl | 23
GdNiAl | 58
YFe3 | 535
HoFe3 | 567
YFe2 | 535
Tb0.2Y0.8Fe2 | 570
Tb0.33Y0.67Fe2 | 596
Tb0.45Y0.55Fe2 | 610
Tb0.8Y0.2Fe2 | 670
TbFe2 | 695
ErFe2 | 575
Y2Fe17 | 320
YI.5Ce0.5Fe17 | 308
Y1.2Ce0.8Fe17 | 300
Y0.8Ce1.2Fe17 | 290
Ce2Fe17 | 270
PrCeFe17 | 274
Pr2Fe17 | 278
Dy0.7Fe0.3 | 108
Er0.7Fe0.3 | 35
Gd0.7Ni0.3 | 130
Dy0.7Ni0.3 | 35
Gd0.65Co0.35 | 180
Gd0.7Fe0.12Ni0.18 | 185
Fe0.9Zr0.1 | 237
Fe0.891Ni0.009Zr0.1 | 255
Fe0.882Ni0.018Zr0.1 | 275
Fe0.873Ni0.027Zr0.1 | 288
Fe0.855Al0.045Zr0.1 | 286
Fe0.855Si0.045Zr0.1 | 303
Fe0.855Ga0.045Zr0.1 | 315
Fe0.855Ge0.045Zr0.1 | 310
Fe0.855Sn0.045Zr0.1 | 315
CeCu2Si2 | 0.65
UBe13 | 0.9
UPt3 | 0.5
URu2Si2 | 1.5
UPd2Al3 | 2
NdCd | 121
GdCd | 258
TbCd | 160
DyCd | 80
HoCd | 17
ErCd | 3.3
TmCd | 0.03
CeAg | 5.2
La2Fe14B | 530
Ce2Fe14B | 422
Pr2Fe14B | 569
Nd2Fe14B | 568
Sm2Fe14B | 620
Gd2Fe14B | 659
Tb2Fe14B | 620
Dy2Fe14B | 598
Ho2Fe14B | 573
Er2Fe14B | 551
Tm2Fe14B | 549
Yb2Fe14B | 524
Lu2Fe14B | 534
Y2Fe14B | 571
Ce2Fe14C | 345
Pr2Fe14C | 513
Nd2Fe14C | 532
Sm2Fe14C | 580
Gd2Fe14C | 630
Tb2Fe14C | 585
Dy2Fe14C | 555
Ho2Fe14C | 525
Er2Fe14C | 510
Tm2Fe14C | 500
Yb2Fe14C | 495
Lu2Fe14C | 495
CeFe2 | 230
SmFe2 | 660
GdFe2 | 790
TbFe2 | 697
DyFe2 | 624
HoFe2 | 586
ErFe2 | 577
TmFe2 | 560
LuFe2 | 581
YFe2 | 552
UFe2 | 170
SmCo2 | 208
GdCo2 | 398
TbCo2 | 235
DyCo2 | 137
HoCo2 | 78
ErCo2 | 31
TmCo2 | 5
YCo5 | 940
YCo4Ni | 780
YCo3Ni2 | 585
YCo2Ni3 | 240
CeCo5 | 637
Th0.965Co5.07 | 540
Th0.950Co5.10 | 650
UCo5.3 | 365
PrCo5 | 920
PrCo4Ni | 750
PrCo3Ni2 | 570
PrCo2Ni3 | 360
PrCoNi4 | 40
NdCo5 | 930
SmCo5 | 1000
GdCo5 | 1020
TbCo5.1 | 980
DyCo5.2 | 970
HoCo5.5 | 960
Y2Co7 | 639
Nd2Co7 | 613
Sm2Co7 | 670
Gd2Co7 | 775
Tb2Co7 | 720
Tb2Co7 | 720
Tm2Co7 | 640
YCo3 | 320
TbCo3 | 483
DyCo3 | 440
HoCo3 | 430
ErCo3 | 430
TmCo3 | 401
Y0.9Tb2.1Co | 61
Y0.6Tb2.4Co | 72
Tb3Co | 82
Y2Fe17 | 327
Y2Fe17C0.6 | 470
Y2Fe17C1.0 | 502
Y2Fe17C1.5 | 550
Nd2Fe17 | 350
Sm2Fe17C1.0 | 552
Gd2Fe17 | 478
Gd2Fe17C1.0 | 582
Tb2Fe17 | 410
Tb2Fe17C1.0 | 537
Tb2Fe17C1.5 | 540
Dy2Fe17 | 370
Dy2Fe17C1.0 | 515
Ho2Fe17C1.0 | 504
Er2Fe17 | 310
Er2Fe17C1.0 | 488
Tm2Fe17 | 306
Tm2Fe17C0.6 | 460
Tm2Fe17C1.6 | 550
Lu2Fe17 | 270
Y2Fe14B | 572
Y2(Fe0.9Co0.1)14B | 683
Y2(Fe0.8Co0.2)14B | 745
Y2(Fe0.7Co0.3)14B | 820
Nd2Fe14B | 595
Sm2Fe14B | 620
Gd2Fe14B | 664
Tm2Fe14B | 540
Th2Fe14B | 487
UNiSi | 87
URhSi | 9.5
URhGe | 9
UPdGe | 50
UPdSb | 65
UMn2Si2 | 375
UCu2Si2 | 103
UMn2Ge2 | 390
UCu2P2 | 216
UCu2As2 | 140
NpMn2Si2 | 300
NpCu2Si2 | 34
NpCu2Si2 | 41
PuCr2Si2 | 81
PuMn2Si2 | 215
PuFe2Si2 | 38
PuNi2Si2 | 42
U3Fe1Sb4 | 120
U3Co3Sb4 | 10
U3Cu3Sb4 | 88
U3Cu3Sb4 | 91
U3Rh3Sb4 | 105
UFe4Al8 | 148
NpFe4Al8 | 130
UMn3Al9 | 30
UFe5Al7 | 268
UFe5Al7 | 261
UFe6Al6 | 355
UFe6Al6 | 334
UFe6Ga6 | 515
UFe10Si2 | 650
UCo10Si2 | 510
UCo5Fe5Si2 | 750
UFe10Mo2 | 198
UFe10Re2 | 340
UCuP2 | 75
UCoAs2 | 144
UCuAs2 | 133
UCuSb2 | 102
UNiSi2 | 95
UNiSi2 | 100
UPtSi2 | 85
UPtSi2 | 86
U3Cu4Ge4 | 71
U3Ir4Ge13 | 15
U2Fe15Ge2 | 505
U2Fe15Ge2 | 540
U2Fe13.7Si3.3 | 525
U2Fe12.5Si4.5 | 430
U2Co15Si2 | 590
U2Co15Ge2 | 650
U2Co15.7Ge1.3 | 735
U2Co14Ge3 | 315
U4Ru7Ge6 | 6.8
U2Nb3Ge4 | 130
U2Ta3Ge4 | 105
U2V3Ge4 | 60
U3Co4Ge7 | 21.5
U2CoSi3 | 10
U2NiSi3 | 25
U2NiSi3 | 30
U2CuSi3 | 30
U2RhSi3 | 19.5
U2PdSi3 | 15.5
U2IrSi3 | 11
U2PtSi3 | 8
U2AuSi3 | 11.6
U2RuGa3 | 73
U2RhGa3 | 60
U2IrGa3 | 72
URh2B2C | 185
U3Ni3.34P6 | 139
UFe4P12 | 3.2
Fe3O4 | 860
Fe2O3 | 1020
FeAl2O4 | 9.5
Fe2AlO4 | 590
CdFe2O4 | 0
CoFe2O4 | 790
Co2FeO4 | 450
Cu0.5Fe2.5O4 | 575
Cu0.5Fe2.5O4 | 630
CuFe2O4 | 725
CuFe2O4 | 775
FeCr2O4 | 70
Fe2CrO4 | 430
FeGa2O4 | 4
Fe2GaO4 | 473
GeFe2O4 | 11
Li0.5Fe2.5O4 | 943
MgFe2O4 | 605
MgFe2O4 | 710
MnFe2O4 | 550
MnFe2O4 | 620
Mn2FeO4 | 390
MoFe2O4 | 350
NiFe2O4 | 860
NiFe2O4 | 870
Fe2TiO4 | 120
Fe2VO4 | 450
FeV2O4 | 109
ZnFe2O4 | 10
ZnFe2O4 | 15
PrAl2 | 30
NdAl2 | 78
GdAl2 | 160
DyAl2 | 67
HoAl2 | 32
ErAl2 | 14
TmAl2 | 6
YFe2 | 535
GdFe2 | 810
LuFe2 | 596
DyNi2 | 22
GdNi2 | 76
CeAg | 5
GdNi5 | 37
GdNi5 | 31.5
TbNi5 | 23
ErNi5 | 9.2
TmNi5 | 4.5
YbNi5 | 0.5
PrRu2Si2 | 15
GdRh4B4 | 5.6
HoRh4B4 | 6.6
Ho0.7Lu0.3Rh4B4 | 4.1
ErRh4B4 | 0.9
Y2Fe14B | 571
Ce2Fe14B | 533
Pr2Fe14B | 565
Nd2Fe14B | 587
Sm2Fe14B | 618
NpAl2 | 56
UTe | 104
Co2MnAl | 693
Co2CrAl | 334
Co2VAl | 310
Co2NbAl | 383
Cu2MnAl | 603
Co2MnGa | 694
Co2VGa | 352
Ni2MnGa | 379
Co2FeSi | 980
Co2TiSi | 375
Co2MnSi | 985
Co2MnGe | 905
Co2TiGe | 386
Ni2MnIn | 323
Cu2MnIn | 500
Rh2MnPb | 335
Co20Al3B6 | 409
Co21Ge2B6 | 467
Co21Nb2B6 | 491
Co21Mo2B6 | 545
Co21W2B6 | 538
Co20Ti3B6 | 478
Fe21Mo2C6 | 492
Fe21W2C6 | 1006
Fe23C3B3 | 742
GdZn | 269
TbZn | 200
DyZn | 139
HoZn | 75
ErZn | 20
TmZn | 8.12
NdCd | 121
GdCd | 258
TbCd | 158
DyCd | 80
HoCd | 17
ErCd | 3.3
CeAg | 5.5
CeAl2 | 3.8
PrAl2 | 33
NdAl2 | 79
TbAl2 | 105
DyAl2 | 61.4
HoAl2 | 32
ErAl2 | 14
TmAl2 | 3.6
TbFe2 | 697
DyFe2 | 635
HoFe2 | 606
ErFe2 | 590
TmFe2 | 560
SmFe2 | 676
Gd5(Si0.1Ge0.9)4 | 81
GdNi | 69
Gd(Cu0.8Ni0.2)2 | 95
Gd2Cu2In | 86
GdCuAl | 82
GdPt | 68
GdZn2 | 68
Gd | 294
GdAl2 | 168
GdNiAl | 60
GdNi0.7Cu0.3 | 68
GdNi2 | 74
GdNi5 | 31
Gd2In | 190
Ni74.8Al25.2 | 30
Ni75Al25 | 43
Ni75.5Al24.5 | 59
Ni76Al24 | 72
Ni42.9Pt57.1 | 14
Ni45.2Pt54.8 | 55
ZrZn2 | 18
MnSi | 30
Ni75Al25 | 43
Ce2Fe17 | 210
Ce2Fe17N2.8 | 713
Ce2Fe17N2.5 | 700
Ce2Fe17N3.6 | 712
Ce2Fe17C2.8 | 716
Ce2Fe17C2.5 | 608
Ce2Fe17C2 | 589
Pr2Fe17 | 290
Pr2Fe17N2.5 | 728
Pr2Fe17N2.5 | 720
Pr2Fe17C2.7 | 735
Pr2Fe17C2.5 | 690
Pr2Fe17C2 | 654
Nd2Fe17 | 330
Nd2Fe17N2.3 | 732
Nd2Fe17N2.5 | 740
Nd2Fe17C2.2 | 739
Nd2Fe17C2.5 | 662
Nd2Fe17C2 | 658
Sm2Fe17 | 389
Sm2Fe17N2.3 | 749
Sm2Fe17N2.5 | 750
Sm2Fe17N2 | 745
Sm2Fe17N3.1 | 752
Sm2Fe17N3.0 | 748
Sm2Fe17N2.9 | 740
Sm2Fe17N2.94 | 746
Sm2Fe17C2 | 670
Sm2Fe17C2.5 | 760
Sm2Fe17C2.5 | 679
Sm2Fe17C2 | 680
Sm2Fe17N3.0H0.8 | 748
Sm2Fe17C0.5N2.4 | 752
Sm2Fe17C0.5N2.4H0.8 | 752
Sm2Fe17C2.6 | 673
Sm2Fe17C2.6H1.1 | 674
Sm2Fe17C2.6N0.1 | 678
Sm2Fe17C2.6N0.1H1.0 | 678
Gd2Fe17 | 477
Gd2Fe17N2.4 | 758
Gd2Fe17N2.5 | 740
Gd2Fe17C2.5 | 763
Gd2Fe17C2 | 712
Tb2Fe17 | 404
Tb2Fe17N2.3 | 733
Tb2Fe17N2.5 | 730
Tb2Fe17C2 | 680
Dy2Fe17 | 367
Dy2Fe17N2.8 | 725
Dy2Fe17N2.5 | 720
Dy2Fe17C2.7 | 733
Dy2Fe17C2.5 | 681
Dy2Fe17C2 | 683
Ho2Fe17 | 327
Ho2Fe17N3.0 | 709
Ho2Fe17N2.5 | 710
Er2Fe17 | 296
Er2Fe17N2.7 | 697
Er2Fe17N2.5 | 690
Er2Fe17C2.4 | 708
Er2Fe17C2.5 | 671
Tm2Fe17 | 260
Tm2Fe17N2.7 | 690
Tm2Fe17N2.5 | 690
Yb2Fe17 | 280
Yb2Fe17N2.8 | 675
Lu2Fe17 | 255
Lu2Fe17N2.7 | 678
Lu2Fe17N2.5 | 675
Y2Fe17 | 325
Y2Fe17 | 300
Y2Fe17N2.6 | 694
Y2Fe17N2.7 | 690
Y2Fe17N3.1 | 701
Y2Fe17C2 | 673
Y2Fe17C2.8 | 722
Y2Fe17C2.5 | 678
Y2Fe17C2 | 668
Ce2Fe17C | 297
Pr2Fe17C | 370
Nd2Fe17C | 449
Nd2Fe17C | 435
Sm2Fe17C | 552
Sm2Fe17C | 495
Sm2Fe17C | 516
Gd2Fe17C | 582
Tb2Fe17C | 537
Dy2Fe17C | 515
Ho2Fe17C | 504
Er2Fe17C | 488
Tm2Fe17C | 498
Lu2Fe17C | 490
Y2Fe17C | 502
Th2Fe17C1.2 | 462
SmCo5 | 1000
Sm2Co17 | 1193
Nd2Fe14B | 588
Sm2Fe17N3 | 749
NdFe11TiN | 729
CeFe11Ti | 479
PrFe11Ti | 519
NdFe11Ti | 547
SmFe11Ti | 584
SmFe11TiN | 743
GdFe11Ti | 607
TbFe11Ti | 554
DyFe11Ti | 534
DyFe11TiN | 760
HoFe11Ti | 520
ErFe11Ti | 505
TmFe11Ti | 496
LuFe11Ti | 488
YFe11Ti | 524
YFe11TiN | 756
YFe11MoN | 664
YFe10Mo2N | 477
YFe9Mo3N | 342
YFe4Mo8N | 140
NdFe10V2N | 744
GdFe10Si2C0.3 | 642
DyFe10Si2C0.3 | 10.2
ErFe10Si2C0.3 | 585
YFe10Si2C0.3 | 580
SmCo5 | 1000
Sm2Co17 | 1193
Nd2Fe14B | 588
Sm2Fe17N3 | 749
NdFe11TiN | 729
Ag99.5Eu0.5 | 6.5
Ag0.5In0.5Cr2Se4 | 50
Ag0.5La0.5Fe12O19 | 708
Au99.5Eu0.5 | 6.5
AuFe | 300
Au87Fe13 | 40
Au83Fe17 | 148
Au80Fe20 | 210
Au78Fe22 | 220
Au79.9Mn20.1 | 377
Au4Mn | 371.1
Au4Mn | 371
Au4Mn | 363
Au4Mn | 360
Au5Mn2 | 100
Au2MnAl | 252
Au2MnAl | 258
Au2MnAl | 220
Au2Mn1.4Al0.6 | 314
Au2MnAl | 147
Au4(Mn0.8Cr0.2) | 325
Au4(Mn0.8Cr0.2) | 340
Au4(Mn0.6Cr0.4) | 250
Au4(Mn0.4Cr0.6) | 180
Au4(Mn0.4Cr0.6) | 225
Au4(Mn0.2Cr0.8) | 45
Au4(Mn0.2Cr0.8) | 150
Au2MnIn | 140
Au4V | 43
Au4V | 50
Au4V | 53
Au4V | 56
Au4V | 57
Au80V19Fe1 | 43
Au80V17Fe3 | 57
Au80V15Fe5 | 66
Au80V13Fe7 | 67
Au80V11Fe9 | 26
Au4(V0.5Mn0.5)Au4Cr | 200
BaFe12O19 | 718
BaAl2Fe10O19 | 618
BaAl4Fe8O19 | 514
BaAl6Fe6O19 | 414
BaAl8Fe4O19 | 314
Ba2Co2Fe28O46 | 740
Ba2FeMoO6 | 334
Ba2FeMoO6 | 355
BaFeO2.95 | 190
BaFeO3 | 180
BaFe12O19 | 738
BaFe12O19 | 740
BaFe12O19F2 | 710
BaFe0.5Re0.5O3 | 316
BaFe10.8Sc1.2O19 | 500
BaFe10.2Sc1.8O19 | 600
Ba3FeU2O9 | 123
BaMn0.5Re0.5O3 | 136
Ba0.50Sr1.50FeMoO6 | 413
Ba0.60Sr1.40FeMoO6 | 410
Ba0.84Sr1.16FeMoO6 | 399
Ba1.42Sr0.58FeMoO6 | 372
Ba0.4Sr1.6Zn2Fe12O12 | 400
Ba0.6Sr1.4Zn2Fe12O12 | 323
Ba1.6Sr0.4Zn2Fe12O12 | 358
Ba1.0Sr1.0Zn2Fe12O12 | 333
Ba5Ti3Mg2Fe12O31 | 391
Ba5Ti3Zn2Fe12O31 | 310
BaVO3 | 77
Ba2Zn2Al2.5Fe9.5O22 | 370
Ba2Zn2Fe12O22 | 400
Ba2Zn2Fe12O22 | 373
Ba2Zn2Fe28O46 | 705
Ba4Zn2Fe36O60 | 673
BaZn0.5Ir0.5Fe11O19 | 563
Bi0.8Ca0.2MnO3 | 90
Bi0.1Ca0.9MnO3 | 114
Bi0.15Ca0.85MnO3 | 126
BiMnO3 | 103
BiMnO3 | 110
Ca3Fe2(Fe1.5V1.5)O12 | 493
Ca2(FeMo)O6 | 400
CaFe0.5Re0.5O3 | 538
Ca3Fe3VGeO12 | 319
Ca3Fe3.3V1.3Ge0.4O12 | 424
Ca0.86La0.14Fe12O19 | 718
CaO2Fe2O3 | 403
Ca3Sb1.5Fe3.5O12 | 55
CdCr2S4 | 86
CdCr2S4 | 85
CdCr2S4 | 84.5
CdCr2S4 | 84
CdCr2S4 | 84
CdCr2S4 | 80
CdCr2S4 | 97
CdCr2Se4 | 129
CdCr2Se4 | 129.5
CdCr2Se4 | 129
CdCr2Se4 | 121
CdCr2Se4 | 127.67
CdCr2Se4 | 128
CdCr2Se4 | 130
CdCr2Se4 | 130
CdCr2Se4 | 133
CdCr2Se4 | 140
CdCr2Se4 | 142
CdFe2 | 782
CdMn2O4 | 4
Cd0.8Mn2.2O4 | 5
Cd0.6Mn2.4O4 | 15
Cd0.4Mn2.6O4 | 24.5
CeAg | 9
CeAl2 | 8
CeAl4 | 9
Ce1.2Cd | 12
CeCI3 | 0.345
CeCo3 | 78
CeCo5 | 687
CeCo5 | 737
CeCo5 | 647
CeCo5 | 464
Ce2Co7 | 151
Ce2Co17 | 1083
Ce2Co17 | 1068
CeFe2 | 226
CeFe2 | 221
CeFe2 | 230
CeFe2 | 235
CeFe2 | 878
CeFe5 | 228
Ce2Fe17 | 91
CeFeO3 | 719
Ce5Ge3 | 4.2
Ce3Al11 | 6.2
(Ce0.9La0.1)3Al11 | 5.4
(Ce0.7La0.3)3Al11 | 3.7
(Ce0.05La0.95)3Al11 | 1.3
Ce2Ni7 | 48
Ce3S4 | 10
Ce3Se4 | 10
Ce0.8Tb0.2Ru2 | 4.7
Ce0.6Tb0.4Ru2 | 12.3
Ce0.33Th0.67Al3 | 5
Ce0.67Th0.33Al3 | 6
Co | 1382
Co | 1387.2
Co | 1388
Co | 1390
Co2Al3B6 | 406
Co20Al3B6 | 409
CoAlFeO4 | 420
CoS2 | 122
CoAs0.1S1.9 | 90
CoAs0.25S1.75 | 12
CoB | 477
Co2B | 429
Co2B | 433
Co3B | 747
Co2BaFe14.2In1.8O27 | 571
Co2BaFe16O27 | 753
Co2Ba2.6Sr0.4Fe24O41 | 683
Co2Ba0.6Sr2.4Fe24O41 | 638
CoCr2O4 | 95
CoCr2O4 | 95.9
CoCr2O4 | 96
CoCr2O4 | 97
CoCr2O4 | 98
CoCr2O4 | 98
CoCr2O4 | 100
CoCr2S4 | 235
CoCr2S4 | 238
CoCr2S4 | 240
CoCr2S4 | 227
Co3.5CuFe0.5Ce | 993
Co0.5Cu0.5Rh2S4 | 100
Co16Fe4Al3B6 | 623
CoFeCoO4 | 450
CoFe2O4 | 673
CoFe2O4 | 769
(Co0.8Fe0.2)2P | 140
(Co0.7Fe0.3)2P | 286
(Co0.6Fe0.4)2P | 407
(Co0.4Fe0.6)2P | 453
(Co0.38Fe0.62)2P | 459
CoFe0.5Rh1.5O4 | 160
CoFe2O4 | 790
CoFeRhO4 | 355
CoFe0.5Rh1.5O4 | 160
Co0.75Fe0.25S2 | 140.7
Co1.1Fe1.8Ti0.1O4 | 755
Co1.5FeTi0.5O4 | 450
Co1.8Fe0.4Ti0.8O4 | 200
Co1.5Fe1.0Ti0.5O4 | 450
Co0.65Mn0.35 | 140
Co2MnAl | 697
Co2MnGa | 694
Co2MnGe | 905
CoMnO3 | 391
CoMnO3 | 394
Co1.8Mn1.2O4 | 205
Co2MnO4 | 183
Co2.2Mn0.8O4 | 188
Co1.8Mn1.2O4 | 191
CoMn2O4 | 95
CoMn2O4 | 105
Co0.075Ni0.925Fe2O4 | 871
Co0.7Ni0.3Fe2O4 | 831
Co0.97Ni0.03Fe2O4 | 786
CoS2 | 122
CoSe0.1S1.9 | 90
CoSe0.25S1.75 | 40
(Co0.8Mn0.2)2P | 200
(Co0.8Mn0.2)2P | 218
(Co0.7Mn0.3)2P | 386
(Co0.5Mn0.5)2P | 583
(Co0.5Mn0.5)2P | 583
(Co0.4Mn0.6)2P | 445
Co2MnSi | 985
Co2MnSn | 829
Co2MnSn | 811
CoOZnFe2O3 | 800
CoO0.8ZnO0.2Fe2O3 | 695
CoO0.6ZnO0.4Fe2O3 | 550
CoO0.4ZnO0.6Fe2O3 | 380
CoPt | 813
CoRh0.35Cr1.65S4 | 200
CoRh1.5Cr0.5S4 | 50
CoS1.97 | 122
CoS2 | 110
CoS2 | 116
CoS2 | 124
CoS2 | 130
Co(S0.95Se0.05)2 | 94
Co(S0.9Se0.1)2 | 92
Co(S0.9Se0.1)2 | 42
CoS2 | 122
CoSe0.1S1.9 | 90
CoSe0.25S1.75 | 40
CoSe0.25S1.75 | 17
Co21Sn2B6 | 425
Co78.6Ti21.4 | 38
Co72Ti28 | 42
Co71Ti29 | 44
Co67.2Ti32.8 | 17
Co2VO4 | 158
Co2VO4 | 160
CoV2O4 | 145
Co3V2O8 | 10
CoVSb | 58
Co0.7Zn0.3Fe2O4 | 591
Cr3As2 | 213
Cr3As2 | 223
Cr3As2 | 243
Cr3As2 | 257
CrBe12 | 50
CrBe12 | 50
CrBr3 | 36
CrBr3 | 32.844
CrBr3 | 32.5
CrBr3 | 32.56
CrBr3 | 37
Cr0.39Co0.61S2 | 275
Cr0.25Co0.75S2 | 335
Cr0.18Co0.82S2 | 300
Cr0.05Co0.95S2 | 170
Cr0.09Co0.91S2 | 210
Cr80Fe20 | 81
Cr81.2Fe81.8 | 50
Cr0.75Fe0.25Sb | 80
CrGe2 | 98
CrGe2 | 100
Cr11Ge19 | 86
CrI3 | 68
Cr0.4Mn0.6As | 160
CrMn2B4 | 440
CrMn2O4 | 65
Cr0.33NbS2 | 160
Cr0.66NbS2 | 65
Cr0.33NbSe2 | 105
Cr0.25NbSe2 | 79
CrO2 | 378
CrO2 | 386.5
CrO2 | 389
CrO2 | 391
CrO2 | 393
CrO2 | 393
CrO2 | 398
CrO2 | 399
Cr9Pd71Si20 | 60
CrS | 303
CrS1.17 | 310
CrS1.194 | 305
Cr2S3 | 120
Cr2S3 | 110
Cr2S3 | 833
Cr5S6 | 303
Cr5S6 | 305
Cr5S6 | 613
Cr0.33TaS2 | 170
Cr0.66TaSe2 | 120
CrTe | 239
CrTe | 279
CrTe | 308
CrTe | 329
CrTe | 334
CrTe | 335
CrTe | 337
CrTe | 340
CrTe | 343
CrTe | 345
Cr2Te3 | 172
Cr2Te3 | 182
Cr2Te3 | 303
Cr3Te4 | 329
Cr3Te4 | 325
Cr3Te4 | 300
Cr5Te6 | 327
Cr5Te6 | 327
Cr7Te8 | 361
Cr7Te8 | 350
CrTe0.75Sb0.25 | 290
CrTe0.5Sb0.5 | 220
CrO2 | 389.5
Cr0.98V0.02O2 | 385.5
Cr0.95V0.05O2 | 381.5
Cr0.92V0.08O2 | 344
CsFeF3 | 58
CsFeF3 | 60
CsFeF3 | 62
CsNiF3 | 111
CsNiF3 | 130
Cu0.5Co0.5Cr2S4 | 235
CuCrMnO4 | 45
CuCr2O4 | 133
CuCr2O4 | 135
CuCrRhSe4 | 255
CuCrRhSe4 | 270
CuCrRh0.6Sn0.4Se4 | 140
CuCr2S4 | 364
CuCr2S4 | 375
CuCr2S4 | 378
CuCr2S4 | 420
CuCrS3.8Cl0.2 | 370
CuCrS3Cl | 218
CuCr2Se4 | 414.5
CuCr2Se4 | 429
CuCr2Se4 | 432
CuCr2Se4 | 433
CuCr2Se4 | 460
CuCr2Se3Br | 274
CuCr2Se3Br | 354
CuCr2Se3.2Br0.8 | 300
CuCr2Se3.8Br0.2 | 400
CuCr2Se3Cl | 383
CuCr2SeS3 | 353
CuCr2Se2S2 | 360
CuCr2Se3S | 393
CuCr2Se4 | 433
CuCr2Te4 | 329
CuCr2Te4 | 344.6
CuCr2Te4 | 365
CuCr2Te3Br | 282
CuCr2Te3I | 281
CuCr2Te3I | 294
CuFe1.8Ga0.2O4 | 681
CuFe1.8Ga0.2O4 | 679
CuFeGaO4 | 409
CuFeGaO4 | 313
CuFe2O4 | 723
CuFe2O4 | 743
CuFe2O4 | 718
CuFe2O4 | 768
Cu0.5Fe2.5O4 | 623
Cu0.5Fe2.5O4 | 673
Cu0.5Fe2.5O4 | 623
Cu2.0Fe1.0O3.0F1.0 | 658
Cu0.8Mg0.2Fe2O4 | 898
Cu0.8Mg0.2Fe2O4 | 1023
Cu0.2Mg0.8Fe2O4 | 878
Cu0.2Mg0.8Fe2O4 | 983
CuMg0.5Mn1.5O4 | 57
Cu2MnAl | 583
Cu2MnAl | 600
Cu2MnAl | 630
Cu0.8Mn0.2Fe2O4 | 635
Cu0.8Mn0.2Fe2O4 | 707
Cu0.35Mn0.65Fe2O4 | 592
Cu0.35Mn0.65Fe2O4 | 608
Cu2MnIn | 500
Cu2MnIn | 520
CuMn2O4 | 25
Cu1.5Mn1.5O4 | 80
Cu2MnSn | 528
Cu0.2Mn0.2Zn0.6Fe2O4 | 318
Cu0.2Mn0.2Zn0.6Fe2O4 | 339
Cu24Ni76 | 346
Cu56Ni44 | 4.2
Cu0.55Ni0.45 | 5
Cu0.55Ni0.45 | 10
Cu0.5Ni0.5 | 38.8
Cu0.5Ni0.5 | 62.5
Cu0.45Ni0.55 | 134
Cu0.45Ni0.55 | 133
CuNi0.5Mn1.5O4 | 150
CuCr2Se4 | 460
CuRh0.5Cr1.5Se4 | 350
CuRhCrSe4 | 220
CuRh1.6Cr0.4Se4 | 50
CuRh1.8Cr0.2Se4 | 15
CuRh1.9Cr0.1Se4 | 5
CuRhMnO4 | 35
CuRh2O4 | 830
CuV0.25Cr1.75S4 | 267
CuV0.75Cr1.25S4 | 46
CuV1.75Cr0.25S4 | 8
Cu0.4Zn0.6Fe2O4 | 288
Cu0.4Zn0.6Fe2O4 | 359
Cu0.5Zn0.3Fe2.2O4 | 480
Cu0.5Zn0.3Fe2.2O4 | 558
Cu0.5Zn0.5Fe2O4 | 346
Cu0.5Zn0.5Fe2O4 | 420
Cu0.8Zn0.2Fe2O4 | 525
Cu0.8Zn0.2Fe2O4 | 634
Cu0.9Zn0.3Fe1.8O4 | 463
Cu0.9Zn0.3Fe1.8O4 | 573
Dy | 77
Dy | 84.7
Dy | 85
Dy | 85
Dy | 87
Dy | 87
Dy | 87
Dy | 108
DyAl2 | 53
DyAl2 | 62
DyAl2 | 70
DyAl2 | 48
Dy3Al2 | 76
Dy3Al2 | 105
Dy3Al0.5Fe4.5O12 | 490
DyC | 165
Dy1.3Cd | 105
DyCo2 | 159
DyCo2 | 150
DyCo3 | 450
DyCo5 | 1125
DyCo5 | 966
Dy2Co7 | 647
Dy2Co17 | 1152
Dy2Co17 | 1189
Dy4Co3 | 55
Dy2CrSbO7 | 16
Dy0.6Er0.4Al2 | 49
DyFe2 | 638
DyFe2 | 635
DyFe2 | 663
DyFe3 | 600
DyFe3 | 605
Dy2Fe17 | 363
Dy2Fe17 | 362
Dy2Fe17 | 380
Dy6Fe23 | 524
Dy6Fe23 | 545
Dy3Fe5O12 | 551.4
Dy3Fe5O12 | 552
Dy3Fe5O12 | 563
Dy3Fe5O12 | 563
Dy3Ga0.25Fe4.75O12 | 520
DyIr2 | 23
DyMn5 | 430
Dy6Mn23 | 443
DyN | 21
DyN | 22
DyN | 26
DyN | 17.6
DyNi | 48
DyNi2 | 32
DyNi2 | 30
DyNi3 | 69
DyNi5 | 15
Dy2Ni7 | 81
Dy2Ni17 | 168
Dy2Ni17 | 604
DyNi1.84Al0.16 | 42
DyNi0.2Al1.8 | 83
Dy(OH)3 | 3.5
DyOs2 | 15
Dy5.07Pd1.93 | 25
DyPt2 | 4.2
DyPt2 | 14
DyRh2 | 26
Dy5Si4 | 140
Dy85Th15 | 119
Dy0.8Y0.2Fe2 | 618
Dy0.5Y0.5Fe2 | 590
DyZn | 144
HoNi1.84Al0.16 | 30
HoNi0.45Al1.55 | 31
Ho(OH)3 | 2.55
HoOs2 | 9
HoP | 5.5
Ho5.04Pd1.96 | 10
HoPt2 | 4.2
HoPt2 | 9
HoRh2 | 6
Ho5Si4 | 76
HoZn | 80
K2CuF4 | 9.5
K2IrCl6 | 3.05
KMnF3 | 81.5
La0.85Ba0.15MnO3 | 230
(La0.9Ca0.1)MnO3 | 152
(La0.8Ca0.2)MnO3 | 200
(La0.7Ca0.3)MnO3 | 250
(La0.7Ca0.3)MnO3 | 260
(La0.70Cd0.30)MnO3 | 326
LaCo5 | 840
LaCo13 | 1290
La2Co7 | 490
LaCo4Cu | 690
La2CoMnO6 | 245
La2CoMnO6 | 260
La2CoMnO6 | 270
La2CoMnO6 | 280
LaCo4Ni | 690
LaCrO3 | 300
La2CuMnO6 | 55
LaErO3 | 7
LaFeFe11O19 | 728
La0.94Gd0.06Ru6 | 10
La0.98Lu1.00Tb1.00 | 1.5
La0.98Lu1.15Tb0.85 | 1.3
LaMnO3 | 166
La2NiMnO6 | 285
La2NiMnO6 | 300
La2NiMnO6 | 310
La0.75Pb0.25MnO3 | 315
La0.65Pb0.35MnO3 | 335
La0.55Pb0.45MnO3 | 350
(La0.70Pb0.30)MnO3 | 361
La0.65Pb0.35MnO3 | 330
La0.62Pb0.38MnO3 | 340
La0.5Sr0.5CoO3 | 228.5
La0.5Sr1.5MnO4 | 295
LiCo0.5Mn1.5O4 | 50
Li0.5CuFe4.5O8 | 818
Li0.5CuFe4.5O8 | 809
Li0.5Fe2.5O4 | 1184
Li0.5Fe2.17Al0.33O4 | 1071
Li0.5Fe1.7Al0.8O4 | 650
Li0.5Fe2.44Ga0.06O4 | 850
Li0.5Fe2.07Ga0.43O4 | 705
Li0.5Fe1.32Ga1.18O4 | 301
LiFe5O8 | 903
LiFe5O8 | 893
Li0.5Fe2.5O4 | 923
Li0.5Fe2.5O4 | 911
Li0.5Fe2.5O4 | 908
Li0.5Fe2.5O4 | 880
Li0.45Fe2.52O4 | 808.5
LiFe2O3F | 903
Li0.5Fe2.5O4 | 958
Li0.5Fe1.5RhO4 | 580
Li0.5Fe0.5Rh2O4 | 130
Li0.5Fe2.5O4 | 955
Li0.75Fe2Sb0.25O4 | 750
Li0.6Fe2.3Sb0.1O4 | 885
Li0.6Fe2.3Sb0.1O4 | 885
LiMg0.5Mn1.5O4 | 38
LiNi0.5Mn1.5O4 | 130
Li0.388Ni0.612O | 210
LiZn0.5Mn1.5O4 | 22
LuCO2 | 2
LuCO3 | 362
Lu2Co7 | 459
Lu2Co17 | 1192
Lu2Co17 | 1210
Lu3Co | 2
Lu4Co3 | 2
LuFe2 | 589
LuFe2 | 610
LuFe3 | 529
Lu2Fe17 | 308
Lu2Fe17 | 263
Lu2Fe17 | 235
Lu6Fe23 | 485
Lu3Fe5O12 | 549
Lu3Fe5O12 | 549
Lu2Ni17 | 601
MgFeAlO4 | 273
MgFe2O4 | 490
MgFe2O4 | 520
MgFe2O4 | 612
MgFe2O4 | 679
Mg0.46Fe2.54O4 | 768
Mg0.46Fe2.54O4 | 861
Mg0.8Fe2O3.3F0.7 | 693
Mg1.6Fe1.1Sb0.3O4 | 370
MgFe2O4 | 715
Mg1.2Fe1.7Sb0.1O4 | 620
Mg1.6Fe1.1Sb0.3O4 | 370
Mg0.5Mn2.5O4 | 20
Mn3AlC | 272
MnAlGe | 518
MnAs | 305
MnAs | 312
MnAs | 313
MnAs | 317
MnAs | 307
MnAs | 313
MnAs | 318
MnAs0.9P0.1 | 240
MnAu4 | 360
MnB | 578
MnB2 | 157
MnB2 | 157
MnB2 | 143
MnB2 | 140
MnBi | 633
MnBi | 453
MnBi | 623
Mn2Co2C | 808
MnCo2O4 | 203
Mn0.8Cr0.2As | 200
Mn0.5Cr0.5O2 | 250
MnCr2O4 | 42
MnCr2O4 | 43
MnCr2O4 | 43
MnCr2O4 | 47
MnCr2O4 | 55
MnCr2S4 | 66
MnCr2S4 | 103
MnSb | 600
MnSb | 565
Mn0.49Cr0.51Sb | 390
Mn0.3Cr0.7Sb | 255
Mn3CuN | 149
MnFe0.5Cr1.5O4 | 224
MnFe1.5Cr0.5O4 | 485
MnFeCrO4 | 375
MnFe0.5Cr1.5O4 | 240
Mn0.1Fe0.9HoO3 | 600
Mn0.7Fe0.3HoO3 | 97
MnFe2O4 | 573
MnFe2O4 | 638
MnFe2O4 | 573
MnFe2O4 | 552.5
MnFe2O4 | 555
MnFe2O4 | 620
Mn0.95Fe2.05O4 | 571
(Mn0.5Fe0.5)2O3 | 24
MnFe4Si3 | 325
Mn2Fe3Si3 | 160
Mn2Ga | 690
Mn2.85Ga1.15 | 470
Mn2.85Ga1.15 | 770
Mn3Ga | 470
Mn3GaC | 246
Mn3GaC | 248
Mn3GaC | 251
Mn3GaC0.95 | 265
Mn3GaCo0.9N0.1 | 223
Mn3GdC | 150
Mn3Ge | 28
Mn3Ge2 | 300
Mn5Ge3 | 311
Mn5Ge3 | 310
Mn5Ge3 | 304
Mn5Ge3 | 300
Mn5Ge3 | 293
Mn5Ge3 | 290
Mn2Ge2Cu | 612
Mn2Ge0.12Sb0.88 | 340
Mn3In | 583
MnCr2S4 | 67
MnIn0.2Cr1.8S4 | 48
MnIn0.3Cr1.7S4 | 36
Mn4N | 745
Mn4N0.697C0.303 | 848
Mn4N0.75C0.25 | 850
Mn0.33NbS2 | 48
Mn0.33NbSe2 | 22
Mn0.25NbSe2 | 25
MnNi3 | 750
Mn2.94Ni0.06B4 | 146
Mn3O4 | 30
Mn3O4 | 42
Mn3O4 | 43
Mn3O4 | 45
Mn3O4 | 46
MnP | 291
MnP | 291.5
MnP | 298
Mn1.20Pt0.80 | 540
MnSb | 587
MnSb | 556
Mn2Sb | 550
Mn53Sb47 | 450
MnSi | 38
MnSi | 30
Mn5Si3 | 60
Mn5SiC | 284
Mn5Si3C0.22 | 156
Mn9Si2C | 220
Mn1.5Sn | 269
Mn1.8Sn | 256
Mn2Sn | 263
Mn2Sn | 300
Mn0.33TaS2 | 80
MnTe | 260
Mn2TiO4 | 77
Mn2TiO4 | 62
Mn2TiO4 | 69
Mn2TiO4 | 78
MnVO3 | 70
MnVO3 | 65
MnV2O4 | 56
Mn2VO4 | 62
Mn2VO4 | 45
MnZn3 | 250
MnZn3 | 400
Mn0.2Zn0.8Fe2O4 | 228
Mn0.6Zn0.4Fe2O4 | 414
Mn0.9Zn0.1Fe2O4 | 533
MnFe2O4 | 563
Mn0.63Zn0.37Fe2.05O4 | 423
MoMn2B4 | 590
Mo16N7 | 175
Na5Fe3F14 | 80
Na5Fe3F14 | 100
Na0.80Fe2.40O4 | 663
Na0.70MnO2 | 60
Nd | 29
NdAl2 | 68
NdAl2 | 65
NdAl2 | 76
Nd1.3Cd | 105
NdCl3 | 1.745
NdCo2 | 116
NdCo2 | 100
NdCo3 | 395
NdCo5 | 910
NdCo5 | 913
NdCo5 | 925
Nd2Co7 | 609
Nd2Co17 | 1150
Nd2Co17 | 1166
Nd2CrSbO7 | 8
NdFe7 | 327
NdFe7 | 326
NdFe7 | 332
Nd2Fe17 | 327
Nd6Fe23 | 429
Nd3Fe4.1Sc0.9O12 | 320
Nd3Fe3.75Sc1.25O12 | 200
Nd3Fe3.7Sc1.3O12 | 150
NdGe | 28
NdGe2 | 3.6
Nd5Ge3 | 45
Nd5Ge3 | 58.4
NdH2 | 9.5
NdIr2 | 11.8
Nd6Mn23 | 437
Nd6Mn23 | 416
NdN | 19
NdN | 27
NdN | 27.6
NdN | 32
NdN | 35
NdNi | 35
NdNi2 | 20
NdNi2 | 16
NdNi2 | 10
NdNi3 | 27
NdNi5 | 9
Nd2Ni7 | 87
NdNi1.6Al0.4 | 16
NdNi0.27Al1.73 | 25
NdNi1.20Al0.80 | 17
NdOs2 | 23
Nd0.62Pb0.38MnO3 | 175
NdPt2 | 4.2
NdPt2 | 3
NdRh2 | 8.1
NdRh2 | 7
NdRu2 | 28
Nd3S4 | 50
Nd3S4 | 45.6
Nd0.85Sr0.15MnO3 | 130
Nd0.5Sr0.5MnO3 | 261
NdZn2 | 24
Ni | 627
Ni | 625
Ni | 628.3
Ni | 631
Ni | 633
Ni | 592
Ni3Al | 75
Ni3B7O13I | 60
Ni3B7O13I | 64
NiCo2O4 | 350
NiCo2O4 | 500
NiCo2O4 | 513
NiCrO2 | 389
NiCr2O4 | 78
NiCr2O4 | 60
Ni0.5Cu0.5 | 50
NiMn0.02Fe1.9O4 | 565
Ni0.1Cu0.9MnSb | 649
Ni0.3Cu0.7MnSb | 383
Ni0.7Cu0.3MnSb | 167
Ni0.1Fe0.9Cr2O4 | 183
Ni0.2Fe0.8Cr2O4 | 138
NiFe0.5Ga1.5O4 | 173
NiFe2O4 | 858
NiFe2O4 | 858
NiFe1.5Rh0.5O4 | 720
NiFeRhO4 | 540
NiFe2O4 | 858
Ni1.2Fe1.7Sb0.1O4 | 820
Ni1.5Fe1.25Sb0.25O4 | 710
Ni76Ga24 | 10
Ni74.95Ga25Fe0.05 | 13.4
Ni74.8Ga25Fe0.2 | 41.3
Ni74Ga25Fe | 85
NiFe2O4 | 860
Ni0.92Ge0.08Fe1.84O4 | 810
Ni0.70Ge0.30Fe1.40O4 | 680
Ni0.59Ge0.41Fe1.18O4 | 610
Ni3Mn | 610
Ni3Mn | 730
Ni2MnGa | 379
Ni2MnIn | 223
Ni2MnIn | 228
Ni2MnIn | 323
NiMnO3 | 437
NiMnO3 | 389
NiMn2O4 | 113
NiMn2O4 | 162
Ni2MnSb | 186
Ni2MnSb | 198
Ni2MnSb | 334
Ni2MnSb | 360
Ni2MnSn | 200
Ni2MnSn | 202
Ni2MnSn | 342
Ni2MnSn | 344
NiOZnFe2O3 | 755
NiO0.8ZnO0.2Fe2O3 | 720
NiO0.6ZnO0.4Fe2O3 | 625
NiO0.4ZnO0.6Fe2O3 | 490
NiRh2O4 | 360
NiFe2O4 | 858
NiV0.7Fe1.3O4 | 670
NiV1.75Fe0.25O4 | 445
Ni0.35Zn0.65Fe2O4 | 550
Ni0.78Zn0.22Fe2O4 | 750
NpC | 200
NpC | 220
NpC0.95 | 190
Np2C3 | 109
NpCl4 | 6.7
NpFe2 | 600
NpN | 82
PbCo0.5W0.5O3 | 67
PbCr2S4 | 138
Pb(Fe0.5Ta0.5)O3 | 143
Pb(Fe0.66W0.33)O3 | 132
Pd99.93Co0.07 | 1.55
Pd3Fe | 540
Pd94Fe6 | 173
PdMnSb | 500
Pd2MnSb | 247
Pd2MnSb | 247
Pd2MnSb | 251
Pd2MnSn | 185
Pd2MnSn | 189
Pd2MnSn | 189
Pr | 8.7
PrAg | 14
PrAl2 | 33
PrAl2 | 34
PrAl2 | 38
PrAl2 | 38.5
PrAl2 | 31
Pr3Al | 16
PrBi | 0.01
PrCo2 | 50
PrCo2 | 50
PrCo3 | 349
PrCo5 | 639
PrCo5 | 875
PrCo5 | 885
PrCo5 | 912
Pr2Co7 | 574
Pr2Co17 | 1171
Pr2Co17 | 1160
Pr2CrSbO7 | 7
Pr0.8Dy0.2Co | 61
Pr0.4Dy0.6Co | 104
Pr0.2Dy0.8Co | 137
Pr0.8Dy0.2Ni2 | 22.1
Pr0.2Dy0.8Ni2 | 26.4
Pr0.183ErO.15Mn0.667 | 422
PrFe2 | 501
PrFe7 | 283
PrFe7 | 280
Pr2Fe17 | 287
Pr2Fe17 | 282
PrGe | 39
PrGe2 | 19
Pr0.8Ho0.2Ni | 18.7
Pr0.2Ho0.8Ni | 22
PrIr2 | 16
Pr0.5La0.95Al2 | 5
Pr0.8La0.2Al2 | 30
PrMnO3 | 80
PrNi | 20
PrNi2 | 8
PrNi2 | 50
PrNi3 | 20
Pr2Ni7 | 85
Pr0.63Pb0.37MnO3 | 215
PrPt2 | 6
PrRh2 | 8.6
PrRh2 | 9
PrRu2 | 40
Pr0.1Y0.9Al2 | 13
Pr0.8Y0.2Al2 | 32
Pt0.25Fe0.75 | 560
Pt35Mn65 | 250
PtMnGa | 220
PtMnSb | 575
Pt1.01Mn0.99Sb1.00 | 582
PtMnSn | 330
Pt1.01Mn0.99Sn1.00 | 360
Pt1.01Mn0.99Sn1.00 | 353
PtNi | 136
PuGe2 | 34.5
PuP | 126
RbFeCl3 | 109
RbFeF3 | 87
RbMg0.40Co0.60F3 | 25
RbNi0.7Co0.3F3 | 109
RbNi0.75Co0.25F3 | 115
RbNiF3 | 139
RbNiF3 | 145
RbNi0.67Mg0.33F3 | 58
RbNi0.67Mn0.33F3 | 103
Rh2MnGe | 450
RhMnSb | 320
RuMnGa | 220
Sc3In | 6.1
Sc3In | 7.5
Sc3.12In | 7
ScNi2 | 630
SmAl2 | 122
SmC | 30
SmCo2 | 200
SmCo2 | 259
SmCo5 | 1020
SmCo5 | 1015
SmCo5 | 997
SmCo5 | 747
Sm2Co7 | 713
Sm2Co17 | 1190
Sm2Co17 | 1195
Sm2CrSbO7 | 12
SmFe2 | 675
SmFe2 | 674
SmFe3 | 651
SmFe7 | 399
Sm2Fe17 | 395
SmFeO3 | 660
SmFeO3 | 673
SmFeO3 | 448
Sm3Fe5O12 | 578
Sm3Fe5O12 | 562
SmIr2 | 37
SmMn5 | 440
SmMn5 | 339
Er | 19
Er | 18.2
Er | 19.6
Er | 20
Er | 20
ErAl2 | 13
ErAl2 | 14
ErAl2 | 14.5
ErAl2 | 21
ErAl2 | 24
ErAl2 | 12
Er3AlFe4O12 | 420
ErAu4 | 5
ErC | 50
Er1.2Cd | 14
ErCo2 | 39
ErCo2 | 36
ErCo2 | 36
ErCo2 | 35
ErCo2 | 35
ErCo3 | 401
ErCo5 | 986
ErCo5 | 1050
ErCo6 | 1050
Er2Co7 | 644
Er2Co7 | 670
Er2Co17 | 1186
Er2Co17 | 1193
Er2Co17 | 1160
Er3Co | 7
Er4Co3 | 25
Er3Cr0.25Fe4.75O12 | 520
Er2CrSbO7 | 10
Er0.20Dy0.80 | 40
ErFe2 | 596
ErFe2 | 587
ErFe2 | 590
ErFe2 | 473
ErFe3 | 550
ErFe3 | 455
Er2Fe17 | 298.5
Er2Fe17 | 293
Er2Fe17 | 310
Er6Fe23 | 491
Er6Fe23 | 495
Er3Fe5O12 | 551.4
Er3Fe5O12 | 556
Er3Fe5O12 | 556
Er3Fe5O12 | 542
Er0.95Ho0.50 | 21
Er0.50Ho0.50 | 33
ErIr2 | 3
ErMn5 | 415
Er6Mn23 | 415
ErN | 6
ErN | 5
ErN | 3.4
ErNi | 10
ErNi2 | 14
ErNi2 | 21
ErNi3 | 62
ErNi5 | 13
Er2Ni7 | 67
Er2Ni17 | 166
Er2Ni17 | 602
ErNi0.90Al1.10 | 16
ErNi0.24Al1.76 | 25
ErNi0.24Al1.76 | 27
ErNi0.16Al1.84 | 31
ErNi0.10Al1.90 | 33
ErNi0.30Al1.70 | 23.5
ErNi0.30Al1.70 | 28.5
ErNi0.03Al1.97 | 22
ErNi1.83Al0.17 | 30
ErNi0.10Al1.90 | 33
ErNi0.24Al1.76 | 27
ErNi0.30Al1.70 | 29
ErOs2 | 3
ErPt2 | 4.2
ErPt2 | 3
ErRh2 | 6
ErRu2 | 8
Er5Si4 | 25
Er0.90Tb0.10 | 25
Er0.20Tb0.80 | 150
Er95Th5 | 80
Er90Th10 | 74
Er80Th20 | 48
ErZn | 50
EuAl4 | 14
Eu3Al2O6 | 10
Eu5Al2O8 | 6
Eu3As2 | 18
EuB6 | 8.5
Eu0.45Ca0.55O | 44
Eu2CrSbO7 | 4
Eu3Fe5O12 | 566
Eu3Fe5O12 | 563
Eu0.96Gd0.04O | 128
Eu0.96Gd0.04O | 137
EuGd2S4 | 6
EuH2 | 24
EuH2 | 17.8
EuI2 | 5
Eu0.1La0.9Al2 | 11
Eu0.4La0.6Al2 | 4
EuLiH3 | 38
EuLu2O4 | 7.5
EuLu2O4 | 9.5
Eu(NH2)2 | 5.4
EuNb2S4 | 15
EuO | 69
EuO | 69
EuO | 69.2
EuO | 69.4
EuO | 69.5
EuO | 69.594
EuO | 70
EuO | 71
EuO | 72
EuO | 74
EuO | 76
EuO | 77
EuO | 77
Eu3O4 | 7.8
Eu3O4 | 77
EuO0.9F0.1 | 66
Eu3P2 | 25
Eu3(PO4)2 | 5
EuPd2 | 80
EuPt2 | 105
EuS | 14.5
EuS | 16
EuS | 15.8
EuS | 16
EuS | 16.2
EuS | 16.3
EuS | 16.4
EuS | 16.4
EuS | 16.5
EuS | 16.5
EuS | 16.5
EuS | 16.5
EuS | 18
EuSe | 2.8
EuSe | 3.8
EuSe | 4.58
EuSe | 4.6
EuSe | 6
EuSe | 7
EuSe | 1.6
Eu2SiO4 | 7
Eu3SiO5 | 19
EuY2Fe5O12 | 556
Fe | 1035
Fe | 1040
Fe | 1040.2
Fe | 1041
Fe | 1043
Fe | 1044
FeAl | 923
Fe3Al | 773
FeAlO3 | 300
(Fe0.77Al0.23)2O3 | 810
FeB | 598
FeBO3 | 388
FeBO3 | 350
FeBO3 | 348
Fe3BO6 | 508
Fe5B2P | 628
FeBe5 | 75
FeBe5 | 273
Fe3C | 483
FeCo | 1253
Fe97Co3 | 1079
Fe95Co5 | 1093
Fe94.05Co5.95 | 1105
Fe90.65Co9.35 | 1124
Fe90Co10 | 1143
Fe84Co16 | 1203
Fe1.2Co0.8 | 1200
Fe8Co12Al3B6 | 815
Fe1.7Co0.3P | 423
Fe2.4Co0.6P | 670
Fe3Cr | 893
Fe3Cr | 1273
Fe51.4Cr48.6 | 9
Fe56.5Cr43.5 | 47
FeCr2O4 | 88
FeCr2O4 | 69
Fe3O4 | 853
Fe2.6Cr0.4O4 | 763
Fe1.8Cr1.2O4 | 273
FeCr2O4 | 80
FeCr2S4 | 193
FeCr2S4 | 180
FeCr2S4 | 177
Fe1.5Cr1.5S4 | 302
(Fe0.8Cr0.2)3Se4 | 330
(Fe0.5Cr0.5)3Se4 | 220
FeCr2O4 | 80
Fe0.5Cu0.5Cr2S4 | 355
Fe0.5Cu0.5Cr2S4 | 360
FeF2 | 363
FeF3 | 362
FeGa1.3 | 483
FeGa1.3 | 697
Fe0.69Ga0.31 | 620
Fe0.75Ga0.25 | 760
Fe1.4Ga0.6O3 | 350
Fe0.93Ga0.07O3 | 262
Fe0.82Ga0.18O3 | 208
FeGe | 280
FeGe | 280
Fe2Ge | 478
Fe1.58Ge | 470
Fe1.65Ge | 470
Fe1.5Ge | 444
Fe3Ge | 638
Fe3Ge | 761
Fe3Ge | 755
Fe3Ge | 655
Fe5Ge3 | 485
Fe1.9Ge0.05Cu1.05O4 | 719
Fe1.8Ge0.1Cu1.1O4 | 709
Fe1.6Ge0.2Cu1.2O4 | 700
Fe1.4Ge0.3Cu1.3O4 | 700
Fe2MgO4 | 653
FeSiO3 | 37
Fe0.866Mg0.134SiO3 | 18
Fe0.758Mg0.242SiO3 | 11
Fe0.76Mn1.19As | 127
Fe0.67Mn1.28As | 153
FeMnGe | 245
FeMnGe | 385
FeMn2Ge | 233
Fe0.9Mn0.9Ge | 241
Fe1.5Mn1.5Ge | 333
Fe2MnGe | 433
FeMn2O4 | 117
FeMn2O4 | 120
FeMn2O4 | 390
Fe2.4Mn0.6P | 680
Fe4N | 761
Fe81Ni19 | 834
Fe80Ni20 | 840
Fe77Ni23 | 876
FeNi3 | 865
FeNi3 | 943
Fe0.5Ni0.5 | 790
Fe0.7Ni0.3 | 340
Fe8Ni12Al3B6 | 285
Fe2P | 267
(Fe0.9Ni0.1)2P | 340
(Fe0.7Ni0.3)2P | 270
(Fe0.5Ni0.5)2P | 60
(Fe0.92Ni0.08)2P | 342
Fe0.75Ni2.25P | 120
Fe1.9Ni0.1P | 343
Fe2O3 | 848
Fe2O3 | 948
Fe2O3 | 950
Fe2O3 | 956
Fe2O3 | 959
Fe2O3 | 963
Fe2O3 | 483
Fe2O3 | 743
Fe3O4 | 858
Fe3O4 | 848
Fe3O4 | 858
FeP | 215
Fe1.91P | 223
Fe2P | 278
Fe2P | 306
Fe2P | 225
Fe3P | 686
Fe3P | 716
Fe2P0.95B0.05 | 291
Fe2P0.90B0.10 | 391
Fe2P0.80B0.20 | 512
Fe3P0.70B0.30 | 758
Fe3P0.20B0.80 | 806
Fe5PB2 | 619
Fe5PB2 | 639
Fe80P12.5C7.5 | 586
FePd | 738
FePd3 | 540
Fe0.013Pd0.987 | 55
FePd2Pt | 360
FePd1.6Pt1.4 | 270
Fe7Pd73Si20 | 28
Fe7Pd73Si20 | 28
FePt | 743
Fe3Pt | 453
FeRh | 668
Fe0.49Rh0.51 | 667
FeRhCo0.0833 | 480
FeRhCr0.0833 | 484
FeRhCu0.0833 | 486
FeRhMo0.0833 | 771
FeRhNb0.0833 | 834
FeRhNi0.0833 | 426
FeRhTa0.0833 | 773
FeRhW0.0833 | 1051
Fe0.87S | 593
Fe0.902S | 530
Fe3S4 | 580
Fe7S8 | 578
Fe7S8 | 593
FeSb0.8 | 80
Fe1.22Sb | 4.2
Fe3Se4 | 318
Fe3Se4 | 320
Fe7Se8 | 449
Fe7Se8 | 450
Fe7Se8 | 455
Fe7Se8 | 483
Fe7Se8 | 425
Fe3Si | 808
Fe5Si3 | 381
Fe5Si3 | 385
Fe5Si3 | 376
Fe1.3Sn | 676
Fe1.6Sn | 583
Fe3Sn | 743
Fe3Sn2 | 612
Fe5Sn3 | 583
Fe1.11Te | 479
Fe2.0671Ti0.9329 | 318
Fe2.027Ti0.973 | 70
Fe2TiO4 | 142
Fe2TiO4 | 853
FeTi2S4 | 60.2
Fe0.54V0.46 | 165
Fe0.54V0.46 | 100
Fe55.5V44.5 | 160
Fe61.0V39.0 | 210
Fe2VO4 | 440
FeV2O4 | 109
(Fe0.50V0.50)2O3 | 455
GaAl2 | 176
Ga0.5Fe2.5O4 | 686
Ga0.7Fe2.3O4 | 620
Ga0.85Fe1.15O3 | 308
Ga0.92Fe1.08O3 | 266.5
Ga0.92Fe1.08O3 | 350
Ga0.80Fe1.20O3 | 305
Ga1.20Fe0.80O3 | 205
Ga1.14Fe0.86O3 | 167.5
Gd | 289
Gd | 290
Gd | 290.1
Gd | 291
Gd | 291.21
Gd | 292
Gd | 292.5
Gd | 293.2
Gd | 293
Gd | 294
Gd | 294
GdAg0.3In0.7 | 116
GdAg0.8In0.2 | 40
GdAl2 | 171
GdAl2 | 173
GdAl2 | 176
GdAl2 | 182
GdAl2 | 151
GdAl2 | 157
Gd3Al2 | 282
Gd3Al2 | 275
Gd3AlFe4O12 | 435
Gd4Bi3 | 340
GdBr3 | 2
GdBr3 | 1.32
GdC | 313
GdC | 373
Gd3C | 500
GdCd | 262
Gd1.2Cd | 280
Gd1.2Cd | 265
GdCl3 | 2.2
GdCl3 | 2.218
GdCo2 | 404
GdCo2 | 408
GdCo2 | 400
GdCo2 | 393
GdCo3 | 612
GdCo5 | 1008
GdCo5 | 1030
Gd2Co7 | 775
Gd2Co7 | 762
Gd2Co17 | 1209
Gd2Co17 | 1213
Gd4Co3 | 230
Gd2CoMnO6 | 113
Gd2CoMnO6 | 104
Gd3Cr0.25Fe4.75O12 | 250
Gd2CrSbO7 | 12
DyNi2 | 30
Gd0.2Dy0.8Ni2 | 42
Gd0.4Dy0.6Ni2 | 52.5
Gd0.8Dy0.2Ni2 | 75
Gd0.8Dy0.2Ni2 | 75
GdNi2 | 85
DyNi5 | 30
Gd0.2Dy0.8Ni5 | 26
Gd0.4Dy0.6Ni5 | 31.5
Gd0.8Dy0.2Ni5 | 37.5
Gd0.8Dy0.2Ni5 | 37
GdFe2 | 490
GdFe2 | 782
GdFe2 | 785
GdFe2 | 793
GdFe2 | 813
GdFe3 | 728
GdFe5 | 455
Gd2Fe17 | 460
Gd2Fe17 | 459
Gd2Fe17 | 472
Gd6Fe23 | 659
Gd6Fe23 | 468
(Gd3)Fe3.5Al1.5O12 | 345
(Gd3)Fe2.5Al2.5O12 | 175
(Gd3)Fe3.5Al1.5O12 | 30
Gd3Fe5O12 | 564
Gd3Fe5O12 | 564
Gd3Fe5O12 | 574.6
Gd3Fe5O12 | 556
Gd3Fe5O12 | 564
Gd3Fe5O11.6F0.4 | 549
Gd3Fe5O11.4F0.6 | 528
HoNi2 | 25
Gd0.2Ho0.8Ni2 | 28
Gd0.4Ho0.6Ni2 | 42.5
Gd0.8Ho0.2Ni2 | 70
Gd0.8Ho0.2Ni2 | 70
GdNi2 | 85
HoNi5 | 25
Gd0.2Ho0.8Ni5 | 19
Gd0.4Ho0.6Ni5 | 20
Gd0.8Ho0.2Ni5 | 35
Gd0.8Ho0.2Ni5 | 35
GdI3 | 88
GdIr2 | 90
Gd0.1La0.9Al2 | 24
Gd0.69Lu0.31 | 221
Gd0.91Lu0.09 | 267
Gd | 293
Gd0.94Mg0.06 | 233
Gd0.88Mg0.12 | 184
GdMn2 | 300
GdMn2 | 575
GdMn5 | 465
GdMn5 | 468
Gd6Mn23 | 478
Gd6Mn23 | 468
GdN | 60
GdN | 67.4
GdN | 69
GdN | 72
NdNi2 | 15
Gd0.2Nd0.8Ni2 | 42.5
Gd0.2Nd0.8Ni2 | 44
Gd0.6Nd0.4Ni2 | 65
Gd0.8Nd0.2Ni2 | 78
GdNi2 | 85
Gd0.2Nd0.8Ni5 | 17
Gd0.8Nd0.2Ni5 | 33
GdNi | 73
GdNi2 | 85
GdNi2 | 90
GdNi2 | 77
GdNi2 | 75
GdNi2 | 75
GdNi3 | 116
GdNi5 | 36
GdNi5 | 27
Gd2Ni7 | 118
Gd2Ni17 | 205
Gd2Ni17 | 623
GdNi1.89Al0.11 | 92
GdNi0.45Al1.55 | 68
GdNi1.65Cu0.35 | 103
GdOs2 | 66
GdPd | 39.5
GdPd2 | 335
Gd5Pd 2 | 335
GdPt2 | 4.2
GdPt2 | 22
GdPt2 | 37
GdRh2 | 77
GdRh2 | 72
GdRh2 | 66
GdRu2 | 83
Gd4Sb3 | 260
Gd4Bi3 | 346
Gd4(Sb0.5Bi0.5)3 | 290
Gd4Sb3 | 260
Gd5Si4 | 336
Gd | 293
Gd0.95Th0.05 | 273
Gd0.9Th0.1 | 244
Gd0.70Y0.30 | 220
Gd0.85Y0.15 | 268
Gd0.2Y0.8Co2 | 60
Gd0.4Y0.6Co2 | 205
Gd0.8Y0.2Co2 | 350
Gd0.2Y0.8Fe2 | 600
Gd0.5Y0.5Fe2 | 680
Gd0.9Y0.1Fe2 | 775
GdZn | 280
GdZn | 270
GdZn2 | 68
HgCr2S4 | 36
HgCr2S4 | 36.1
HgCr2S4 | 60
HgCr2Se4 | 120
HgCr2Se4 | 106
HgCr2Se4 | 105.5
Ho | 20
Ho | 20
Ho | 20
Ho | 19
Ho | 23
HoAl | 26
HoAl2 | 27
HoAl2 | 29
HoAl2 | 42
Ho3Al2 | 33
HoC0.5 | 95
Ho2C | 100
Ho1.3Cd | 30
HoCo2 | 87
HoCo2 | 95
HoCo2 | 95
HoCo2 | 90
HoCo3 | 418
HoCo5 | 1025
HoCo5 | 1000
Ho2Co7 | 670
Ho2Co7 | 644
Ho2Co17 | 1173
Ho2Co17 | 1183
Ho4Co3 | 44
Ho2CrSbO7 | 10
Ho0.5Er0.5 | 33
HoFe2 | 608
HoFe2 | 603
HoFe3 | 567
Ho2Fe17 | 325
Ho2Fe17 | 319
Ho6Fe23 | 501
Ho6Fe23 | 500
HoFeO3 | 47
Ho3Fe5O12 | 567
Ho3Fe5O12 | 567
Ho3Fe5O12 | 548
HoIr2 | 12
HoMn5 | 425
HoMn5 | 434
Ho6Mn23 | 434
HoN | 19
HoN | 18
HoN | 13.3
HoN | 13
NdNi2 | 17.5
Ho0.2Nd0.8Ni2 | 17.5
Ho0.2Nd0.8Ni2 | 78
Ho0.8Nd0.2Ni2 | 22.5
Ho0.8Nd0.2Ni2 | 83
Ho0.2Nd0.8Ni5 | 64
Ho0.8Nd0.2Ni5 | 70
HoNi | 31
HoNi2 | 23
HoNi2 | 22
HoNi3 | 66
HoNi5 | 22
HoNi5 | 10
Ho2Ni7 | 70
Ho2Ni17 | 162
Ho2Ni17 | 611
HoNi1.09Al0.91 | 27
GdFe2 | 785
GdFe3 | 728
Gd6Fe23 | 659
GdCo2 | 409
GdCo3 | 612
Gd2Co7 | 775
GdCo5 | 1008
GdNi2 | 85
TbFe2 | 711
TbFe3 | 648
Tb6Fe23 | 547
Tb2Fe17 | 409
TbCo2 | 256
TbCo3 | 506
TbCo5 | 980
DyFe2 | 638
DyFe3 | 600
Dy6Fe23 | 524
DyCo3 | 450
DyNi3 | 69
HoFe2 | 612
HoFe3 | 567
Ho6Fe23 | 501
HoCo2 | 85
HoCo3 | 418
HoCo5 | 1000
Ho2Ni17 | 162
HoNi2 | 22
HoNi5 | 10
Ho6Mn23 | 434
ErFe2 | 575
TmFe2 | 565
Fe | 1040
Co | 1400
Ni | 630
As3Mn4 | 126.15
LaFe11.5Si1.5 | 198
LaFe11.2Si1.8 | 211
LaFe11.1Si1.9 | 219
LaFe11.0Si2.0 | 230
LaFe10.9Si2.1 | 234
LaFe10.8Si2.2 | 245
LaFe10.5Si2.5 | 262
LaCo13 | 1290
NdFe11Ti | 547
SmFe11Ti | 584
GdFe11Ti | 607
TbFe11Ti | 554
DyFe11Ti | 534
HoFe11Ti | 530
ErFe11Ti | 505
TmFe11Ti | 496
LuFe11Ti | 488
YFe11Ti | 524
Er0.5Sm0.5Fe11Ti | 533
CeFe10.8Ti1.2 | 495
NdFe10.8Ti1.2 | 545
SmFe10.8Ti1.2 | 585
GdFe10.8Ti1.2 | 600
ErFe10.8Ti1.2 | 500
YFe10.8Ti1.2 | 520
NdFe10Ti2 | 504
YFe10Ti2 | 498
GdFe10.5Ti1.5 | 600
Y(Fe0.8Co0.2)11Ti | 736
Y(Fe0.5Co0.5)11Ti | 945
Y(Fe0.8Ni0.2)11Ti | 568
Y(Fe0.9Ni0.1)11Ti | 478
GdFe8Co3Ti | 834
GdFe5Co6Ti | 995
GdFe2Co9Ti | 1119
DyFe10CoTi | 636
DyFe8Co3Ti | 820
DyFe5Co6Ti | 1022
DyFe2Co9Ti | 1095
HoFe8Co3Ti | 810
ErFe8Co3Ti | 796
Er0.5Sm0.5Fe8Co3Ti | 823
GdCo11Ti | 1080
HoCo11Ti | 1073
ErCo11Ti | 1066
YCo11Ti | 943
SmFe10.5Si0.5Ti | 544
SmFe10SiTi | 557
SmFe9.5Si1.5Ti | 545
SmFe9Si2Ti | 550
SmFe8.8Si2.2Ti | 552
SmFe10.5Al0.5Ti | 588
SmFe10AlTi | 562
SmFe9.5Al1.5Ti | 546
SmFe9Al2Ti | 567
SmFe10.2Si0.8Ti | 582
SmFe8.5Al2.5Ti | 456
SmFe11TiH1.2 | 627
SmFe11TiN0.8 | 769
SmFe11TiC0.8 | 698
YFe11TiH1.2 | 567
YFe11TiN0.8 | 733
CeFe10V2 | 440
NdFe10V2 | 570
SmFe10V2 | 610
GdFe10V2 | 616
TbFe10V2 | 570
DyFe10V2 | 540
HoFe10V2 | 525
ErFe10V2 | 505
TmFe10V2 | 496
LuFe10V2 | 483
YFe10V2 | 532
NdFe10.5V1.5 | 600
NdFe10.2V1.8 | 630
NdFe9.8V2.2 | 580
Nd1.2Fe9.8V2.2 | 570
SmFe10.5V1.5 | 620
GdFe10.5V1.5 | 635
GdFe9.5V2.5 | 545
YFe10.6V1.4 | 577
YFe10.5V1.5 | 575
YFe10.4V1.6 | 575
YFe10.2V1.8 | 556
YFe9.8V2.2 | 516
YFe9.4V2.6 | 478
YFe9.2V2.8 | 455
YFe8V4 | 350
ThFe10V2 | 515
YCo10V2 | 611
NdFe10Si2 | 574
SmFe10Si2 | 606
GdFe10Si2 | 610
TbFe10Si2 | 585
DyFe10Si2 | 566
HoFe10Si2 | 558
ErFe10Si2 | 550
TmFe10Si2 | 546
LuFe10Si2 | 540
YFe10Si2 | 540
UFe10Si2 | 700
SmFe8Co2Si2 | 714
SmFe7Co3Si2 | 765
SmFe5Co5Si2 | 850
LuFe10.5Si1.5 | 528
YFe8Co2Si2 | 670
YFe6Co4Si2 | 790
YFe4Co6Si2 | 820
YFe2Co8Si2 | 788
UFe10Si2 | 550
Gd1.1Fe9.5Cr2.5 | 608
NdFe10Cr2 | 530
SmFe10Cr2 | 565
GdFe10Cr2 | 580
TbFe10Cr2 | 525
DyFe10Cr2 | 495
HoFe10Cr2 | 485
ErFe10Cr2 | 475
TmFe10Cr2 | 465
LuFe10Cr2 | 450
YFe10Cr2 | 510
YFe10.5Cr1.5 | 540
YFe9.3Cr2.7 | 420
YFe9.0Cr3.0 | 385
YFe8.5Cr3.5 | 360
YFe10CrV | 515
CeFe10Mo2 | 260
PrFe10Mo2 | 385
NdFe10Mo2 | 400
SmFe10Mo2 | 483
GdFe10Mo2 | 430
TbFe10Mo2 | 390
DyFe10Mo2 | 365
HoFe10Mo2 | 345
ErFe10Mo2 | 310
TmFe10Mo2 | 290
LuFe10Mo2 | 260
YFe10Mo2 | 360
UFe10Mo2 | 256
NdFe10.5Mo1.5 | 440
NdFe9.5Mo2.5 | 350
SmFe11Mo | 510
SmFe10.5Mo1.5 | 460
Sm1.2Fe10Mo2 | 460
GdFe10.5Mo1.5 | 520
YFe10.5Mo1.5 | 460
YFe9.5Mo2.5 | 300
Gd1.1Fe9.8Mo2.2 | 370
Gd1.1Fe10Mo2 | 440
Gd1.1Fe10.2Mo1.8 | 484
GdFe10.2Mo1.8 | 446
Y1.1Fe10Mo2 | 360
CeFe10Fe10Mo1.5 | 358
NdFe10Mo1.5 | 458
SmFe10Mo1.5 | 475
GdFe10Mo1.5 | 478
DyFe10Mo1.5 | 415
ErFe10Mo1.5 | 381
YFe10Mo1.5 | 408
SmFe8Co2Mo2 | 490
SmFe10.5W1.5 | 520
GdFe10.8W1.2 | 570
GdFe10.5W1.5 | 550
GdFe10.5W0.5Mo | 500
YFe10.5W1.5 | 500
YFe10.8W1.2 | 500
YFe10W2 | 500
Nd2Fe10W2 | 547
SmFe10W2 | 532
GdFe10W2 | 569
GdFe10Mn2 | 445
Nd(Co0.5Mn0.5)12 | 5
Nd(Co0.6Mn0.4)12 | 128
Nd(Co0.7Mn0.3)12 | 370
GdFe8Al4 | 385
GdFe10Al2 | 498
YFe10.6V1.4 | 577
YFe9.8V2.2 | 516
YFe8.7V3.3 | 415
YFe10Cr2 | 510
YFe10Mo2 | 430
YFe10W2 | 500
YFe10Si2 | 540
UFe10Si2 | 635
Lu2Fe14C | 495
Lu2Fe14B | 539
Fe | 1040
Sm10Fe80Ti10 | 596.15
Sm10Fe70Co10Ti10 | 711.15
Sm10Fe60Co20Ti10 | 803.15
Sm10Fe50Co30Ti10 | 868.15
Sm10Fe80Mo10 | 505.15
Sm10Fe78B2Mo10 | 515.15
Sm10Fe76B4Mo10 | 534.15
Sm10Fe78B2Ti10 | 602.15
Sm10Fe80Ti7V3 | 614.15
Sm10Fe80Ti7Si3 | 590.15
Sm10Fe80Ti9Ga | 600.15
Sm10Fe80Mo5Ti5 | 561.15
Sm10Fe78B2Mo5Ti5 | 565.15
Sm10Fe70Co10Mo5Ti5 | 639.15
EuFe6Al6 | 135
GdFe6Al6 | 345
TbFe6Al6 | 335
DyFe6Al6 | 325
HoFe6Al6 | 310
ErFe6Al6 | 320
TmFe6Al6 | 320
YbFe6Al6 | 210
YFe6Al6 | 308
UFe6Al6 | 355
GdCu6Al6 | 21
TbCu6Al6 | 33.4
DyCu6Al6 | 3.9
HoCu6Al6 | 1.9
ErCu6Al6 | 2.6
TmCu6Al6 | 3.9
GdMn6Al6 | 15
TbMn6Al6 | 8
DyMn6Al6 | 6
ErMn6Al6 | 2.6
TmMn6Al6 | 2
GdCr6Al6 | 170
DyCr6Al6 | 20
ErCr6Al6 | 15
SmFe5Al7 | 220
GdFe5Al7 | 268
TbFe5Al7 | 248
DyFe5Al7 | 227
HoFe5Al7 | 227
ErFe5Al7 | 218
YbFe5Al7 | 207
LuFe5Al7 | 212
YFe5Al7 | 215
UFe5Al7 | 268
LaFe4Al8 | 135.4
CeFe4Al8 | 159.7
PrFe4Al8 | 107
NdFe4Al8 | 142
SmFe4Al8 | 108
EuFe4Al8 | 137
GdFe4Al8 | 172.3
TbFe4Al8 | 165.3
DyFe4Al8 | 122
HoFe4Al8 | 137
ErFe4Al8 | 183
TmFe4Al8 | 186.6
YbFe4Al8 | 103
LuFe4Al8 | 197.3
YFe4Al8 | 184.7
ThFe4Al8 | 147.2
UFe4Al8 | 160
PrCu4Al8 | 15
NdCu4Al8 | 20
SmCu4Al8 | 25
GdCu4Al8 | 32
TbCu4Al8 | 22
DyCu4Al8 | 17
HoCu4Al8 | 7
ErCu4Al8 | 6
TmCu4Al8 | 5
PrCr4Al8 | 6
SmCr4Al8 | 19
GdCr4Al8 | 8
TbCr4Al8 | 12
DyCr4Al8 | 16
HoCr4Al8 | 8
ErCr4Al8 | 14
TmCr4Al8 | 11
PrMn4Al8 | 11
NdMn4Al8 | 7
SmMn4Al8 | 12
EuMn4Al8 | 20
GdMn4Al8 | 28
TbMn4Al8 | 21
DyMn4Al8 | 19
HoMn4Al8 | 14
ErMn4Al8 | 15
TmMn4Al8 | 13
NdCo9Si2 | 454
Nd(Co0.89Fe0.11)9Si2 | 521
Nd(Co0.78Fe0.22)9Si2 | 556
Nd(Co0.67Fe0.33)9Si2 | 551
Nd(Co0.56Fe0.44)9Si2 | 521
Nd(Co0.45Fe0.55)9Si2 | 492
SmCo9Si2 | 473
GdCo9Si2 | 483
TbCo9Si2 | 463
CeFe10SiC0.5 | 390
PrFe10SiC0.5 | 430
NdFe10SiC0.5 | 410
SmFe10SiC0.5 | 460
NdCo10SiC0.5 | 950
SmCo10SiC0.5 | 670
Ce2Fe17C | 297
Pr2Fe17C | 370
Nd2Fe17C | 449
Sm2Fe17C | 552
Sm2Fe17C2.2 | 673
Gd2Fe17C | 582
Tb2Fe17C | 537
Dy2Fe17C | 515
Ho2Fe17C | 504
Er2Fe17C | 488
Tm2Fe17C | 498
Lu2Fe17C | 490
Y2Fe17C0.25 | 365
Y2Fe17C0.5 | 427
Y2Fe17C0.75 | 461
Y2Fe17C | 502
Y2Fe17C1.1 | 519
Y2Fe17C2.2 | 660
Y2Fe17CH2.2 | 566
Ce2Fe17N2.8 | 713
Pr2Fe17N2.5 | 728
Nd2Fe17N2.3 | 732
Sm2Fe17N2.3 | 749
Gd2Fe17N2.4 | 758
Tb2Fe17N2.3 | 733
Dy2Fe17N2.8 | 725
Ho2Fe17N3.0 | 709
Er2Fe17N2.7 | 697
Tm2Fe17N2.7 | 690
Lu2Fe17N2.7 | 678
Y2Fe17N2.6 | 694
Y2Fe17CN1.4 | 701
Sm2Fe17C1.1N | 744
CeCo4B | 297
PrCo4B | 455
NdCo4B | 458
SmCo4B | 510
GdCo4B | 505
TbCo4B | 455
DyCo4B | 427
HoCo4B | 396
ErCo4B | 386
LuCo4B | 396
YCo4B | 382
ErFe4B | 620
TmFe4B | 610
LuFe4B | 573
YFe1.5Co2.5B | 633
YFe1.0Co3.0B | 586
YFe0.5Co3.5B | 519
SmFe2Co2B | 768
GdFe2Co2B | 770
DyFe2Co2B | 650
SmFe3CoB | 721
SmFe2Ni2B | 495
SmFeNi3B | 404
SmCo3NiB | 424
LuFeCo3B | 460
LuFe2Co2B | 482
LuFe3CoB | 510
GdCo5 | 1014
GdCo4B | 517
Gd3Co11B4 | 460
Gd2Co7B3 | 345
GdCo3B2 | 58
CeRh3B2 | 115
Ce(Rh0.8Ir0.2)3B2 | 125
Ce(Rh0.5Ir0.5)3B2 | 118
Ce(Rh0.4Ir0.6)3B2 | 90
Nd2Co7B3 | 330
Nd2Fe4.2Co2.8B3 | 885
TbCo3Ga2 | 205
YCo3Ga2 | 85
NdFe12B6 | 230
CeCo12B6 | 154
PrCo12B6 | 177
NdCo12B6 | 174
SmCo12B6 | 172
GdCo12B6 | 169
DyCo12B6 | 165
YCo12B6 | 151
Pr2Fe23B3 | 644
Nd2Fe23B3 | 655
Sm2Fe23B3 | 663
Gd2Fe23B3 | 689
Ce2Fe14C | 345
Pr2Fe14C | 513
Nd2Fe14C | 530
Sm2Fe14C | 580
Gd2Fe14C | 630
Tb2Fe14C | 585
Dy2Fe14C | 555
Ho2Fe14C | 525
Er2Fe14C | 510
Tm2Fe14C | 500
Lu2Fe14C | 495
Nd1.8Dy0.2Fe14C | 535
Nd1.6Dy0.4Fe14C | 537
Nd1.2Dy0.8Fe14C | 540
Nd1.8Lu0.2Fe14C | 530
Ce2Fe13.7Mn0.3C | 480
Pr2Fe13.7Mn0.3C | 412
Pr2Fe12Mn2C | 305
Pr2Fe11Mn3C | 230
Pr2Fe8Mn6C | 85
Nd2Fe13.7Mn0.3C | 506
Nd2Fe13.5Mn0.5C | 491
Nd2Fe13MnC | 451
Nd2Fe12.5Mn1.5C | 401
Nd2Fe12Mn2C | 354
PrCo4B4 | 171
NdCo4B4 | 182
SmCo4B4 | 176
Pr6Fe11Ga3 | 320
Nd6Fe11Ga3 | 397
Sm6Fe11Ga3 | 462
Ce2Co12P7 | 48
Pr2Co12P7 | 136
Nd2Co12P7 | 140
Sm2Co12P7 | 148
Eu2Co12P7 | 151
Gd2Co12P7 | 145
Tb2Co12P7 | 150
Dy2Co12P7 | 152
Ho2Co12P7 | 152
Er2Co12P7 | 146
Tm2Co12P7 | 147
Yb2Co12P7 | 134
Lu2Co12P7 | 150
GdAuNi4 | 38
TbAuNi4 | 28
DyAuNi4 | 23
HoAuNi4 | 14
ErAuNi4 | 24
GdFe11Ti | 607
GdFe10.8Ti1.2 | 600
GdFe10V2 | 616
GdFe10Mo2 | 430
GdFe10Si2 | 610
GdFe10.8W1.2 | 550
Gd2Co17 | 1218
Gd2Fe17 | 476
Gd2Fe17C1.2 | 582
Gd2Ni17 | 196
Gd2Fe14B | 660
Gd2Fe14C | 620
Gd2Co14B | 1053
GdCo5 | 1014
GdCo4B | 517
Gd3Co11B4 | 460
Gd2Co7B3 | 345
GdCo3B2 | 58
Gd3Ni7B2 | 37
NdN | 27
EuO | 69.33
EuS | 16.57
US | 177
USe | 160
UTe | 102
Co | 1410
Y2Co17 | 1186
Y2Co14B | 1015
YCo5 | 987
Y2Co7 | 639
YCo3 | 301
Fe | 1043
Y2Fe17 | 358
Y2Fe14B | 558
Y6Fe23 | 496
YFe3 | 569
YFe2 | 542
Y2Fe17 | 324
Er2Fe17 | 310
Dy2Fe17 | 371
Y6Fe23 | 483
YFe2 | 540
ZrFe2 | 620
GdCo2 | 400
YMn2 | 105
Gd2Co17 | 1218
Gd2Co14B | 1050
GdCo5 | 1014
Gd2Fe17 | 466
Gd2Fe17C | 582
Gd2Fe14B | 630
Gd6Fe23 | 659
GdFe3 | 729
GdFe2 | 790
Gd2Ni17 | 196
NdNi5 | 8
SmNi5 | 27
GdNi5 | 32
TbNi5 | 23
DyNi5 | 12
HoNi5 | 5
ErNi5 | 9
TmNi 5 | 5
Y2Fe17 | 327
Ce2Fe17 | 225
Nd2Fe17 | 326
Gd2Fe17 | 478
Tb2Fe17 | 410
Dy2Fe17 | 370
Ho2Fe17 | 335
Er2Fe17 | 310
Tm2Fe17 | 306
MnB | 578
MnB | 572
FeB | 598
FeB | 582
MnP | 291
MnAs | 317
MnSb | 580
MnBi | 628
CrTe | 330
Fe2B | 1013
Co2B | 428
MnNiSi | 622
MnCoGe | 337
MnFeGe | 228
FeNiGe | 770
FeCoGe | 370
CrNiP | 146
MnCoP | 583
MnCoP | 570
Fe2P | 216
FeCoP | 430
FeNiP | 95
Fe2P | 217
Fe2P0.9As0.1 | 358
Fe2P0.8As0.2 | 411
Fe2P0.7As0.3 | 443
Fe2P0.4As0.6 | 470
Fe2P0.96B0.04 | 350
Fe2P0.92B0.08 | 450
Fe2P0.9Si0.1 | 370
(Fe0.97Cu0.03)2P | 265
CrNiAs | 182
CrNiAs | 188
MnCoAs | 350
MnCoAs | 345
FeCoAs | 301
Co2As | 30
FeRhP | 350
MnRuP | 269
MnRhP | 401
MnRuAs | 521
MnRhAs | 190
MnB2 | 150
CoS2 | 124
Cr2Te3 | 180
Fe2Te3 | 10
Cr3Te4 | 325
Cr5Te6 | 327
Fe3Si | 810
Fe3Ge | 640
Fe3Ge | 740
Fe3Sn | 743
Fe3P | 716
Fe5PB2 | 628
Fe5SiB2 | 784
Mn5PB2 | 411
Mn5SiB2 | 312
Mn5Ge3 | 296
Fe5Si3 | 373
Fe5Ge3 | 485
Mn5Sn3 | 263
Fe5Sn3 | 600
UFe2 | 160
U(Fe0.9Co0.1)2 | 129
U(Fe0.8Co0.2)2 | 87
U(Fe0.7Co0.3)2 | 24
UNi2 | 27
UNi2 | 21
U(Fe0.9Mn0.1)2 | 130
U(Fe0.8Mn0.2)2 | 89
U(Fe0.7Mn0.3)2 | 24
UGe2 | 52
U3Ge4 | 91
UGa2 | 120
UGa2 | 125
UPt | 27
UFe4P12 | 3.2
NpAl2 | 56
NpOs2 | 9
USi | 120
UGa | 23
UIr | 46
UPt | 27
UPt | 19
PuPt | 19
NpMn2 | 18
UFe2 | 162
NpFe2 | 492
PuFe2 | 564
AmFe2 | 613
UNi2 | 24
NpNi2 | 32
NpRe2 | 47
NpOs2 | 7.5
PuPt2 | 6
NpAl2 | 56
UGa2 | 125
UGe2 | 52
PuGe2 | 34.5
NpAl3 | 62.5
ThFe3 | 450
Th2Fe17 | 295
Th2Co17 | 1035
URhAl | 27
UIrAl | 64
UPtAl | 40
UCoGa | 47
UNiGa | 36
URhGa | 41
UIrGa | 60
UPtGa | 68
UPtIn | 30
UCoSn | 80
URuSn | 53
URuSn | 58
URhSn | 25
URhSn | 30
UIrSn | 33
UIrSn | 25
UPtSn | 19
URuSn | 35
URhSi | 9.5
URhGe | 9
UPdGe | 30
UPdSb | 65
UMn2Si2 | 375
UCu2Si2 | 103
UMn2Ge2 | 390
NpMn2Si2 | 300
Fe | 1044
Co | 1360
Ni | 628
ZrZn2 | 25
CrO2 | 396
Fe0.65Co0.35 | 1210
Fe0.2Ni0.8 | 843
Fe0.4Ni0.4B0.2 | 535
CoPt | 840
MnBi | 633
NiMnSb | 730
Dy | 179
Dy | 85
SmCo5 | 1020
Nd2Fe14B | 588
Y2Co17 | 1167
TbFe2 | 698
Gd0.25Co0.75 | 700
Fe4N | 769
Sm2Fe17N3 | 749
EuO | 69
SrRuO3 | 165
(La0.7Sr0.3)MnO3 | 250
Sr2FeMoO6 | 425
Fe2O3 | 985
Fe3O4 | 860
Y3Fe5O12 | 560
BaFe12O19 | 740
Fe7S8 | 598
(Ga0.92Mn0.08)As | 170
US | 177
Fe | 1044
Co | 1360
Ni | 628
Ni0.80Fe0.20 | 843
SmCo5 | 1020
Sm2Co17 | 1190
CoPt | 840
Nd2Fe14B | 588
Sm2Fe17N3 | 749
CrO2 | 396
Fe3O4 | 860
Y3Fe5O12 | 560
BaFe12O19 | 740
Fe0.65Co0.35 | 1210
Ni0.80Fe0.20 | 843
CoPt | 840
FePt | 750
FePd | 749
MnAl | 650
Co3Pt | 1190
Ni3Mn | 750
MnAs | 318
MnSb | 573
MnBi | 633
Cu2MnIn | 500
Co2MnGa | 694
Co2MnSi | 985
Co2MnGe | 905
Co2MnSn | 829
Ni2MnGa | 380
Ni2MnSn | 360
Pd2MnSb | 247
NiMnSb | 730
PtMnSb | 572
Mn2VAl | 730
YCo5 | 987
SmCo5 | 1020
GdCo5 | 1014
SmCo4B | 470
Y2Fe17 | 327
Sm2Fe17 | 389
Y2Co17 | 1167
Sm2Co17 | 1190
Gd2Co17 | 1209
CeFe2 | 235
SmFe2 | 688
GdFe2 | 796
TbFe2 | 698
DyFe2 | 635
HoFe2 | 608
ErFe2 | 587
TmFe2 | 599
PrCo2 | 49
NdCo2 | 105
SmCo2 | 227
GdCo2 | 404
TbCo2 | 238
DyCo2 | 146
HoCo2 | 87
ErCo2 | 39
TmCo2 | 20
PrNi2 | 15
NdNi2 | 16
SmNi2 | 21
GdNi2 | 79
TbNi2 | 40
DyNi2 | 27
HoNi2 | 20
ErNi2 | 19
TmNi2 | 14
UFe2 | 158
NpFe2 | 500
PuFe2 | 600
AmFe2 | 475
Y2Fe17 | 327
Y2Fe17N3 | 694
Y2Fe17C3 | 660
Sm2Fe17 | 389
Sm2Fe17N3 | 749
Sm2Fe17C3 | 668
EuO | 69.3
EuS | 16.5
Ca2FeMoO6 | 345
Sr2FeMoO6 | 436
Ba2FeMoO6 | 367
Sr2FeWO6 | 39
Ca2FeReO6 | 539
Sr2FeReO6 | 405
Sr2CrReO6 | 635
MgFe2O4 | 713
Li0.5Fe2.5O4 | 943
MnFe2O4 | 575
Fe3O4 | 860
CoFe2O4 | 790
NiFe2O4 | 865
Fe2O3 | 985
CoS2 | 110
NpN | 87
CmN | 125
USe | 175
UTe | 104
Y6Mn23 | 486
Y6Mn23 | 498
Y6Mn23H9 | 563
Y6Mn23H20 | 700
Nd6Mn23 | 438
Sm6Mn23 | 450
Gd6Mn23 | 461
Gd6Mn23H22 | 140
Gd6Mn23H22 | 180
Tb6Mn23 | 455
Tb6Mn23H23 | 220
Dy6Mn23 | 443
Dy6Mn23 | 435
Dy6Mn23H23 | 4.2
Ho6Mn23 | 434
Ho6Mn23H23 | 4.2
Er6Mn23 | 415
Er6Mn23H23 | 4.2
Er6Mn23H23 | 85
Tm6Mn23 | 404
Lu6Mn23 | 378
Th6Mn23H30 | 329
YMn2 | 100
YMn2H3.4 | 284
GdMn2 | 10
DyMn2 | 41
ErMn2 | 25
ErMn2H4 | 4.2
ErMn2H4.6 | 1.5
TiMn1.5H0.97 | 213
ZrMn2H3 | 175
ZrMn2H3.6 | 148
ZrMn2.8H3.6 | 139
ZrMn3.8H3.6 | 133
YFe10Ti | 530
YFe10TiH0.55 | 570
YFe11Ti | 535
YFe10V | 550
YFe10VH | 660
YFe11V | 550
YFeV11H | 665
Nd2Fe17 | 335
Nd2Fe17H3.2 | 510
Sm2Fe17 | 388
Sm2Fe17H2 | 526
Y2Fe14B | 558
Y2Fe14BH3.6 | 615
La2Fe14B | 530
Ce2Fe14B | 425
Ce2Fe14BH3.7 | 560
Pr2Fe14B | 565
Nd2Fe14B | 580
Sm2Fe14B | 616
Gd2Fe14B | 650
Gd2Fe14BH4.4 | 698
Tb2Fe14B | 620
Tb2Fe14BH4.4 | 657
Dy2Fe14B | 585
Dy2Fe14BH4.6 | 638
Ho2Fe14B | 565
Ho2Fe14BH5.4 | 615
Er2Fe14B | 550
Er2Fe14BH3.7 | 588
Tm2Fe14B | 540
Lu2Fe14B | 535
ThFe5 | 685
Y6Fe23 | 485
Y6Fe23H | 743
Ho6Fe23 | 501
Ho6Fe23H16 | 702
Er6Fe23 | 493
Tm6Fe23 | 480
Tm6Fe23H14 | 550
YFe3 | 537
YFe3H5 | 545
GdFe3 | 728
TbFe3 | 648
DyFe3 | 602
HoFe3 | 565
ErFe3 | 552
TmFe3 | 542
ThFe3 | 425
ThFe3H | 386
YFe2 | 545
YFe2H4 | 308
YFe2H4 | 133
CeFe2 | 235
SmFe2 | 676
GdFe2 | 785
GdFe2H4.1 | 338
TbFe2 | 711
TbFe2H3 | 300
DyFe2 | 635
DyFe2H3.5 | 300
HoFe2 | 612
ErFe2 | 590
ErFe2H3.5 | 265
ErFe2H3.5 | 450
ErFe2H3.7 | 300
ErFe2H4 | 4
ErFe2H4.12 | 4.2
TmFe2 | 610
TmFe2H3.5 | 305
Hf2FeH3 | 73
Zr3FeH5.6 | 80
Y2Co14B | 1016
La2Co14B | 957
Pr2Co14B | 994
Nd2Co14B | 1006
Sm2Co14B | 1031
Gd2Co14B | 1050
Tb2Co14B | 1036
LaCo5 | 840
LaCo5H3.35 | 300
LaCo5H4.3 | 300
CeCo5 | 737
PrCo5 | 912
PrCo5H3.6 | 300
NdCo5 | 910
NdCo5H0.3 | 300
NdCo5H2.8 | 300
SmCo5 | 1020
SmCo5H2.5 | 300
GdCo5 | 953
GdCo5H2.8 | 480
Y2Co7 | 639
Y2Co7H3 | 540
Y2Co7H6 | 470
La2Co7 | 490
La2Co7H5 | 300
Ce2Co7 | 50
Ce2Co7H7 | 233
Nd2Co7 | 613
Nd2Co7H8.5 | 35
Gd2Co7 | 775
Gd2Co7H7.7 | 420
Ho2Co7 | 670
Ho2Co7H2.6 | 200
CeCo3 | 10
CeCo3H4 | 80
GdCo3 | 611
GdCo3H4.6 | 28
DyCo3 | 452
DyCo3H4.3 | 18
HoCo3 | 418
HoCo3H4.2 | 15
ErCo3 | 401
TmCo3 | 370
PrCo2 | 40
GdCo2 | 398
GdCo2H4 | 90
TbCo2 | 230
TbCo2H3.2 | 50
DyCo2 | 140
DyCo2H3.3 | 40
HoCo2 | 76
HoCo2H3.5 | 40
ErCo2 | 35
ErCo2H3.5 | 25
UCoH2.7 | 63
U6CoH18 | 185
Y2Ni7 | 57
La2Ni7 | 54
YNi3 | 35
GdNi2 | 8
GdNi2H3.5 | 8
EuPd | 48
GdRh | 29
GdAu | 35
Gd7Pd3 | 311
Eu2IrH5 | 20
GdRu2 | 83
GdRu2H3 | 65
GdRh2 | 73
GdRh2H3 | 35
Tb0.2Y0.8Co2 | 38
Tb0.3Y0.7Co2 | 67
Tb0.4Y0.6Co2 | 98
Tb0.5Y0.5Co2 | 128
Tb0.6Y0.4Co2 | 154
Tb0.7Y0.3Co2 | 176
Tb0.8Y0.2Co2 | 197
Tb0.9Y0.1Co2 | 217
TbCo2 | 227
HoCo2 | 75
Tb0.1Ho0.9Co2 | 85
Tb0.15Ho0.85Co2 | 94
Tb0.3Ho0.7Co2 | 129
Tb0.7Ho0.3Co2 | 185
Tb0.9Ho0.1Co2 | 210
TbCo2 | 227
NdCo2 | 95
Dy0.2Nd0.8Co2 | 100
Dy0.4Nd0.6Co2 | 105
Dy0.5Nd0.5Co2 | 110
Dy0.6Nd0.4Co2 | 115
Dy0.8Nd0.2Co2 | 125
DyCo2 | 140
PrCo2 | 56
Dy0.2Pr0.8Co2 | 69
Dy0.4Pr0.6Co2 | 78
Dy0.6Pr0.4Co2 | 95
Dy0.8Pr0.2Co2 | 115
DyCo2 | 140
HoCo2 | 75
ErCo2 | 32.6
Ag4Ce3Ge4 | 10
Ag51Pr14 | 13
AgAl3Ce | 3
AgAuCd2 | 310
AgCe | 5.5
AgCeSb2 | 9.7
AgF3Ni | 197
AgI | 535.5
AgSb2U | 92
Al0.2Fe1.8Ti | 43
Al0.2Fe1.8Y | 381
Al0.4Fe1.6Ti | 151
Al0.4Fe1.6Y | 320
Al0.5Co12.5La | 1214
Al0.5Co2FeSi0.5 | 1107
Al0.5Co2MnSi0.5 | 931
Al0.6Fe1.4Ti | 143
Al0.6Fe1.4Y | 72
Al0.75CoSn0.25U | 5.5
Al0.89Mn1.11 | 540.5
Al0.8Fe1.2Ti | 73
Al0.8Fe1.2Y | 49
Al0.9CeSi1.1 | 11
Al1.3Fe0.7Y | 19
Al1.5Co11.5La | 1044
Al1.5Co15.5Pr2 | 976
Al10Fe2Tb | 17.6
Al10Fe7Ho2 | 170
Al10Fe7Y2 | 112
Al11Ce0.15La2.85 | 1.3
Al11Ce2.1La0.9 | 3.7
Al11Ce2.7La0.3 | 5.4
Al11Ce3 | 6.2
Al2.5Co10.5La | 843
Al20Cr2Nd | 1.7
Al20Fe2Gd | 86
Al20NdRu2 | 1.9
Al20NdV2 | 1.8050000000000002
Al2BCeRu2 | 13
Al2CFe15Y2 | 501
Al2Ce | 8
Al2Ce2Co15 | 751
Al2Ce2Fe15 | 345
Al2Co10.5Fe4.5Ho2 | 908
Al2Co11La | 957
Al2Co12Fe3Ho2 | 919
Al2Co13.5Fe1.5Ho2 | 930
Al2Co15Dy2 | 898.5
Al2Co15Er2 | 903
Al2Co15Gd2 | 922
Al2Co15Ho2 | 898
Al2Co15Nd2 | 888
Al2Co15Pr2 | 882
Al2Co15Sm2 | 904
Al2Co15Tb2 | 913
Al2Co15Tm2 | 887
Al2Co15Y2 | 895
Al2Co3Fe12Ho2 | 635
Al2Co6Fe9Ho2 | 773
Al2Co9Fe6Ho2 | 874
Al2Dy | 62.5
Al2Er | 13.5
Al2Fe15Ho2 | 409.5
Al2Fe15NY2 | 693
Al2Fe15Y2 | 399
Al2Gd | 170
Al2Gd3 | 287
Al2Ho | 29
Al2Nd | 68
Al2Np | 56
Al2Pr | 34
Al2Sm | 122
Al2Tb | 116
Al2Tm | 4.2
Al3.5Co9.5La | 890
Al3B6Co16Fe4 | 623
Al3B6Co2 | 406
Al3B6Co20 | 409
Al3CFe14Y2 | 481
Al3Ce0.33Th0.67 | 5
Al3Ce0.67Th0.33 | 6
Al3Ce2Fe14 | 385
Al3Ce2Ge4 | 11
Al3Co10La | 885
Al3Co14Dy2 | 727
Al3Co14Er2 | 743
Al3Co14Gd2 | 701
Al3Co14Ho2 | 738
Al3Co14Pr2 | 741
Al3Co14Y2 | 718
Al3Co8ErTi | 760
Al3Fe14Ho2 | 423
Al3Fe14Y2 | 423
Al4.5Fe12.5Ho2 | 405
Al4CFe13Y2 | 435
Al4Ce | 9
Al4Ce2Fe13 | 375
Al4CeIrSi2 | 10.8
Al4Co13Dy2 | 592
Al4Co13Er2 | 681
Al4Co13Gd2 | 505
Al4Co13Ho2 | 606
Al4Co13Pr2 | 583
Al4Co13Y2 | 635
Al4Co9La | 890
Al4Fe13Ho2 | 412
Al4Fe13Y2 | 410
Al4Fe8U | 480
Al5.5Fe11.5Ho2 | 338
Al5Ce2Fe12 | 315
Al5Co12Gd2 | 420
Al5Fe12Ho2 | 367
Al5Fe12Y2 | 362
Al5Fe7Y | 330
Al6.5Fe10.5Ho2 | 253
Al6.5Fe5.5Hf | 230
Al6.5Fe5.5Zr | 233
Al6Ce2Fe11 | 245
Al6Fe11Ho2 | 295
Al6Fe11Y2 | 378
Al6Fe6Hf | 187
Al6Fe6U | 344.5
Al6Fe6Y | 308
Al6Fe6Zr | 180
Al7.5Fe9.5Ho2 | 191
Al7Ce2Fe10 | 140
Al7Ce2Ge4Ir | 1.6
Al7Ce2Ge4Ni | 0.8
Al7Fe10Ho2 | 209
Al7Fe10Y2 | 163
Al7Fe5Hf | 263
Al7Fe5U | 264.5
Al7Fe5Zr | 271
Al8.5Fe8.5Ho2 | 182
Al8Fe4Np | 130
Al8Fe4U | 148
Al8Fe9Ho2 | 181
Al8Fe9Y2 | 105
Al9Fe8Ho2 | 186
Al9Mn3U | 30
AlAu2Mn | 216.5
AlB2Fe2 | 282
AlCCr2 | 73
AlCFe16Y2 | 508.5
AlCMn3 | 289.5
AlCe2Fe16 | 290
AlCeCo4 | 370
AlCo0.25Ru0.75U | 7.5
AlCo0.26Ru0.74U | 8.5
AlCo0.38Ru0.62U | 38.25
AlCo0.3Ru0.7U | 17.5
AlCo0.98Os0.02U | 26
AlCo0.995Ru0.005U | 4.5
AlCo0.99Ru0.01U | 18
AlCo0.9Os0.1U | 48
AlCo10ErTi | 885
AlCo12La | 1137
AlCo16Gd2 | 1095
AlCo16Pr2 | 1042
AlCo2Cr | 334
AlCo2Fe | 1049
AlCo2Hf | 193
AlCo2Mn | 695
AlCo2Nb | 383
AlCo2Ta | 260
AlCo2Ti | 134
AlCo2V | 310
AlCo2Zr | 178
AlCo4Dy | 618
AlCo4Er | 682
AlCo4Gd | 613
AlCo4Ho | 350
AlCo4La | 459
AlCo4Nd | 479
AlCo4Pr | 504
AlCo4Sm | 564.5
AlCo4Tb | 505
AlCo4Tm | 561
AlCo4Y | 561
AlCoCr | 18
AlCoCr2 | 750
AlCoCrFe | 460
AlCoCrFe0.25 | 165
AlCoCrFe0.5 | 292
AlCoCrFe0.75 | 392
AlCoDy | 47
AlCoEr | 22
AlCoFeO4 | 420
AlCoGd | 112
AlCoHo | 33
AlCoMn2 | 720
AlCoNd | 22
AlCoPr | 14
AlCoTb | 78
AlCoTm | 14
AlCr0.1GeMn0.9 | 573.4
AlCr0.2GeMn0.8 | 592
AlCrFe2 | 246
AlCrNi2 | 140
AlCu2Mn | 603
AlCuFe2 | 875
AlFe | 346.5
AlFe0.1GeMn0.9 | 431.2
AlFe0.2GeMn0.8 | 349
AlFe16Ho2 | 380
AlFe16NY2 | 639
AlFe16Y2 | 368.5
AlFe2Mn | 150
AlFe2Ni | 965
AlFe2Ti | 123
AlFe2V | 7
AlFe3 | 573
AlFeHf | 38
AlFeTb | 195
AlFeTi | 17
AlFeY | 44
AlGeMn | 510.1
AlHo | 26
AlIrMn | 400
AlIrU | 64
AlMn | 650
AlMn2V | 760
AlMnRh2 | 95
AlNi3 | 47.5
AlPr3 | 16
AlPrPt | 4.7
AlPtU | 44
AlRhU | 27
As0.1CoS1.9 | 90
As0.25CoS1.75 | 12
As0.33FeMnP0.67 | 225
As0.55FeMnP0.45 | 300
As0.67FeMnP0.33 | 325
As1.62EuFe2P0.38 | 19
As2BaCrNi | 64
As2Bi0.031Co1.91La0.969 | 200
As2Bi0.03Co1.9La0.97 | 178
As2Bi0.05Ce0.95Co1.85 | 147
As2Ca0.85Co1.89La0.15 | 130
As2Ca0.9Co1.91Eu0.1 | 110
As2Ca0.9Co2Eu0.1 | 88
As2CeCo2 | 40
As2Co1.7La | 117
As2Co1.7Nd | 62
As2Co1.8Pr | 140
As2Co1.98La | 205
As2Co2La | 86
As2Co2Pr | 28
As2CoU | 144
As2Cr2Eu | 21
As2Cr2Sr | 265
As2Cr3 | 213
As2Cu2U | 140
As2CuMn2O2Sr2 | 95
As2CuO4 | 7.5
As2CuU | 133
As2GeMn | 340
As2Mn3 | 273
As2MnSn | 328
As3Eu4 | 17.75
As3Mn4 | 126
As3Sm4 | 160
As4EuFe4Rb | 15
As4U3 | 199
As7Ca2Co12 | 38
As7Ce2Co12 | 90
As7Co12Dy2 | 128
As7Co12Er2 | 116
As7Co12Eu2 | 136
As7Co12Gd2 | 117
As7Co12Ho2 | 139
As7Co12Nd2 | 113
As7Co12Pr2 | 107
As7Co12Sm2 | 110
As7Co12Tb2 | 131
As7Co12Tm2 | 136
As7Co12Y2 | 115
As7Co12Yb2 | 60
AsCm | 88
AsCo2 | 12
AsCoFe | 293
AsCoLaO | 60
AsCoMn | 350
AsCrNi | 188
AsCrRu | 164
AsFeMn | 190
AsMn | 318
AsMnPd | 210
AsMnRh | 218
AsMnRu | 496
AsPu | 125
AsSU | 124
AsSeU | 113
AsTeU | 66
Au0.5Fe0.5 | 174
Au2MnZn | 253
Au2Si2U | 55
Au4CeSi2 | 3.3
Au4V | 57
AuBi2U | 22.5
AuCe2P3 | 31
AuCeGe | 10
AuCuZn2 | 28
AuIn2 | 3.5e-05
AuMnSb | 135
AuMnSn | 625
AuSb2U | 36
AuSi3U2 | 11.6
B0.05Co2Dy | 143
B0.09Fe0.91 | 944
B0.1Co2Dy | 145
B0.2Co2Dy | 147
B0.8C0.2Co3FeNd | 492
B10Ce3Co29Si4 | 173
B10Co29Dy3Si4 | 195
B10Co29Er3Si4 | 188
B10Co29Gd3Si4 | 208
B10Co29La3Si4 | 151.5
B10Co29Nd3Si4 | 159
B10Co29Pr3Si4 | 193
B10Co29Si4Sm3 | 182
B10Co29Si4Tb3 | 195
B10Co29Si4Tm3 | 176
B2CErNi2 | 2.3
B2CRh2U | 185
B2CeIr2 | 5.1
B2CeIr3 | 41
B2CeRh3 | 117.5
B2Co0.5Fe4.5P | 563
B2Co0.5Ni12.5Y3 | 86
B2Co1.5Fe3.5P | 400
B2Co11Nd3Ni2 | 595
B2Co13Nd3 | 713.5
B2Co13Pr3 | 360
B2Co13Y3 | 636
B2Co2.5Fe2.5P | 278
B2Co2Fe3P | 335
B2Co2Ni11Y3 | 146
B2Co3.5Fe1.5P | 152
B2Co3Dy | 26
B2Co3Er | 20
B2Co3Fe2P | 209
B2Co3Gd | 57.5
B2Co3Ho | 10
B2Co3Nd3Ni10 | 160
B2Co3Ni10Y3 | 170
B2Co3Sm | 40
B2Co3Tb | 33
B2Co3Tb0.75Y0.25 | 17
B2Co3Tb0.95Y0.05 | 28
B2Co3Tb0.9Y0.1 | 25
B2Co4Ni9Y3 | 201
B2Co5Ni8Y3 | 241
B2Co6Nd3Ni7 | 304
B2Co8Nd3Ni5 | 417.5
B2CoFe4P | 498
B2CoFe4Si | 675
B2CoNd3Ni12 | 5
B2CoNi12Y3 | 92
B2DyRu3 | 50
B2ErRu3 | 32
B2Fe4MnP | 650
B2Fe4MnSi | 770
B2Fe5P | 628
B2Fe5Si | 784
B2FeRh5Sc2 | 450
B2GdIr3 | 30
B2GdRh3 | 91.5
B2GdRu3 | 10
B2HoRu3 | 25
B2Mn | 143
B2Mn5P | 302
B2Mn5Si | 404.5
B2NdRh3 | 10.2
B2NdRu3 | 39
B2Ni13Y3 | 68
B2PrRu3 | 5
B2Ru3Tb | 83
B2Ru3Tm | 27
B2Tb | 150
B3C3Fe23 | 742
B3Ce2Co7 | 250
B3Co0.5Fe6.5Nd2 | 651
B3Co13.8Fe9.2Nd2 | 1097
B3Co18.4Fe4.6Nd2 | 1156
B3Co23Nd2 | 1218
B3Co2Fe5Nd2 | 601.5
B3Co3.5Fe3.5Nd2 | 728
B3Co3Fe4Nd2 | 607
B3Co4.6Fe18.4Nd2 | 831
B3Co4Fe3Nd2 | 716
B3Co5Fe2Nd2 | 584
B3Co6.5Fe0.5Nd2 | 436
B3Co6FeNd2 | 536
B3Co7Dy2 | 325
B3Co7Er2 | 320
B3Co7Gd2 | 376
B3Co7Ho2 | 329
B3Co7Nd2 | 333.5
B3Co7Pr2 | 331.5
B3Co7Sm2 | 402.5
B3Co7Tb2 | 355
B3Co7Tm2 | 314
B3Co7Y2 | 316.5
B3Co9.2Fe13.8Nd2 | 978
B3CoFe6Nd2 | 569
B3CoRh6 | 150
B3Fe23Nd2 | 659
B3Fe7Nd2 | 577
B3FeRh6 | 240
B4Ce2Co11Gd | 301
B4Ce3Co11 | 260.5
B4CeCo11Gd2 | 376
B4Co10FeY3 | 450
B4Co11Dy3 | 375
B4Co11Er3 | 350
B4Co11Gd2Nd | 418
B4Co11Gd3 | 462
B4Co11GdNd2 | 402
B4Co11Ho3 | 376.5
B4Co11Nd3 | 388
B4Co11Pr3 | 411
B4Co11Sm3 | 458
B4Co11Tb3 | 411.5
B4Co11Tm3 | 347
B4Co11Y3 | 349
B4Co21Nd5 | 570
B4Co5Fe6Y3 | 587
B4Co6Fe5Y3 | 580
B4Co7Fe4Y3 | 552
B4Co9Fe2Y3 | 501
B4ErRh4 | 0.9
B4Mn2.94Ni0.06 | 146
B4Mn2Mo | 590
B4Pr | 23.5
B6CeCo12 | 136.15
B6Co10Fe2Gd | 124
B6Co11.5Fe0.5Gd | 155
B6Co11FeGd | 148
B6Co12Dy | 145.8
B6Co12Er | 145.1
B6Co12Gd | 160
B6Co12Ho | 146
B6Co12La | 160.2
B6Co12Nd | 159
B6Co12Pr | 157.7
B6Co12Sm | 157.5
B6Co12Tb | 154.4
B6Co12Tm | 143.9
B6Co12Y | 150
B6Co19Nd5 | 385
B6Co19Pr5 | 380
B6Co20Ti3 | 478
B6Co21Ge2 | 467
B6Co21Mo2 | 545
B6Co21Nb2 | 491
B6Co21Sn2 | 425
B6Co21W2 | 538
B6Co9Fe3Gd | 93
B6Eu | 12.75
B6Fe12Nd | 224
B8Fe3Nb7 | 240
B8Fe3Ta7 | 265
B9C12Ce10 | 10
BCe0.2Fe14La1.8 | 535
BCe0.4Fe14La1.6 | 520
BCe0.6Fe14La1.4 | 510
BCe0.8Fe14La1.2 | 499
BCe1.2Fe14La0.8 | 479
BCe1.4Fe14La0.6 | 462
BCe1.6Fe14La0.4 | 452
BCe1.8Fe14La0.2 | 438
BCe2Fe14 | 424
BCe3Co20 | 1081
BCeCo4 | 292
BCeFe14La | 487
BCo | 477
BCo0.5Fe13.5Nd2 | 630
BCo1.5DyFe2.5 | 661
BCo1.5Fe12.5Nd2 | 689
BCo1.7Fe2.3Sm | 794
BCo1.8Fe2.2Pr0.3Sm0.7 | 890
BCo10.5Fe3.5Nd2 | 980
BCo10Fe4Nd2 | 973
BCo10Fe4NdTb | 1001
BCo10Fe4NdY | 1003
BCo10Fe4Pr2 | 958
BCo10Fe4Y2 | 975
BCo11Fe3Nd2 | 987
BCo11Fe3NdY | 1014
BCo11Fe3Pr2 | 967
BCo11Hf2 | 770
BCo12.4Nd2Si1.6 | 601
BCo12.4Pr2Si1.6 | 574
BCo12.4Si1.6Y2 | 610
BCo12.7Nd2Si1.3 | 682
BCo12.7Pr2Si1.3 | 666
BCo12Fe2NdY | 1027
BCo12Fe2Pr2 | 979
BCo12Fe2Y2 | 1000
BCo12Nd2Si2 | 487
BCo12Pr2Si2 | 470
BCo13.4Nd2Si0.6 | 878
BCo13.7Nd2Si0.3 | 950
BCo13FeNd2 | 999
BCo13FeNdY | 1033
BCo13FeY2 | 1013
BCo13Nd2Si | 773
BCo13Pr2Si | 754
BCo13SiY2 | 777
BCo14Gd2 | 1050
BCo14La2 | 955
BCo14Nd0.5Tb1.5 | 1024
BCo14Nd1.5Tb0.5 | 1009
BCo14Nd2 | 1004
BCo14NdTb | 1015
BCo14NdY | 1009
BCo14Pr2 | 994.5
BCo14Sm2 | 1029
BCo14Tb2 | 1035
BCo14Y2 | 1015
BCo2 | 427.5
BCo2.1Fe0.9 | 923
BCo2.4Fe0.6 | 883
BCo2.5DyFe1.5 | 666
BCo2.5Fe1.5Sm | 758
BCo2.7Fe0.3 | 825
BCo2DyFe2 | 663
BCo2Er2Fe12 | 698
BCo2Fe12Nd2 | 723.5
BCo2Fe12NdTb | 738
BCo2Fe12Y2 | 699
BCo2Fe2Nd | 653
BCo2Fe2Pr0.3Sm0.7 | 754.5
BCo2Fe2Sm | 775
BCo2Fe2Tb | 719
BCo2Fe2Y | 655
BCo2FeO5 | 70
BCo3 | 748.5
BCo3.5Fe0.5Sm | 671
BCo3DyFe | 650
BCo3Fe11Pr2 | 747
BCo3Fe11Y2 | 759.5
BCo3FeNd | 525
BCo3FeSm | 729
BCo3FeTb | 699
BCo3FeY | 635
BCo3NiSm | 424
BCo3O5 | 42
BCo4Dy | 422.5
BCo4Er | 387
BCo4Er2Fe10 | 803
BCo4Fe10Nd2 | 821.5
BCo4Fe10Y2 | 801
BCo4Gd | 505
BCo4Ho | 398
BCo4La | 420
BCo4Lu | 396
BCo4Nd | 468
BCo4Pr | 459
BCo4Sm | 505.5
BCo4Tb | 456.5
BCo4Th | 302.5
BCo4Th0.2Y0.8 | 352
BCo4Th0.4Y0.6 | 329
BCo4Th0.6Y0.4 | 315
BCo4Th0.8Y0.2 | 309
BCo4Y | 380
BCo5Er2Fe9 | 843
BCo5Fe9Nd2 | 853
BCo5Fe9Pr2 | 831
BCo5Fe9Y2 | 846.5
BCo6Fe8Nd2 | 880
BCo6Fe8NdTb | 907
BCo6Fe8Pr2 | 863
BCo6Fe8Y2 | 882
BCo7Fe7Pr2 | 893
BCo7Fe7Y2 | 923
BCo8.5Fe5.5Nd2 | 943
BCo8Fe6Pr2 | 920
BCo8Fe6Y2 | 944
BCo9.5Fe4.5Nd2 | 964
BCo9.5Fe4.5Pr2 | 950
BCo9Fe5NdY | 982
BCo9Fe5Pr2 | 942
BCo9Fe5Y2 | 973
BCoDyFe3 | 660
BCoFe13Nd2 | 651.5
BCoFe13Pr2 | 631
BCoFe13Y2 | 633
BCoFe3Y | 674
BCoNi3Sm | 90
BCr2Fe12Y2 | 460
BCr3Fe11Y2 | 440
BCr4Fe10Y2 | 307
BCrFe13Y2 | 525
BCu2MnO5 | 93
BCuNi3Sm | 57
BH3O3 | 62
BDy2Fe14 | 598
BEr2Fe14 | 554
BFe | 573
BFe10Mn4Y2 | 229
BFe10Ni4Y2 | 623
BFe11Mn3Y2 | 329
BFe11Ni3Y2 | 612.5
BFe12Mn2Y2 | 403.5
BFe12Ni2Y2 | 596
BFe13MnY2 | 492
BFe13NiY2 | 584
BFe14Gd2 | 660
BFe14H3Y2 | 627
BFe14H4Nd2 | 595
BFe14Ho2 | 573
BFe14La2 | 530
BFe14Lu2 | 535
BFe14Nd2 | 585
BFe14NdY | 590
BFe14Pr2 | 566
BFe14Sm2 | 620
BFe14Tb2 | 620
BFe14Th2 | 481
BFe14Tm2 | 541
BFe14Y2 | 570
BFe14Yb2 | 524
BFe2 | 1015
BFe2Ni2Sm | 495
BFe3 | 833.5
BFe4Lu | 570
BFe9Ni5Y2 | 616
BFeNi3Sm | 363
BMn | 575
BMnNi3Sm | 210
BMnO4Pb | 31
BNdNi4 | 12
BNi4Sm | 39.5
Ba0.3La0.7MnO3 | 333
Ba0.6Co2Fe24O41Sr2.4 | 669
Ba2.6Co2Fe24O41Sr0.4 | 683
Ba2Co2Fe12O22 | 613
Ba2Fe12Mg2O22 | 301.5
Ba2Fe12Ni2O22 | 663
Ba2Fe12O22Zn2 | 403
Ba2FeO6Re | 325
Ba2MnO6Re | 110
Ba2NaO6Os | 6.8
Ba3Co2Fe24O41 | 683
Ba3Fe24O41Zn2 | 633
BaCaCo4O7 | 65
BaCaFe4O7 | 270
BaCo2Fe14.2In1.8O27 | 571
BaCo2Fe16O27 | 753
BaCr2Se4 | 125
BaCrO3 | 192
BaFe12O19 | 725
BaFe16Ni2O27 | 793
BaFe17O27Zn | 703
BaFe18O27 | 728
BaFe2O8P2 | 65.5
BaO3Ru | 60
BaSe3V | 43
Be12Cr | 50
BeCe2Co17 | 1002
BeCo17Dy2 | 1147
BeCo17Er2 | 1145
BeCo17Gd2 | 1140
BeCo17Ho2 | 1140
BeCo17Nd2 | 1135
BeCo17Pr2 | 1130
BeCo17Sm2 | 1158
BeCo17Tb2 | 1148
BeCo17Y2 | 1095
Bi0.8Fe0.5La0.2O3Sc0.5 | 220
Bi1.25Fe5Gd1.75O12 | 599
Bi1.91Mn0.09Te3 | 12.5
Bi1.96Mn0.04Te3 | 9
Bi2FeSe4 | 450
Bi2MnNiO6 | 140
Bi3Ce4 | 3.3
Bi3Gd4 | 340
Bi4U3 | 110
BiFe13Nd6 | 510
BiFe5O12Y2 | 591
BiMn | 704
BiMnO3 | 102.5
Br2Cl2CrRb2 | 57
Br3Cr | 37
Br4C14CrH20N2 | 52
BrCl3CrRb2 | 55
BrCr2CuS3 | 264
BrCr2CuSe3 | 354
BrCr2CuTe3 | 290
BrCu4FH6O6 | 15.4
C0.25Mn4N0.75 | 850
C0.303Mn4N0.697 | 848
C0.33Dy | 216
C0.33Gd | 350
C0.33Ho | 139
C0.5CeFe10Si | 390
C0.5Co10NdSi | 950
C0.5Co10SiSm | 650
C0.5Fe10GdSi | 460
C0.5Fe2MnN0.5Zn | 302
C0.6Co9Si2Sm | 304
C0.78GaMn3 | 295
C0.8Co9NdSi2 | 310
C0.9Co9Si2Sm | 298
C0.9Co9Si2Y | 250
C1.1Fe17NSm2 | 471
C1.1Fe17Sm2 | 207
C1.6Co9NdSi2 | 26
C13Cl12 | 470
C14Cl4CrH20N2 | 37
C16Cl4CuH24N2 | 9.439
C20Cl4CuH48N2 | 7.92
C2Ce2Fe17 | 589
C2Cl4CuH12N2 | 8.895
C2CoDy | 9.5
C2CoHo | 9
C2CoTb | 27
C2Dy2Fe17 | 683
C2Er2Fe17 | 675
C2Eu | 22
C2Fe11Ga6Y2 | 204
C2Fe12Ga5Y2 | 368
C2Fe13Ga4Y2 | 485
C2Fe14Ga3Y2 | 569.5
C2Fe15Ga2Y2 | 611.5
C2Fe16GaY2 | 622
C2Fe17Gd2 | 712
C2Fe17Nd2 | 658
C2Fe17Pr2 | 654
C2Fe17Sm2 | 680
C2Fe17Tb2 | 680
C2Fe17Y2 | 645
C2Fe5 | 521
C2La0.85NiSm0.15 | 5
C2NiSm | 17.7
C2RhU2 | 13
C3Ce2Fe17 | 588
C3Ce2Ni5 | 2.3
C3Dy2Fe17 | 674
C3Er2Fe17 | 663
C3Fe17Gd2 | 710
C3Fe17Ho2 | 671
C3Fe17Lu2 | 658
C3Fe17Nd2 | 658
C3Fe17Pr2 | 653
C3Fe17Sm2 | 669
C3Fe17Tb2 | 679
C3Fe17Tm2 | 656
C3Fe7 | 523
C3Np2 | 109
C4F0.6H6.3K2N4O3Pt | 770
C4H16N10O6S4Zn | 173
C5FeH4N6O3Sr | 29
C6Fe21Mo2 | 492
C6Fe21W2 | 1006
CCe15Ge9 | 10
CCe2Fe14 | 345
CCe2Fe17 | 297
CCo2Mn2 | 808
CDy2Fe14 | 555
CDy2Fe17 | 515
CEr2Fe14 | 507.5
CEr2Fe17 | 488
CF3H11O8S | 62
CF3H9O7S | 111
CFe0.2Mn2.8Sn | 238
CFe13Ga4Y2 | 548
CFe14Ga3Y2 | 591
CFe14Gd2 | 630
CFe14Ho2 | 525
CFe14Lu2 | 495
CFe14Nd2 | 535
CFe14Pr2 | 513
CFe14Sm2 | 580
CFe14Tb2 | 585
CFe14Tm2 | 500
CFe14Y2 | 520
CFe14Yb2 | 495
CFe15Ga2Y2 | 588
CFe15Si2Y2 | 517.5
CFe16GaY2 | 556
CFe16SiY2 | 513.5
CFe17Gd2 | 582
CFe17Ho2 | 504
CFe17Lu2 | 490
CFe17N1.4Y2 | 428
CFe17Nd2 | 449
CFe17Pr2 | 370
CFe17Sm2 | 562
CFe17Tb2 | 537
CFe17Tm2 | 488
CFe17Y2 | 498
CFe17Yb2 | 477
CFe3 | 484
CFe3Ga | 510
CFe3Zn | 363
CFe5Si | 780
CFe8Si2 | 650
CGa0.92Mn3.08 | 323.5
CGaMn2.9Ni0.1 | 265
CGaMn3 | 250
CH4N2S | 12
CMn3Si0.1Sn0.9 | 225
CMn3Sn | 272
CMn3Zn | 470
CMn5Si | 284
CMn8Si2 | 230
CMn9Si2 | 220
Ca0.25La0.75MnO3 | 235
Ca0.2La0.8MnO3 | 191
Ca0.3La0.7MnO3 | 258
Ca0.5O3RuSr0.5 | 54
Ca2CoO6Os | 145
Ca2FeO6Os | 320
Ca2FeO6Re | 539
Ca2NiO6Os | 175
Ca3Co2O6 | 24
Ca3Co4O9 | 19
Ca3CoO6Rh | 90
Ca3CoO6Zn | 90
Ca3LiO6Ru | 120
CaCo2 | 530
CaCu3Fe2O12Os2 | 580
CaCu3Mn4O12 | 355
CaMn2Sb2 | 220
Cd0.15Gd0.85 | 84.5
Cd0.1Fe2Mg0.9O4 | 390
Cd0.2Fe2Mg0.8O4 | 315
Cd0.35Cr2Se4Zn0.65 | 22
Cd0.3Fe2Mg0.7O4 | 255
Cd0.4Cr2Hg0.6S4 | 61.88
Cd0.4Fe2Mg0.6O4 | 195
Cd0.4Mn2.6O4 | 24.5
Cd0.5Fe2Mg0.5O4 | 120
Cd0.66CeSb2 | 3
Cd0.6Cr2Hg0.4S4 | 71.32
Cd0.6Cr2Se4Zn0.4 | 72.6
Cd0.6Fe2Mg0.4O4 | 35
Cd0.6Mn2.4O4 | 15
Cd0.8Cr2Se4Zn0.2 | 103.5
Cd0.8Mn2.2O4 | 5
Cd0.93Cr2Se4Sn0.07 | 120
Cd0.95Cr2In0.05Se4 | 123
Cd0.95Cr2Sb0.05Se4 | 130
Cd0.95Cr2Se4Sn0.05 | 116
Cd0.97Cr2Se4Sn0.03 | 122
Cd0.9Cr2In0.1Se4 | 117
Cd0.9Cr2Sb0.1Se4 | 130
Cd0.9Cr2Se4Sn0.1 | 124
Cd4Ce23Ru7 | 3.6
CdCe | 16.5
CdCl4Cs2 | 69.33
CdCr2S2Se2 | 93.1
CdCr2S3Se | 84.7
CdCr2S4 | 84.75
CdCr2SSe3 | 110
CdCr2Se4 | 130
CdH20N2O14S2 | 20
Ce0.051La0.949Ni3 | 72
Ce0.1La0.9Ni3 | 85
Ce0.2Co4Gd0.8Si | 420
Ce0.2Gd0.8 | 160
Ce0.4Co4Gd0.6Si | 381
Ce0.5Co17Y1.5 | 1165
Ce0.6Co4Gd0.4Si | 340
Ce0.6Ru2Tb0.4 | 12.3
Ce0.8Co4Gd0.2Si | 301
Ce0.8Ru2Tb0.2 | 4.7
Ce1.2Gd | 12
Ce1.3Co17Y0.7 | 1100
Ce1.5Co17Y0.5 | 1090
Ce1.65Co9Mg1.35 | 451
Ce1.66Co9Mg1.34 | 440
Ce1.73Co9Mg1.23 | 440
Ce1.7Co17Y0.3 | 1080
Ce1.89Co9Mg1.11 | 325
Ce11In9Ni4 | 16.5
Ce13Ru2Sn5 | 16
Ce2.18Co9Mg0.82 | 210
Ce2Co11Fe6 | 970
Ce2Co12Fe5 | 1000
Ce2Co12Ga5 | 237
Ce2Co12P7 | 48
Ce2Co13Fe4 | 1040
Ce2Co13Ga4 | 419
Ce2Co13Mn4 | 390
Ce2Co13Si4 | 409
Ce2Co14Fe3 | 1055
Ce2Co14Ga3 | 611
Ce2Co14Mn3 | 575
Ce2Co14Si3 | 452
Ce2Co15.5Cr1.5 | 715
Ce2Co15Cr2 | 553
Ce2Co15Fe2 | 1070
Ce2Co15Ga2 | 791.5
Ce2Co15Mn2 | 725
Ce2Co15Si2 | 688
Ce2Co16.4Hf0.6 | 1035
Ce2Co16.4Ti0.6 | 997
Ce2Co16.4V0.6 | 962
Ce2Co16.4Zr0.6 | 1028
Ce2Co16.5Cr0.5 | 965
Ce2Co16.6V0.4 | 1015
Ce2Co16.6Zr0.4 | 1049.5
Ce2Co16.7Ti0.3 | 1051
Ce2Co16.8Zr0.2 | 1072.5
Ce2Co16Cr | 857
Ce2Co16Cu | 1015
Ce2Co16Fe | 1075
Ce2Co16Ga | 935
Ce2Co16Hf | 1005
Ce2Co16Mn | 930
Ce2Co16Si | 903
Ce2Co16Ti | 924
Ce2Co16V | 859
Ce2Co16Zr | 979
Ce2Co17 | 1080
Ce2Co7 | 123
Ce2Co7Fe10 | 825
Ce2Co7H7 | 233
Ce2Co9Fe8 | 905
Ce2Co9Mg | 295
Ce2Fe14Si3 | 455
Ce2Fe15Ga2 | 430
Ce2Fe15Ga2H3.7 | 507
Ce2Fe15Si2 | 430
Ce2Fe16.91Ta0.09 | 75
Ce2Fe16Ga | 350
Ce2Fe16GaH5 | 484
Ce2Fe16H2Mn | 240
Ce2Fe16H3Mn | 270
Ce2Fe16Si | 350
Ce2Fe17 | 157
Ce2Fe17H3 | 395
Ce2Fe17H5 | 449.5
Ce2Fe17N2.7 | 700
Ce2Fe17N2.8 | 715.5
Ce2Fe17N3 | 716
Ce2Ge3Li2 | 11
Ce2InPd2 | 3.9499999999999997
Ce2Ni7 | 48
Ce2PPt8 | 1
Ce2S3 | 3
Ce2Si2.7 | 35
Ce3Cu3Sb4 | 12
Ce3Pd5 | 1.5
Ce3Pd5Si | 3.5
Ce3Pt23Si11 | 0.44
Ce3S4 | 7.2
Ce3Se4 | 10
Ce3Te4 | 4
Ce4Ge3 | 12
Ce4Ge4Li | 11
Ce4In21Pd10 | 0.8
Ce4Sb3 | 5
Ce5Co19 | 293
Ce5CuPb3 | 46
Ce5Ge3 | 6.4
Ce5Ge3Si | 10
Ce5Ge4 | 12
Ce5NiPb3 | 48
Ce5OPb3 | 46
Ce7Ir3 | 4.55
Ce7Ni3 | 1.8
Ce7Pt3 | 6.925
Ce7Rh3 | 6.9
Ce9Ge14 | 6
CeCl3 | 0.345
CeCo0.05Fe1.95 | 223
CeCo0.1Fe1.9 | 207
CeCo0.25Fe1.75 | 183
CeCo0.33Fe1.67 | 171
CeCo0.4Fe1.6 | 164
CeCo0.5Fe1.5 | 156
CeCo0.6Fe1.4 | 158
CeCo0.7Fe1.3 | 165
CeCo0.8Fe1.2 | 175
CeCo1.2Fe0.8 | 160
CeCo1.3Fe0.7 | 121
CeCo1.4Fe0.6 | 105
CeCo1.6Fe0.4 | 76
CeCo1.75Fe0.25 | 38
CeCo1.7Fe0.3 | 67
CeCo1.8Fe0.2 | 26
CeCo1.95Fe0.05 | 5
CeCo1.9Fe0.1 | 18
CeCo10Mo2 | 575
CeCo11Ti | 928.5
CeCo17Y | 1150
CeCo2.38Cu2.62 | 200
CeCo2FeGa2 | 520
CeCo3.1Cu1.9 | 420
CeCo3.5Ni1.5 | 376
CeCo3.925Cu1.075 | 590
CeCo3Fe8Ti | 740
CeCo3FeGa | 423
CeCo3H4 | 80
CeCo4.5Ni0.5 | 605
CeCo4Cu | 600
CeCo4Ga | 220
CeCo4Ni | 582
CeCo4Si | 225
CeCo5 | 653
CeCo5Fe6Ti | 864
CeCo6Fe5Ti | 904
CeCo7Fe4Ti | 940
CeCo9Fe2Ti | 962
CeCoFe | 162.5
CeCoFe10Ti | 585
CeCoGa | 6.800000000000001
CeCoGe3 | 21
CeCr2Fe10 | 433
CeCrGe3 | 66
CeCrSb3 | 125
CeCu5 | 7.1
CeCu6 | 0.0017
CeCuGa3 | 4
CeCuGe | 10
CeCuSi | 15.5
CeH3 | 4.5
CeFe10.5Mo1.5 | 386
CeFe10Mo2 | 340
CeFe10Re2 | 353
CeFe10V2 | 425
CeFe11H0.55Ti | 553
CeFe11Ti | 485
CeFe2 | 234
CeFe5 | 228
CeFe5.4Ga6.6 | 380
CeFeO3 | 719
CeGa2 | 9
CeGa3Pd2 | 6
CeGe1.67 | 7
CeGe1.75 | 7
CeGe2 | 7
CeGe2Li | 11
CeGe2Pt | 5.1
CeGe2Ru2 | 8
CeGe3Ti | 14
CeGe4Rh6 | 2.5
CeGeZn | 4.6
CeH1.8InNi | 6.8
CeH1.8NiSn | 7
CeH2 | 4.2
CeH2.83 | 4.2
CeIn2Ni | 3.4
CeIn2Pd | 10
CeIr3Si2 | 3.3
CeLiSn2 | 8.6
CeMg | 20
CeMgPt | 3.6
CeNiSb | 4
CeNiSb2 | 6
CeNiSb3 | 6
CeOPRu | 15
CeP2Pd2 | 28
CePPd | 5.2
CePd | 6.525
CePd3S4 | 6
CePdSb | 17
CePt | 5.8
CePtSb | 4.5
CeRhSn2 | 4
CeSb3V | 4.6
CeSbSc | 9
CeSi1.7 | 9.95
CeSi2 | 9
CeSnZn | 5.2
CeTl | 21
Cl2CrH15N6O2 | 76
Cl2CrI2Rb2 | 56.9
Cl2Cu3H6MgO6 | 4.2
Cl3MnTl | 108
Cl3Tb | 3.7
Cl4CrCs2 | 58
Cl4CrK2 | 65
Cl4CrRb2 | 52.4
Cl5GdK2 | 635
Cl5K2Tb | 598
ClCr2CuS3 | 221.9
ClCr2CuSe3 | 383
ClCu2H3O3 | 18.1
CmP | 73
Co | 1388
Co0.075Fe2Ni0.925O4 | 871
Co0.2Fe0.8Si | 28
Co0.2Fe1.8U | 129
Co0.2GeRh0.8U | 13.7
Co0.4Fe1.6U | 87
Co0.5Cu0.5Rh2S4 | 100
Co0.5Fe0.5MnSi | 296
Co0.5Pd0.5 | 93.5
Co0.5Sb2U | 65
Co0.65Mn0.35 | 140
Co0.66Fe10.84LaNi0.3Si1.2 | 294
Co0.66Fe10.94LaNi0.2Si1.2 | 285
Co0.66Fe11.04LaNi0.1Si1.2 | 272
Co0.6Fe0.4MnSi | 284
Co0.6Fe1.4U | 24
Co0.6Fe2.4SiTi2 | 160
Co0.6GeRh0.4U | 19.7
Co0.75Fe0.25S2 | 140.7
Co0.75Fe2.25Y | 615
Co0.76Fe1.24P | 459
Co0.772V0.228 | 708
Co0.77GeRu0.23U | 4.68
Co0.78V0.22 | 711
Co0.7Fe0.3MnSi | 307
Co0.7Fe2Ni0.3O4 | 831
Co0.7Fe2O4Zn0.3 | 591
Co0.7GeRh0.3U | 18.6
Co0.85Fe0.15GeU | 6.4
Co0.85Fe0.15MnSi | 347
Co0.875Fe0.125GeU | 7.02
Co0.88GeRu0.12U | 7.46
Co0.8Fe0.2MnSi | 327
Co0.8Fe1.2P | 453
Co0.8GeRh0.2U | 15
Co0.8Mn1.2P | 445
Co0.925Fe0.075GeU | 8.55
Co0.95Fe0.05GeU | 8.35
Co0.975Fe0.025GeU | 7.73
Co0.97Fe2Ni0.03O4 | 786
Co0.97GeRu0.03U | 6.5
Co0.9Fe0.1GeU | 6.9
Co0.9Fe0.1MnSi | 361
Co0.9Fe4.4Ga6.7Pr | 240
Co0.9GeRh0.1U | 7
Co0.9GeRu0.1U | 8.62
Co1.1Fe1.8O4Ti0.1 | 755
Co1.21O4V1.79 | 165
Co1.2Fe0.8P | 407
Co1.2Fe1.8Si | 1052
Co1.36Fe12.24Si3.4U2 | 554
Co1.4Fe0.6P | 286
Co1.4Fe1.6Si | 1059
Co1.4Mn0.6P | 386
Co1.5Fe1.5Si | 1069
Co1.5Fe1.5Y | 630
Co1.5Fe13.5Ga2Y2 | 594
Co1.5FeO4Ti0.5 | 450
Co1.6Fe0.4P | 140
Co1.6Fe1.4Si | 1058
Co1.6Mn0.4P | 209
Co1.7Fe15.3N2.9Sm2 | 798
Co1.7Fe15.3Sm2 | 568
Co1.86Sc1.14Sn | 40
Co1.89Sc1.11Sn | 40
Co1.8Fe0.4O4Ti0.8 | 200
Co1.8Mn1.2O4 | 198
Co1.9K0.3Se2 | 74
Co10.01SmTi1.99 | 607
Co10.14SmTi1.86 | 656
Co10.26SmTi1.74 | 699
Co10.2Fe6.8Pr2 | 1042.5
Co10.39SmTi1.61 | 748
Co10.51SmTi1.49 | 792
Co10.5PrSi2.5 | 599
Co10.5Ti1.5Y | 863
Co10.75Ti1.25Y | 918
Co10.88Fe2.72Si3.4U2 | 450
Co10DyMo2 | 530
Co10DyV2 | 442
Co10Er2Ga7 | 128
Co10ErMo0.5Si1.5 | 681
Co10ErMo0.5V1.5 | 498
Co10ErMo1.5Si0.5 | 545
Co10ErMo1.5V0.5 | 440
Co10ErMo2 | 481
Co10ErMoSi | 545
Co10ErMoV | 440
Co10ErSi2 | 719
Co10ErV2 | 433.5
Co10Fe5Ga2Nd2 | 920
Co10Fe6La2Mo | 626
Co10Ga7Ho2 | 70
Co10Ga7Pr2 | 50
Co10Ga7Sm2 | 40
Co10Ga7Tb | 95
Co10Ga7Tb2 | 129
Co10Ga7Y2 | 136
Co10GdMo2 | 595
Co10GdV2 | 478
Co10HoMo2 | 570
Co10HoV2 | 431
Co10LaSi3 | 587.5
Co10Mn7Nd2 | 168
Co10Mn7Pr2 | 189
Co10Mn7Sm2 | 330
Co10Mn7Tb2 | 565
Co10Mo0.5Si1.5Y | 709
Co10Mo0.5V1.5Y | 433
Co10Mo1.5Si0.5Y | 569
Co10Mo1.5V0.5Y | 444
Co10Mo2Nd | 520
Co10Mo2Pr | 514.5
Co10Mo2Sm | 625
Co10Mo2Y | 464
Co10MoSiY | 689
Co10MoVY | 422
Co10NdSi3 | 604
Co10PrSi3 | 596.5
Co10Si2U | 510
Co10Si2Y | 719
Co10TbV2 | 475
Co10Ti2Y | 663
Co10V2Y | 611
Co11.15Ti0.85Y | 1053
Co11.55Fe4.95Ga0.5Pr2 | 1023
Co11.9Fe5.1N2.2Sm2 | 891
Co11.9Fe5.1Pr2 | 1073
Co11.9Fe5.1Sm2 | 1128
Co11Dy2Ga6 | 313
Co11DyTi | 1030
Co11Er2Ga6 | 251
Co11Er2Mn6 | 383
Co11ErTi | 1060
Co11Ga6Pr2 | 180
Co11Ga6Sm2 | 189.5
Co11Ga6Tb2 | 331
Co11Ga6Y2 | 310
Co11GdTi | 1055
Co11Ho2Ru6 | 298
Co11HoTi | 1045
Co11LaSi2 | 880
Co11LaTi | 980
Co11Mn6Nd2 | 298
Co11Mn6Pr2 | 363
Co11Mn6Sm2 | 359
Co11Mn6Tb2 | 578
Co11Mn6Y2 | 358
Co11Mn6Yb2 | 345
Co11NdTi | 1020
Co11PrSi2 | 903
Co11PrTi | 1040
Co11Ru6Y2 | 298
Co11SmTi | 1040
Co11TbTi | 1070
Co11TiY | 1020
Co11Zr2 | 778
Co12.24Fe1.36Si3.4U2 | 393
Co12.75Mn4.25Pr2 | 773
Co12.92Fe0.68Si3.4U2 | 311
Co12Dy2Ga5 | 423
Co12Dy2P7 | 154
Co12Er2Ga5 | 396
Co12Er2P7 | 146
Co12Eu2P7 | 151
Co12Fe3Ga2Nd2 | 920
Co12Fe3Ga2Y2 | 878
Co12Fe4GaPr2 | 983
Co12Fe4La2Mo | 648
Co12Ga5Gd2 | 393
Co12Ga5Ho2 | 390
Co12Ga5Pr2 | 360
Co12Ga5Sm2 | 357.5
Co12Ga5Tb | 388
Co12Ga5Tb2 | 429
Co12Ga5Y2 | 455
Co12Gd2P7 | 150.5
Co12Hf2P7 | 133
Co12Ho2P7 | 152
Co12Ho2Ru5 | 433
Co12LaSi | 1050
Co12Lu2P7 | 150
Co12Mn5Nd2 | 558
Co12Mn5Pr2 | 583
Co12Mn5Sm2 | 475
Co12Mn5Y2 | 483
Co12Nb2P7 | 50
Co12Nd2P7 | 140
Co12O19Sr | 80
Co12P7Pr2 | 136
Co12P7Sm2 | 149
Co12P7Tb2 | 150
Co12P7Ti2 | 67
Co12P7Tm2 | 147
Co12P7Y2 | 156
Co12P7Yb2 | 134
Co12P7Zr2 | 149
Co12Ru5Y2 | 391.5
Co13.2Fe3.3Ga0.5Pr2 | 1073
Co13.3La2Mn3.7 | 660
Co13.6Fe3.4Pr2 | 1118
Co13.6Lu2Si3.4 | 512
Co13.6Mn3.4Pr2 | 881
Co13.6Si3.4U2 | 207.5
Co13.7La2Mn3.3 | 715
Co13Dy2Ga4 | 618
Co13Er2Fe2Mn2 | 998
Co13Er2Fe3Mn | 1090
Co13Er2Fe4 | 1190
Co13Er2Ga4 | 602
Co13Er2Mn4 | 678
Co13Fe2Mn2Tm2 | 979
Co13Fe2Mn2Yb2 | 1013
Co13Fe3La2Mo | 644
Co13Fe3MnTm2 | 1105
Co13Fe3MnYb2 | 1134
Co13Fe4Nd0.5Sm1.5 | 1143
Co13Fe4Nd0.8Sm1.2 | 1137
Co13Fe4Nd1.2Sm0.8 | 1134
Co13Fe4Nd1.4Sm0.6 | 1132
Co13Fe4Nd1.6Sm0.4 | 1126
Co13Fe4Nd1.8Sm0.2 | 1126
Co13Fe4Nd2 | 1113
Co13Fe4NdSm | 1137
Co13Fe4Sm2 | 1145
Co13Fe4Tm2 | 1108
Co13Fe4Yb2 | 1180
Co13Ga4Gd2 | 588
Co13Ga4La0.25Y1.75 | 557
Co13Ga4La0.5Y1.5 | 548
Co13Ga4La0.75Y1.25 | 544
Co13Ga4Pr2 | 550
Co13Ga4Sm2 | 545
Co13Ga4Tb2 | 647
Co13Ga4Y2 | 616
Co13Ho2Mn4 | 789
Co13Ho2Ru4 | 593
Co13InLa6 | 490
Co13La | 1293.5
Co13La2Mn4 | 593
Co13La6Pb | 140
Co13La6Sb | 490
Co13La6Sn | 190
Co13La6Tl | 340
Co13Mn4Nd2 | 709
Co13Mn4Pr2 | 663
Co13Mn4Sm2 | 571
Co13Mn4Tb2 | 916
Co13Mn4Y2 | 663
Co13Mn4Yb2 | 708
Co13Ru4Y2 | 520
Co14.45Mn2.55Pr2 | 990
Co14.4Cr5Fe9.6Y3 | 608
Co14.5La2Mn2.5 | 848
Co14.66Cr2.34Gd2 | 757
Co14.66Cr2.34Sm2 | 722
Co14.66Cr2.34Y2 | 708
Co14.6Pr2Si2.4 | 723
Co14.85Fe1.65Ga0.5Pr2 | 1084
Co14.8Pr2Si2.2 | 750
Co14Cr3Gd2 | 581
Co14Cr3Sm2 | 561
Co14Cr3Y2 | 525
Co14Dy2Ga3 | 763
Co14Er2Ga3 | 793
Co14Fe2La2Mo | 639
Co14Ga3Gd2 | 770
Co14Ga3Ho2 | 750
Co14Ga3Pr2 | 730
Co14Ga3Sm2 | 720.5
Co14Ga3Tb | 755
Co14Ga3Tb2 | 780
Co14Ga3Y2 | 789
Co14Ge3U2 | 315
Co14Ho2Mn3 | 884
Co14Ho2Ru3 | 763
Co14La2Mn3 | 757
Co14Lu2Si3 | 580
Co14Mn3Nd2 | 795
Co14Mn3Pr2 | 883
Co14Mn3Sm2 | 809
Co14Mn3Tb2 | 1029
Co14Mn3Y2 | 838
Co14Pr2Si3 | 665
Co14Ru3Y2 | 761.5
Co14Si3Y2 | 591
Co15.24Cr1.76Gd2 | 905
Co15.24Cr1.76Sm2 | 847
Co15.24Cr1.76Y2 | 855
Co15.3Cr1.7Pr2 | 877
Co15.3Fe1.7Pr2 | 1143
Co15.3Mn1.7Pr2 | 1034
Co15.3Pr2Si1.7 | 840
Co15.5La2Mo1.5 | 594
Co15.5Pr2Si1.5 | 896
Co15.6La2Mn1.4 | 991
Co15.7Ge1.3U2 | 735
Co15.83Cr1.17Gd2 | 1001
Co15.83Cr1.17Sm2 | 948
Co15.83Cr1.17Y2 | 990
Co15.8La2Mo1.2 | 863
Co15.8La2Ti1.2 | 872
Co15.8La2V1.2 | 827
Co15Dy2Ga2 | 923
Co15Er2Ga2 | 932
Co15Er2Mn2 | 982
Co15FeLa2Mo | 638
Co15Ga2Gd2 | 935
Co15Ga2Nd2 | 950
Co15Ga2Pr2 | 888.5
Co15Ga2Sm2 | 928
Co15Ga2Tb2 | 946
Co15Ga2Y2 | 893
Co15Ge2U2 | 650
Co15Ho2Mn2 | 998
Co15Ho2Ru2 | 933
Co15La2Mn2 | 910
Co15La2Mo2 | 587
Co15Lu2Si2 | 852
Co15Mn2Nd2 | 987
Co15Mn2Pr2 | 993
Co15Mn2Sm2 | 962
Co15Mn2Tb2 | 1047
Co15Mn2Yb2 | 1063
Co15Pr2Si2 | 770
Co15Ru2Y2 | 904
Co15Si2U2 | 590
Co15Si2Y2 | 831
Co16.15Cr0.85Pr2 | 1023
Co16.15Mn0.85Pr2 | 1135
Co16.2La2Mo0.8 | 948
Co16.2La2Ti0.8 | 972
Co16.2La2V0.8 | 926
Co16.2Sm2Zr0.8 | 1119
Co16.4La2Mo0.6 | 987
Co16.4La2Nb0.6 | 973
Co16.4La2Ta0.6 | 1020
Co16.4Sm2Zr0.6 | 1144
Co16.5Ga0.5Pr2 | 1083
Co16.5La2Mo0.5 | 738
Co16.5La2Nb0.5 | 1001
Co16.5La2Ta0.5 | 1032
Co16.5Pr2Si0.5 | 1083
Co16.6La2Nb0.4 | 1025
Co16.6Sm2Zr0.4 | 1163
Co16.8Sm2Zr0.2 | 1181
Co16CrY2 | 1005
Co16CuY2 | 1123
Co16Dy2Ga | 1058
Co16Er2Ga | 1069
Co16GaGd2 | 1055
Co16GaHo2 | 1070
Co16GaPr2 | 1060
Co16GaSm2 | 1082
Co16GaTb | 900
Co16GaTb2 | 1083
Co16GaY2 | 1065
Co16Ho2Mn | 1106
Co16La0.4Nd1.6Ti | 942
Co16La0.4Sm1.6Ti | 952
Co16La0.8Nd1.2Ti | 940
Co16La0.8Sm1.2Ti | 938
Co16La1.2Nd0.8Ti | 930
Co16La1.2Sm0.8Ti | 932
Co16La1.6Nd0.4Ti | 926
Co16La1.6Sm0.4Ti | 922
Co16La2Mn | 1010
Co16La2Mo | 757.5
Co16La2Ti | 914
Co16La2V | 880
Co16Lu2Si | 1035
Co16MnNd2 | 1081
Co16MnPr2 | 1113
Co16MnSm2 | 1085
Co16MnTb2 | 1164
Co16MoY2 | 995
Co16Nd2Ti | 955
Co16Pr2Si | 986
Co16RuY2 | 1050
Co16SiY2 | 1019
Co16Sm2Ti | 959
Co16Sm2Zr | 1097
Co16TiY2 | 1067
Co16VY2 | 1092
Co17Dy2 | 1165
Co17Er0.4Pr1.6 | 1140
Co17Er0.8Pr1.2 | 1160
Co17Er1.2Pr0.8 | 1173
Co17Er1.6Pr0.4 | 1183
Co17Er2 | 1185.5
Co17Gd2 | 1210
Co17Ho2 | 1175
Co17Lu2 | 1194
Co17N2.7Sm2 | 811
Co17Nd2 | 1156
Co17Pr0.4Yb1.6 | 1184
Co17Pr0.8Yb1.2 | 1179
Co17Pr1.2Yb0.8 | 1177
Co17Pr1.6Yb0.4 | 1169
Co17Pr2 | 1170.5
Co17Sm2 | 1192
Co17Tb2 | 1185
Co17Th2 | 1035
Co17Tm2 | 1181
Co17Y2 | 1184
Co17Yb2 | 1182
Co18.8Cr5.5Fe4.7Y3 | 567
Co19La5 | 616
Co19Nd5 | 714
Co19Pr5 | 690
Co19Sm5 | 783
Co19Y5 | 721
Co2.25Fe0.75Y | 589
Co2.2Mn0.8O4 | 188
Co2.3Mo3NaO12 | 27
Co2.4Fe0.6Y | 568
Co2.4Fe2.4Ga7.2Pr | 160
Co2.51Gd2Si0.49 | 287
Co2.52Gd2.05Si0.48 | 284
Co2.54Gd2Si0.46 | 288
Co2.55Fe0.45Y | 533
Co2.55Gd2Si0.45 | 327
Co2.55Si0.4Sm2.05 | 267
Co2.56Gd2Si0.44 | 303
Co2.57Gd2Si0.43 | 315
Co2.5DyFe1.5Ga | 673
Co2.5Fe0.5S2Sn2 | 101
Co2.5Gd2Si0.5 | 280
Co2.61Fe0.39S2Sn2 | 121
Co2.61Gd2Si0.39 | 327
Co2.68Fe0.32S2Sn2 | 136
Co2.71Gd2Si0.29 | 338
Co2.72Fe10.88Si3.4U2 | 562
Co2.799Fe0.201Y | 429
Co2.7Fe0.3Y | 478
Co2.7Nd2Si0.3 | 159
Co2.86Fe0.14S2Sn2 | 156
Co2.898Fe0.102Y | 390
Co2.8Pr2Si0.2 | 64
Co22.5Cr6.5Gd3 | 412
Co22Cr7Gd3 | 359
Co22Cr7Y3 | 220
Co23Hf6 | 499
Co23Zr6 | 453
Co2Cr0.02Fe0.98Si | 990
Co2CrGa | 495
Co2Cu3Gd | 523
Co2Dy | 139
Co2Dy2I | 64
Co2DyFe8Mo2 | 490
Co2DyFeGa2 | 385
Co2Er | 38
Co2ErFe8Mo2 | 450
Co2ErFeGa2 | 320
Co2EuP2 | 67
Co2Fe0.2GeTi0.8 | 447
Co2Fe0.4GeTi0.6 | 640
Co2Fe0.5GaMn0.5 | 990
Co2Fe0.6GeTi0.4 | 720
Co2Fe0.8GeTi0.2 | 840
Co2Fe13Ga2Nd2 | 650
Co2Fe8HoMo2 | 480
Co2Fe8Mo2Pr | 530
Co2Fe8Mo2Y | 470
Co2Fe8Si2Y | 670
Co2Fe8V2Y | 623
Co2FeGa | 1086.5
Co2FeGa0.5Ge0.5 | 1080
Co2FeGa0.5Si0.5 | 1097
Co2FeGa2Gd | 480
Co2FeGa2Nd | 570
Co2FeGa2Pr | 470
Co2FeGa2Tb | 490
Co2FeGa2Y | 340
Co2FeGe | 1000
Co2FeGe0.25Si0.75 | 990
Co2FeIn | 900
Co2FeSi | 1100
Co2FeSn | 960
Co2Ga0.25Ge0.75Mn | 895
Co2Ga0.5MnSn0.5 | 770
Co2GaHf | 186
Co2GaMn | 694
Co2GaTi | 130
Co2GaV | 352
Co2Gd | 404.5
Co2Gd2I | 134
Co2Ge | 26.2
Co2Ge3La5 | 3.8
Co2Ge7U3 | 40
Co2GeMn | 905
Co2GeTi | 383
Co2HfSn | 394
Co2Ho | 78
Co2Ho2I | 36
Co2ILa2 | 14
Co2INd2 | 59
Co2IPr2 | 35
Co2ITb2 | 96
Co2K0.55Se2Tl0.45 | 80
Co2K0.5Se2Tl0.5 | 80
Co2K0.6Se2Tl0.4 | 79
Co2K0.8Se2Tl0.2 | 78
Co2KSe2 | 78
Co2La | 130
Co2LaP2 | 132
Co2Mg | 321
Co2MnO4 | 183
Co2MnSi | 985
Co2MnSn | 829
Co2MnSn0.75Ti0.25 | 480
Co2MnTi | 938
Co2NbSn | 112
Co2Nd | 102.65
Co2Ni3Tb | 305
Co2O4Sn | 41
Co2O4Ti | 47.8
Co2O4V | 159
Co2Pr | 46
Co2S2Tl | 150
Co2ScSn | 238
Co2SiTi | 380
Co2Sm | 228.35
Co2SnTi | 359.5
Co2SnV | 95
Co2SnZr | 448
Co2Tb | 237.5
Co2Ti | 59
Co2Tm | 11.25
Co2Y | 291
Co3.4Fe13.6N2.8Sm2 | 842
Co3.4Fe13.6Sm2 | 718
Co3.5DyFe0.5Ga | 568
Co3.75Cu1.25Gd | 783
Co3Cu2Dy | 650
Co3Dy | 451.25
Co3Dy4 | 55
Co3DyFeGa | 618
Co3DySn | 82
Co3Er | 398
Co3Er4 | 25
Co3ErSn | 47
Co3Fe12Ga2Y2 | 673
Co3Fe7Mo2Nd | 583
Co3Fe7V2Y | 651
Co3FeGaGd | 635
Co3FeGaTb | 625
Co3Ga2Gd | 210
Co3Ga2Tb | 205
Co3Ga2Y | 80
Co3Gd | 612
Co3Gd0.1Nd0.9 | 409
Co3Gd0.2Nd0.8 | 440
Co3Gd0.3Nd0.7 | 477
Co3Gd0.4Nd0.6 | 504
Co3Gd0.5Nd0.5 | 528
Co3Gd0.6Nd0.4 | 560
Co3Gd0.7Nd0.3 | 578
Co3Gd0.8Nd0.2 | 580
Co3Gd0.9Nd0.1 | 588
Co3Gd2 | 320
Co3Gd4 | 230.75
Co3GdSn | 133
Co3H1.9Y | 230
Co3H2Y | 237
Co3H4.3Tm | 370
Co3Hf | 40
Co3Ho | 418
Co3Ho4 | 44
Co3HoSn | 57
Co3In0.14S2Sn1.86 | 161
Co3In0.34S2Sn1.66 | 126
Co3In0.52S2Sn1.48 | 90
Co3In0.65S2Sn1.35 | 40
Co3In0.72S2Sn1.28 | 21
Co3Lu | 362
Co3N | 650
Co3Nd | 386.8
Co3Nd0.1Tb0.9 | 475
Co3Nd0.2Tb0.8 | 470
Co3Nd0.3Tb0.7 | 468
Co3Nd0.4Tb0.6 | 452
Co3Nd0.5Tb0.5 | 442
Co3Nd0.6Tb0.4 | 425
Co3Nd0.7Tb0.3 | 418
Co3Nd0.8Tb0.2 | 402
Co3Nd0.9Tb0.1 | 386
Co3O8V2 | 10
Co3Pr | 344.25
Co3S2Sn2 | 175.25
Co3Sb4U3 | 10
Co3SnTb | 105
Co3SnTm | 37
Co3Tb | 506
Co3Tm | 370
Co3Y | 301
Co3Y4 | 13
Co3Yb | 330
Co4.08Fe9.52Si3.4U2 | 570
Co4.5Fe10.5Ga2Y2 | 737
Co4.5Ge0.5Y | 778
Co4.5PrSi0.5 | 645
Co4.5Y6 | 6
Co4.6Fe2.4Nd2 | 730.3
Co4.8Fe11.2GaPr2 | 763
Co4.9Fe2.1Nd2 | 725.1
Co4CuDy | 800
Co4CuGd | 818
Co4DyFe6Mo2 | 590
Co4DyGa | 491.5
Co4DySi | 360
Co4ErFe6Mo2 | 510
Co4ErGa | 505
Co4ErSi | 350
Co4Fe11Ga2Nd2 | 750
Co4Fe6HoMo2 | 575
Co4Fe6Mo2Pr | 610
Co4Fe6Mo2Y | 570
Co4Fe6Si2Y | 764
Co4FeTh | 560
Co4FeTh0.2Y0.8 | 915
Co4FeTh0.4Y0.6 | 874
Co4FeTh0.6Y0.4 | 760
Co4FeTh0.8Y0.2 | 687
Co4GaGd | 545
Co4GaHo | 499.5
Co4GaLa | 380
Co4GaNd | 475
Co4GaPr | 452.5
Co4GaTb | 499
Co4GaTm | 375
Co4GaY | 456.5
Co4GdSi | 470
Co4Ge7U3 | 21.5
Co4GeY | 502
Co4HoSi | 420
Co4N | 650
Co4NdSi | 400
Co4PrSi | 425
Co4SiSm | 450
Co4SiY | 350
Co5.1Fe11.9N2.8Sm2 | 877
Co5.1Fe11.9Sm2 | 846
Co5.1Tb | 980
Co5.2Dy | 960
Co5.2Er0.9 | 1123
Co5.3Fe1.8Nd2 | 714.1
Co5.3U | 360
Co5.44Fe8.16Si3.4U2 | 576
Co5.5Fe1.5Nd2 | 701.4
Co5.5Ho | 1033
Co5.6Fe1.4Nd2 | 698.4
Co5.8Fe1.2Nd2 | 689.2
Co5.9Er | 1053
Co5Dy | 966
Co5DyGa7 | 296
Co5Er | 1066
Co5ErGa7 | 293
Co5Fe5Mo2Nd | 678
Co5Fe5Si2U | 750
Co5Fe5V2Y | 671
Co5Ga7Ho | 294
Co5Ga7Tb | 299
Co5Ga7Y | 295
Co5Gd | 1008
Co5Gd0.4Sm0.6 | 727
Co5Ho | 1018
Co5La | 842.5
Co5Nd | 910
Co5Pr | 912
Co5Sm | 1020
Co5Tb | 980
Co5Th | 480
Co5Th0.2Y0.8 | 825
Co5Th0.4Y0.6 | 785
Co5Th0.6Y0.4 | 735
Co5Th0.8Y0.2 | 635
Co5Tm | 1020
Co5U | 360
Co5Y | 977
Co6.2Fe0.8Nd2 | 666.6
Co6.4Fe0.6Nd2 | 652.5
Co6.6Fe0.4Nd2 | 638.8
Co6.6Fe9.9Ga0.5Pr2 | 843
Co6.8Fe0.2Nd2 | 622.2
Co6.8Fe6.8Si3.4U2 | 592
Co6DyFe4Mo2 | 630
Co6ErFe4Mo2 | 550
Co6Fe4HoMo2 | 630
Co6Fe4Mo2Pr | 660
Co6Fe4Mo2Y | 610
Co6Fe4Si2Y | 820
Co6Fe9Ga2Nd2 | 850
Co6Fe9Ga2Y2 | 787
Co6FeNd2 | 680.3
Co6O11Sr | 25
Co6Tm | 1020
Co7.2Fe8.8GaPr2 | 915
Co7.5Fe7.5Ga2Nd2 | 875
Co7.5Fe7.5Ga2Y2 | 850
Co7Dy2 | 640
Co7Er2 | 646
Co7Fe3Mo2Nd | 645
Co7Gd2 | 775
Co7Hf | 600
Co7Hf2 | 420
Co7Ho2 | 647
Co7La2 | 490
Co7Lu2 | 459
Co7Nd2 | 609
Co7Pr2 | 574
Co7Sm2 | 713
Co7Tb2 | 717
Co7Tm2 | 640
Co7Y2 | 639
Co7Y9 | 4.5
Co8.16Fe5.44Si3.4U2 | 561
Co8.25Fe8.25Ga0.5Pr2 | 929
Co8.4Fe5.6Ga3Pr2 | 744
Co8.5Fe8.5N2.9Sm2 | 901
Co8.5Fe8.5Sm2 | 1018
Co8.5PrSi4.5 | 20
Co8.5Si2.5Y | 372
Co8Dy3Sn4 | 73
Co8DyFe2Mo2 | 600
Co8Er3Sn4 | 50
Co8ErFe2Mo2 | 610
Co8Fe2HoMo2 | 615
Co8Fe2Mo2Pr | 640
Co8Fe2Mo2Y | 550
Co8Fe2Si2Y | 743
Co8Fe7Ga2Nd2 | 900
Co8Gd3Sn4 | 102.5
Co8Nd3Sn4 | 37
Co8Pr3Sn4 | 17
Co8Sm3Sn4 | 83
Co8Sn4Tb3 | 91
Co8Sn4Y3 | 61.25
Co9.077Fe19.285Gd3Ti0.638 | 886
Co9.3Fe6.2Ga1.5Pr2 | 876
Co9.52Fe4.08Si3.4U2 | 522
Co9.5DySi3.5 | 272.5
Co9.5GdSi3.5 | 276.5
Co9.5LaSi3.5 | 540
Co9.5NdSi3.5 | 566.5
Co9.5PrSi3.5 | 486.5
Co9.6Fe6.4GaPr2 | 939
Co9.9Fe6.6Ga0.5Pr2 | 979
Co9DySi4 | 45
Co9Er2Ga8 | 25
Co9ErSi2 | 415
Co9Fe6Ga2Pr2 | 833
Co9Fe6Ga2Y2 | 858
Co9Ga8Tb2 | 72
Co9Ga8Y2 | 35
Co9GdSi2 | 483
Co9GdSi4 | 325
Co9LaSi4 | 40
Co9Mn8Nd2 | 132
Co9Mn8Pr2 | 114
Co9Mn8Sm2 | 72.9
Co9NdSi2 | 437.5
Co9NdSi4 | 15
Co9PrSi4 | 20
Co9Si2Sm | 451.5
Co9Si2Tb | 463
Co9Si2Y | 372
Co9Si4Sm | 35
Co9Si4Y | 25
CoCr0.5Rh1.5S4 | 50
CoCr1.65Rh0.35S4 | 200
CoCr2O4 | 96
CoCr2S4 | 235
CoCrInS4 | 200
CoDy2Si2 | 139
CoEr2Si2 | 50
CoEr3 | 7
CoF6H12O6Si | 252.5
CoF6H12O6Zr | 246
CoFe0.5O4Rh1.5 | 160
CoFe15RuY2 | 330
CoFe2Ga | 1165
CoFe2Ge | 925
CoFe2N | 488
CoFe2O4 | 779.5
CoFe2O4Zn | 622.5
CoFe2Se4 | 88
CoFe2Si | 1037
CoFe9Mo2Nd | 480
CoFe9V2Y | 594
CoFeO4Rh | 355
CoFeP | 425
CoFeSn | 240
CoFeY | 559
CoGa | 109
CoGa2Mn | 154
CoGaMn2 | 718
CoGaU | 47.5
CoGd | 216
CoGd2Si2 | 214
CoGd3 | 142.5
CoGeMn | 290
CoGeMn2 | 579
CoGeU | 3
CoH20N2O14S2 | 6.5
CoHo2Si2 | 77
CoHo3 | 10
CoLaO3 | 86
CoLaOP | 33.2
CoMn2O4 | 100
CoMn2Pt | 143
CoMn2Sb | 485
CoMn2Sn | 604
CoMnO3 | 392.5
CoMnO6Y2 | 72
CoMnP | 583
CoMnSb | 460
CoMnSn | 407.5
CoNb0.05SnTi0.95 | 141
CoNb0.15SnTi0.85 | 155
CoNb0.3SnTi0.7 | 120
CoNb0.5SnTi0.5 | 112
CoNb0.65SnTi0.35 | 91
CoNb0.75SnTi0.25 | 23
CoNb0.85SnTi0.15 | 17
CoNd | 202
CoNd3 | 27
CoNdOP | 55
CoNi4Tb | 50
CoO3Sr | 230
CoO4V2 | 147.5
CoOPPr | 48
CoOPSm | 65
CoPr | 142
CoPr3 | 7
CoPt | 813
CoPt3 | 530.5
CoRh2Sb | 450
CoRh2Sn | 444
CoS1.75Se0.25 | 28.5
CoS1.8Se0.2 | 42
CoS1.97 | 122
CoS1.9Se0.1 | 94
CoS2 | 121.315
CoSbTi | 900
CoSbV | 58
CoSi | 100
CoSi2Tb2 | 198
CoSi3U2 | 10
CoSnTi | 135
CoSnU | 84
CoTb3 | 77
CoTm3 | 5
CoY | 91
Cr0.15La0.7Mn0.85O3Sr0.3 | 290
Cr0.1CuRh1.9Se4 | 5
Cr0.25CuS4V1.75 | 8
Cr0.25Ni0.75 | 340
Cr0.2GaGeMn0.8 | 477
Cr0.33NbS2 | 129.58
Cr0.3La0.7Mn0.7O3Sr0.3 | 240
Cr0.4CuRh1.6Se4 | 50
Cr0.51Mn0.49Sb | 390
Cr0.5Fe0.5 | 295
Cr0.5Fe1.5MnO4 | 485
Cr0.5Mn0.5O3Sm | 70
Cr0.67Te | 349.5
Cr0.6Mn0.4O3Sm | 75
Cr0.7Mn0.3O3Sm | 143
Cr0.7Mn0.3Sb | 255
Cr0.85Mn0.15O3Sm | 170
Cr0.85O3Ru0.15Yb | 119.95
Cr0.8Mn0.2O3Sm | 163
Cr0.8O2V0.2 | 114
Cr0.95Mn0.05O3Sm | 187
Cr0.95O3Ru0.05Yb | 119.8
Cr0.9LaO3Ru0.1 | 287
Cr0.9Mn0.1O3Sm | 179
Cr0.9O2V0.1 | 260
Cr0.9O3Ru0.1Yb | 119.81
Cr1.25CuS4V0.75 | 46
Cr1.5CuRh0.5Se4 | 350
Cr1.5Fe0.5MnO4 | 232
Cr1.75CuS4V0.25 | 267
Cr1.7In0.3MnS4 | 36
Cr1.8In0.2MnS4 | 48
Cr11Ge19 | 88
Cr2CuITe3 | 281
Cr2CuS0.5Se3.5 | 406
Cr2CuS1.5Se2.5 | 370
Cr2CuS2.5Se1.5 | 350
Cr2CuS2Se2 | 358
Cr2CuS3Se | 310
Cr2CuS4 | 375
Cr2CuSSe3 | 392
Cr2CuSe4 | 438
Cr2CuTe4 | 336.8
Cr2CuTe5 | 190
Cr2DyFe10 | 495
Cr2ErFe10 | 475
Cr2EuS4 | 85
Cr2EuSe4 | 155
Cr2Fe10Gd | 580
Cr2Fe10Ho | 485
Cr2Fe10Lu | 495
Cr2Fe10Nd | 530
Cr2Fe10Sm | 565
Cr2Fe10Tb | 525
Cr2Fe10Tm | 465
Cr2Fe10Y | 525
Cr2Fe15Y2 | 386
Cr2FeO4 | 84
Cr2FeS4 | 173.5
Cr2HgS4 | 36
Cr2HgSe4 | 110
Cr2MnO4 | 43
Cr2MnS4 | 70.5
Cr2NiO4 | 65
Cr2PbS4 | 138
Cr2PbSe4 | 194
Cr2PuSi2 | 81
Cr2S4Sn | 100
Cr2S4Sr | 75
Cr2Se4Sr | 150
Cr2Se4Zn | 129.5
Cr2Te3 | 183
Cr2Te4Ti | 214
Cr3F14Na5 | 18
Cr3Se4 | 70
Cr3Te4 | 321
Cr4.3Fe24.7N5.7Sm3 | 713
Cr4.3Fe24.7Sm3 | 437
Cr4Cu2Te7 | 305
Cr5CsTe8 | 125
Cr5KTe8 | 250
Cr5RbTe8 | 120
Cr5S6 | 310
Cr5Te8 | 180
Cr7Se4Te4 | 140
Cr7Te8 | 350
Cr8Cu4Te17 | 270
CrCuRhSe4 | 220
CrDy2O7Sb | 16
CrF5Ti | 26
CrF5V | 40
CrF7Na2Ni | 4
CrFe2Ga | 353
CrFe2Se4 | 320
CrFe2Si | 450
CrFeMnO4 | 375
CrFeRuSi | 310
CrGa2Sb2 | 345
CrGdO3 | 170
CrGdO4 | 21.3
CrGe3La | 84
CrGe3Nd | 122
CrGe3Sm | 155
CrGeTe3 | 61
CrI3 | 61
CrLaO3 | 300
CrLaSb3 | 132
CrLuO3 | 112
CrNb3S6 | 129.58
CrNb4Se8 | 79
CrNdSb3 | 132
CrNiP | 137.55
CrO2 | 398
CrO3Sm | 190.5
CrO3Tm | 125
CrO3Yb | 118.97
CrO4Y | 9.2
CrO6OsSr2 | 725
CrO7Pr2Sb | 7
CrPrSb3 | 135
CrS2Tl | 90
CrS3U | 137
CrSb3Sm | 112
CrSb3Yb | 280
CrSbSe3 | 72
CrSe2Tl | 105
CrSiTe3 | 33
CrTe | 339
CrTe2 | 310
Cu0.3Fe0.7 | 505
Cu0.5Ni0.5 | 175
Cu0.9Sb2U | 113
Cu2EuP2 | 51
Cu2GdO8RuSr2 | 133
Cu2Ge2U | 107
Cu2GeMn | 300
Cu2InMn | 505
Cu2MnSn | 530
Cu2NpSi2 | 37.5
Cu2O4Se | 58
Cu2O7V2 | 34.15
Cu2P2U | 216
Cu2Si2U | 101.5
Cu3Sb4U3 | 89.5
Cu4Ge4U3 | 73
Cu5SnU | 53.5
Cu5Tb | 40
Cu6Gd | 20
CuF4K2 | 6.265000000000001
CuF4Rb2 | 6.05
CuFe2Ga | 798
CuFe2O4 | 728
CuFeSb | 375
CuGa3Pr | 4.6
CuGe2Mn2 | 612
CuMn3N | 150
CuMnSb | 55
CuO3Se | 25
CuP2U | 74.75
CuSb2U | 106
CuSi3U2 | 30
H0.03Er0.97 | 24
H1.5Fe23Ho6 | 575
H12.1Fe23Ho6 | 696
H15.7Fe23Ho6 | 702
H2.25Pu | 60
H3U | 175
H8.2Fe23Ho6 | 671
Dy | 89.75
Dy0.887Th0.113 | 123
Dy2Fe17 | 365.5
Dy2Fe17N2.7 | 720
Dy2Fe17N2.8 | 725
Dy2Fe17N3 | 723
Dy2In | 143
Dy2Ni17 | 168
Dy2Ni2.5Si0.5 | 42
Dy2Ni2.6Si0.4 | 46
Dy2Ni7 | 80.5
Dy2Pt | 66
Dy3In | 138
Dy3Pd2 | 27
Dy3Rh2 | 18
Dy6Fe23 | 534
Dy6Mn23 | 443
DyFe10Mo2 | 377.5
DyFe10Re2 | 415
DyFe10Si2 | 568
DyFe10V2 | 540
DyFe11NTi | 746
DyFe11Ti | 533.5
DyFe2 | 635
DyFe3 | 605
DyFe5.9Ga6.1 | 485
DyGa | 116
DyMg | 46
DyMn2 | 38
DyMn5 | 430
DyN | 26
DyNi | 59
DyNi2 | 25
DyNi2Si | 17
DyNi3 | 69
DyNi5 | 12.9
DyO3V | 112
DyOs2 | 16
DyPt | 23
DyRh | 3.8
DyRu2 | 30
DyZn | 140
Er | 19.35
Er0.5Gd0.5 | 193
Er0.5Ho0.5 | 35
Er2Fe17 | 298.5
Er2Fe17N2.7 | 693.5
Er2Fe17N3 | 697
Er2Ni17 | 166
Er2Ni2.6Si0.4 | 7
Er2Ni7 | 74
Er3In | 51
Er3Pd2 | 18
Er3Rh2 | 8
Er5Ni3 | 35
Er5Si4 | 30
Er6Fe23 | 493
Er6Mn23 | 415
ErFe10Mo2 | 320
ErFe10Re2 | 375
ErFe10Si2 | 549
ErFe10V2 | 505
ErFe11NTi | 723
ErFe11Ti | 505
ErFe2 | 587
ErFe2Mn10 | 4
ErFe3 | 551
ErFe4Ge2 | 47
ErFe5.8Ga6.2 | 450
ErFe5Mn7 | 8
ErFe6Mn6 | 14
ErFe7Mn5 | 100
ErFe8Mn4 | 203
ErFe9Mn3 | 320
ErGa | 32
ErMg | 16
ErMn12 | 4
ErMn2 | 21
ErMn5 | 415
ErN | 5
ErNi | 12
ErNi2 | 16
ErNi2Si | 7
ErNi3 | 64
ErNi5 | 11
ErO3V | 108
ErOs2 | 3.4
ErPt | 16
ErRu2 | 13
ErSi2 | 4.25
ErZn | 35
Eu0.5Yb0.5 | 26
Eu2Mg17 | 16
Eu4P2.67 | 25
EuFe2P2 | 28.5
EuFe4Sb12 | 88
EuH3Li | 37.8
EuIn2Ni9 | 40
EuO | 69.3
EuO3V | 120
EuOs4Sb12 | 9
EuPd2 | 92.5
EuPt2 | 80
EuRu4Sb12 | 3.3
EuS | 16.5
F0.5Fe2Li0.5Mn0.5O3.5 | 703
F14Fe3Na5 | 90
F14Fe5.4Na0.8O4 | 663
F15Fe5K3 | 123
F3FeK | 36.6
F3Ho | 0.53
F3MnNa | 66.7
F3NiTl | 129
F3Tb | 3.95
F6RbV2 | 13
Fe | 1044
Fe0.15La0.7Mn0.85O3Sr0.3 | 170
Fe0.1GaMn1.9Ni | 534
Fe0.25Mn1.7P0.5Si0.5 | 175
Fe0.2GaGeMn0.8 | 292
Fe0.2GaMn1.8Ni | 503
Fe0.33GeMnNi0.67 | 213
Fe0.36GeMnNi0.64 | 215
Fe0.3GaMn1.7Ni | 454
Fe0.3GeMnNi0.7 | 211
Fe0.4GaMn1.6Ni | 425
Fe0.4GeMnNi0.6 | 218
Fe0.5GaMn1.5Ni | 383
Fe0.5GeMnNi0.5 | 220
Fe0.5Ni0.5 | 550
Fe0.5Pd0.5 | 32.5
Fe0.5Pt0.5 | 382
Fe0.6GaMn1.4Ni | 352
Fe0.6Mn0.4O3Y | 385
Fe0.85Ge0.15 | 800
Fe0.86Se | 443
Fe0.89Se | 320
Fe0.95MnP0.67Si0.33 | 130
Fe0.9Ti0.1 | 1033
Fe1.2LaNi3.8 | 250
Fe1.333PRh0.666 | 290
Fe1.35LaNi3.65 | 275
Fe1.4LaNi3.6 | 277
Fe1.4Mn1.6P0.7Si0.3 | 71
Fe1.5Mn1.5P0.2Si0.8 | 135
Fe1.5Mn1.5P0.5Si0.5 | 95
Fe1.5Mn1.5P0.7Si0.3 | 75
Fe1.5Mn1.5Sb0.15Sn0.85 | 405
Fe1.5Mn1.5Sb0.1Sn0.9 | 405
Fe1.5Mn1.5Si | 137
Fe1.5ScSi0.5 | 145
Fe1.6Ge | 427
Fe1.6Mn1.4P0.5Si0.5 | 85
Fe1.7484ScSi0.1116 | 570
Fe1.75Ge | 510
Fe1.7Mn1.3P0.5Si0.5 | 97
Fe1.7Mn1.3P0.7Si0.3 | 88
Fe1.7Mn1.4P0.7Si0.3 | 84
Fe1.8GdTi0.2 | 750
Fe1.8Mn1.2P0.4Si0.6 | 102
Fe1.8Mn1.2P0.5Si0.5 | 108
Fe1.8Mn1.2P0.6Si0.4 | 103
Fe1.8Ti0.2Y | 490
Fe1.92Sc | 620
Fe1.94Sc | 640
Fe1.97Sc | 635
Fe1.9Mn0.65O4Ti0.1Zn0.35 | 430
Fe1.9Mn0.8O4Ti0.1Zn0.2 | 485
Fe1.9Mn1.1P0.4Si0.6 | 111
Fe1.9Mn1.1P0.5Si0.5 | 125
Fe1.9Mn1.1P0.6Si0.4 | 127
Fe10.5GdW1.5 | 550
Fe10.5Mo1.5Pr | 455
Fe10.5SmW1.5 | 520
Fe10.5W1.5Y | 500
Fe10.6LaN1.2Si2.4 | 314
Fe10.6LaSi2.4 | 262
Fe10.75Mo1.25Nd | 470
Fe10.7Ti1.3Y | 533
Fe10.8GdRe1.2 | 518
Fe10.8HoRe1.2 | 448
Fe10.8Re1.2Tb | 475
Fe10.8Re1.2Y | 460
Fe10.8Ti1.2Y | 536
Fe10.9Ti1.1Y | 538
Fe10Ga7Gd2 | 407
Fe10Ga7Y2 | 347
Fe10GdMo2 | 400
Fe10GdRe2 | 470
Fe10GdSi2 | 618
Fe10GdV2 | 606.75
Fe10HoMo2 | 337.5
Fe10HoRe2 | 388
Fe10HoSi2 | 558
Fe10HoV2 | 525
Fe10LuMo2 | 260
Fe10LuRe2 | 380
Fe10LuSi2 | 540
Fe10LuV2 | 485.5
Fe10Mo2Nd | 410
Fe10Mo2Pr | 391
Fe10Mo2Sm | 472.5
Fe10Mo2Tb | 390
Fe10Mo2Tm | 290
Fe10Mo2U | 250
Fe10Mo2Y | 347.5
Fe10Mo2Y1.1 | 360
Fe10NdRe2 | 428
Fe10NdSi2 | 574
Fe10NdV2 | 576.5
Fe10PrRe2 | 397
Fe10Re2Sm | 475
Fe10Re2Tb | 438
Fe10Re2Tm | 380
Fe10Re2U | 340
Fe10Re2Y | 370
Fe10ScSi2 | 533
Fe10Si2Sm | 606
Fe10Si2Tb | 587
Fe10Si2Tm | 545
Fe10Si2U | 653
Fe10Si2Y | 540
Fe10SmV2 | 610
Fe10TbV2 | 570
Fe10Ti2Y | 498
Fe10TmV2 | 496
Fe10V2Y | 532
Fe10W2Y | 500
Fe11.15Ti0.85Y | 537
Fe11.2LaSi1.8 | 231
Fe11.4LaSi1.6 | 222
Fe11.57LaSi1.43 | 210
Fe11.5LaN1.6Si1.5 | 273
Fe11.5LaSi1.5 | 193
Fe11.5Si1.5Y | 198
Fe11.8LaSi1.2 | 195
Fe11Ga3Pr6 | 320
Fe11Ga6Gd2 | 470
Fe11Ga6Y2 | 400
Fe11GdTi | 607.5
Fe11GdV | 682.5
Fe11HoNTi | 737
Fe11HoTi | 519.5
Fe11LaN1.2Si2 | 317
Fe11LaSi2 | 257
Fe11LuNTi | 655
Fe11LuTi | 488
Fe11LuV | 579
Fe11MoY | 469
Fe11NSmTi | 748
Fe11NTbTi | 754
Fe11NTiTm | 718
Fe11NdTi | 547
Fe11S12 | 483
Fe11SmTi | 584
Fe11TbTi | 554
Fe11TiTm | 496
Fe11TiY | 529.5
Fe12.5Si4.5U2 | 430
Fe12Ga5Gd2 | 543
Fe12Ga5Y2 | 494
Fe12Gd | 768
Fe12LaSi | 195
Fe12Lu | 670
Fe13.6Lu2Si3.4 | 485
Fe13.6Si3.4U2 | 535
Fe13.7Si3.3U2 | 525
Fe13Ga4Gd2 | 601
Fe13Ga4Y2 | 541
Fe13InNd6 | 330
Fe13InPr6 | 290
Fe13Nd6Pb | 330
Fe13Nd6Sb | 550
Fe13Nd6Sn | 510
Fe13Nd6Tl | 330
Fe13PbPr6 | 420
Fe13Pr6Sb | 450
Fe13Pr6Sn | 250
Fe13Pr6Tl | 280
Fe13Sm6Tl | 380
Fe14Ga3Gd2 | 616
Fe14Ga3Y2 | 538
Fe14Lu2Si3 | 475
Fe14Si3Y2 | 483
Fe15.5Mn1.5Tm2 | 305.4
Fe15.5Ru0.5SiY2 | 370
Fe15Ga2Gd2 | 585
Fe15Ga2Nd2 | 520
Fe15Ga2Sm2 | 540
Fe15Ga2Y2 | 488
Fe15Ge2Lu2 | 455
Fe15Ge2U2 | 540
Fe15NSi2Y2 | 569
Fe15RuSiY2 | 315
Fe15Si2Y2 | 450
Fe16.5Mn0.5Tm2 | 305.1
Fe16.75Ru0.25Y2 | 200
Fe16.8Mn0.2Tm2 | 290.1
Fe16GaGd2 | 562
Fe16GaY2 | 444
Fe16MnTm2 | 308.8
Fe16N2 | 810
Fe16N3TiY2 | 690
Fe16NSiY2 | 643
Fe16SiY2 | 415.5
Fe16TiY2 | 390
Fe17Gd0.5Nd1.5 | 370
Fe17Gd1.5Nd0.5 | 440
Fe17Gd2 | 473.5
Fe17Gd2N2.4 | 712
Fe17Gd2N2.7 | 740
Fe17Gd2N3 | 757
Fe17GdNd | 410
Fe17Ho2 | 325
Fe17Ho2N2.7 | 710
Fe17Ho2N3 | 708
Fe17Lu2 | 246.5
Fe17Lu2N2.7 | 676.5
Fe17Lu2N3 | 679
Fe17N2.1Sm2 | 470
Fe17N2.3Nd2 | 732
Fe17N2.3Sm2 | 749
Fe17N2.3Tb2 | 733
Fe17N2.3Y2 | 421
Fe17N2.5Pr2 | 728
Fe17N2.6Y2 | 694
Fe17N2.7Nd2 | 740
Fe17N2.7Pr2 | 720
Fe17N2.7Sm2 | 750
Fe17N2.7Tb2 | 730
Fe17N2.7Tm2 | 690
Fe17N2.7Y2 | 690
Fe17N2.7Yb2 | 675
Fe17N2.9Sm2 | 746
Fe17N3Nd2 | 731
Fe17N3Pr2 | 729
Fe17N3Sm2 | 749
Fe17N3Tb2 | 736
Fe17N3Tm2 | 692
Fe17NY2 | 690
Fe17Nd0.5Sm1.5 | 386
Fe17Nd1.5Sm0.5 | 347
Fe17Nd2 | 327
Fe17Nd5 | 503
Fe17NdSm | 370
Fe17Pr2 | 283
Fe17PrY | 290
Fe17Sm2 | 389
Fe17Tb2 | 408
Fe17Th2 | 295
Fe17Tm2 | 273
Fe17Y2 | 319.5
Fe17Yb2 | 280
Fe2.05Mn0.63O4Zn0.37 | 423
Fe2.1Mn0.9P | 400
Fe2.1Mn0.9P0.5Si0.5 | 164
Fe2.1Mn0.9Si | 281
Fe2.2Mn0.8P | 400
Fe2.2Mn0.8P0.5Si0.5 | 221
Fe2.2Mn0.8Si | 342
Fe2.3Mn0.7P | 413
Fe2.3Mn0.7Si | 387
Fe2.4Mn0.6P | 420
Fe2.4Mn0.6Si | 397
Fe2.5Li0.5O4 | 918
Fe2.5Mn0.5P | 473
Fe2.5Mn0.5P0.2Si0.8 | 657
Fe2.5Mn0.5P0.5Si0.5 | 667
Fe2.5Mn0.5P0.8Si0.2 | 523
Fe2.5Mn0.5Sb0.05Sn0.95 | 645
Fe2.5Mn0.5Si | 547
Fe2.69GeTe2 | 140
Fe2.78GeTe2 | 154
Fe2.87GeTe2 | 203
Fe2.92GeTe2 | 220
Fe2.96GeTe2 | 226
Fe2.97GeTe2 | 232
Fe23Gd6 | 659
Fe23H14Tm6 | 550
Fe23Ho6 | 509.5
Fe23Lu6 | 488
Fe23Tb6 | 574
Fe23Tm6 | 475
Fe23Y6 | 482
Fe23Yb6 | 480.5
Fe24Ti5Y3 | 493
Fe25Ti4Y3 | 501
Fe26.7N4Sm3V2.3 | 683
Fe26.7Sm3V2.3 | 502
Fe26Ti3Y3 | 504
Fe27.1N4Sm3Ti1.9 | 750
Fe27.1Sm3Ti1.9 | 486
Fe27.6N5.4Pr3Ti1.4 | 700
Fe27.6Pr3Ti1.4 | 373
Fe27.9N4.7Nd3Ti1.1 | 725
Fe27.9Nd3Ti1.1 | 396
Fe27Gd3Ti2 | 518
Fe27Gd3V2 | 523
Fe27Ti2Y3 | 454.5
Fe27V2Y3 | 431
Fe28Gd3Ta | 515
Fe28Gd3Ti | 506
Fe28Gd3V | 508
Fe28TaTb3 | 447
Fe28TaY3 | 398
Fe28TiY3 | 444.5
Fe28VY3 | 408
Fe2GaMn | 750
Fe2GaNi | 815
Fe2Gd | 796
Fe2GdZn20 | 85.5
Fe2GeNi | 717.5
Fe2Hf | 597.5
Fe2Ho | 603
Fe2Lu | 586
Fe2Mg0.2Ni0.8O4 | 550
Fe2Mg0.4Ni0.6O4 | 535
Fe2Mg0.5Ni0.5O4 | 505
Fe2Mg0.6Ni0.4O4 | 445
Fe2Mg0.8Ni0.2O4 | 410
Fe2MgO4 | 450
Fe2Mn0.25O4Sn0.75 | 780
Fe2Mn0.2O4Zn0.8 | 228
Fe2Mn0.5O4Sn0.5 | 735
Fe2Mn0.6O4Zn0.4 | 414
Fe2Mn0.75O4Sn0.25 | 675
Fe2Mn0.9O4Zn0.1 | 533
Fe2MnO4 | 577
Fe2MnP0.2Si0.8 | 173
Fe2MnP0.4Si0.6 | 111
Fe2MnP0.5Si0.5 | 127
Fe2MnSi | 233
Fe2N | 8
Fe2Nd | 554
Fe2Ni0.5O4Zn0.5 | 553.5
Fe2NiO4 | 603
Fe2NiP | 430
Fe2NiSe4 | 120
Fe2NiSi | 755
Fe2Np | 500
Fe2O3 | 975
Fe2O4Zn | 763.5
Fe2P | 216
Fe2Pr | 525
Fe2PuSi2 | 38
Fe2Sc | 542
Fe2Se4Ti | 270
Fe2Se4V | 165
Fe2Si | 540
Fe2Sm | 675
Fe2SnTi | 240
Fe2SnV | 200
Fe2Tb | 696
Fe2TbZn20 | 66
Fe2Tm | 566
Fe2U | 161
Fe2Y | 542
Fe2Yb | 543
Fe2Zr | 599.5
Fe3.5Mn1.5Si3 | 265
Fe3Ga | 720
Fe3Ga4 | 70
Fe3Gd | 728
Fe3Ge | 640
Fe3GeTe2 | 222.5
Fe3GeU2 | 55
Fe3H14NaO24P8 | 9.5
Fe3H3.5Tb | 300
Fe3H3.5Y | 545
Fe3Ho | 570
Fe3Lu | 529
Fe3Mn2Si3 | 252
Fe3N | 550
Fe3NPd | 600
Fe3NRh | 505
Fe3NW3 | 110
Fe3O4 | 853.5
Fe3P | 708
Fe3P0.2Si0.8 | 750
Fe3P0.5Si0.5 | 697
Fe3P0.8Si0.2 | 695
Fe3Pd | 519
Fe3Pt | 450
Fe3S4 | 570
Fe3Sc2Si | 145
Fe3Se4 | 335
Fe3Si | 830
Fe3SiTi2 | 300
Fe3SiV | 591
Fe3Sm | 650.5
Fe3Sn | 734
Fe3Sn2 | 640
Fe3Tb | 649.5
Fe3Te3Tl | 220
Fe3Th | 425
Fe3Tm | 538
Fe3Y | 539
Fe4Ge4U3 | 18
Fe4HoMn8 | 10
Fe4KSb12 | 85
Fe4MnSi3 | 302
Fe4N | 767
Fe4NaSb12 | 85
Fe4NpP12 | 23
Fe4P12U | 3.2
Fe4Sb12Sm | 1.6
Fe5.5Ga6.5Pr | 370
Fe5.8Ga6.2Gd | 510
Fe5.8Ga6.2Lu | 550
Fe5.8Ga6.2Sm | 490
Fe5.8Ga6.2Tb | 475
Fe5.8Ga6.2Tm | 465
Fe5.8Ga6.2Yb | 530
Fe5.9Ga6.1Ho | 495
Fe5.9Ga6.1Nd | 430
Fe5Gd3O12 | 562
Fe5HoMn7 | 20
Fe5Mn7Nd | 11
Fe5O12Y3 | 556
Fe5Si3 | 363
Fe5Sn3 | 620
Fe5SnU | 248
Fe5Th | 680
Fe6Ga6U | 515
Fe6Ga6Y | 425
Fe6HoMn6 | 80
Fe7HoMn5 | 185
Fe7S8 | 575.5
Fe7Se8 | 125
Fe7Th2 | 570
Fe8.5GdV3.5 | 476
Fe8.5LuV3.5 | 351
Fe8.5V3.5Y | 402
Fe8GdV4 | 427.5
Fe8HoMn4 | 260
Fe8LaSi5 | 82
Fe8LuV4 | 306
Fe8Mn2Si2Y | 325
Fe8Mn4Y | 250
Fe8Ni2Si2Y | 560
Fe8V4Y | 350
Fe9.5GdV2.5 | 555
Fe9.5LaSi3.5 | 103
Fe9.5LuV2.5 | 442.5
Fe9.5Mo2.5Y | 297
Fe9.5V2.5Y | 482
Fe9Ga8Y2 | 371
Fe9GdV3 | 512.5
Fe9LaSi4 | 88
Fe9LuV3 | 397
Fe9Mo3Y | 180
Fe9S10 | 523
Fe9Te8 | 63
FeGa2.73Ge0.27 | 53
FeGa2Hf | 47.9
FeGaMn2 | 650
FeGaO3 | 210
FeGaU | 45
FeGd2Si2 | 145
FeGe | 280
FeGe0.33MnP0.33Si0.33 | 275
FeGe3Mn4 | 320
FeGeMn | 163
FeGeMn0.4Ni0.6 | 243
FeGeMn0.6Ni0.4 | 304
FeGeMn0.8Ni0.2 | 268
FeGeRu2 | 273
FeLaNi4 | 193
FeLaS3 | 620
FeLiO4Ti | 753
FeMn2O6Re | 520
FeMnP0.67Si0.33 | 250
FeMoO6Sr2 | 425
FeNdO3 | 690
FeNi3 | 940
FeNi4Y | 320
FeO3Sm | 448
FeO6ReSr2 | 400
FePRh | 235
FePd | 730
FePd3 | 536.5
FePt | 735
FePtSb | 493
FeRh | 585
FeRh2Sb | 510
FeRh2Sn | 583
FeRu2Sn | 573
FeSb3Zr5 | 540
FeSb4U3 | 120
FeSe | 417.5
FeSi2Tb2 | 136
FeV | 16.8
Ga0.05Ge1.75Mn6Sn4.2Yb | 343
Ga0.05Ge1.8Mn6Sn4.15Yb | 343
Ga0.15La0.7Mn0.85O3Sr0.3 | 215
Ga0.4Ge1.4Mn6Sn4.2Yb | 336
Ga0.5Ge1.8Mn6Sn3.7Yb | 345
Ga0.9Ge0.9Mn6Sn4.2Yb | 303
Ga2Gd | 180
Ga2HfMn | 25.6
Ga2MgO4 | 69
Ga2MnNi | 330
Ga2MnSb2 | 310
Ga2U | 125
Ga3IrU2 | 72
Ga3Pu | 20
Ga3RhU2 | 60
Ga3RuU2 | 73
Ga5U3 | 23
GaGd | 191.5
GaGe1.8Mn6Sn3.2Yb | 328
GaGeMn | 452.6
GaHo | 63
GaIrU | 60
GaMn1.9 | 703
GaMn2 | 770
GaMn2Ni | 588
GaMn2Pt | 230
GaMn2Ru | 460
GaMn2V | 783
GaMn3 | 770
GaMnNi2 | 376
GaMnNiPt | 290
GaMnPt | 220
GaMnRh2 | 80
GaMnRu | 220
GaNd | 44
GaPr | 32
GaPtU | 68
GaRhU | 40
GaS8V4 | 13
GaSm | 108
GaTb | 158
Gd | 291.7
Gd0.1Pd0.9 | 4
Gd0.3MnSb11Yb13.7 | 46
Gd0.48MnSb11Yb13.52 | 45
Gd0.5Lu0.5 | 253
Gd0.5Sc0.5 | 264.5
Gd0.5Y0.5 | 218.4
Gd0.7La0.3 | 257
Gd0.8Nd0.2 | 145
Gd0.8Pr0.2 | 165
Gd0.9Mg0.1 | 214
Gd0.9Th0.1 | 246
Gd0.9Yb0.1 | 256
Gd2In | 188.5
Gd2Ni17 | 190
Gd2Ni2.35Si0.65 | 66
Gd2Ni2.4Si0.6 | 96
Gd2Ni2.6Si0.4 | 96
Gd2Ni7 | 117.5
Gd2Pt | 155
Gd3In | 213
Gd3Pd2 | 38
Gd3Rh2 | 51
Gd3S4 | 20
Gd3Se4 | 82
Gd4Sb3 | 260
Gd5Ge2Si2 | 276
Gd5Pb3 | 275
Gd5Sb3 | 260
Gd6H22Mn23 | 180
Gd6Mn23 | 465.5
Gd7Pt3 | 300
GdGeSc | 350
GdGeTi | 376
GdInPt | 68
GdIr2 | 89.5
GdMg | 119
GdMg3 | 117
GdMn2 | 110
GdMn5 | 466.5
GdN | 72
GdNi | 72
GdNi2 | 77
GdNi3 | 115.5
GdNi5 | 31.9
GdO3V | 118
GdOs2 | 66
GdPt | 66
GdPt2 | 30
GdRh2 | 80
GdRu2 | 83
GdSiTi | 294
GdZn | 270
GdZn2 | 68
Ge0.12Mn2Sb0.88 | 340
Ge0.8Mn2PrSi1.2 | 303
Ge1.57U | 94
Ge1.6Pr | 16.5
Ge1.8Mn6Sn4.2Yb | 334
Ge13Ir4U3 | 15
Ge2Mn2U | 375
Ge2Mn3 | 300
Ge2Mn5 | 710
Ge2Nd | 3.6
Ge2Pu | 35
Ge2RhU | 30
Ge2U | 52
Ge3Mn5 | 304
Ge3Mn5Tb | 310
Ge4Mn | 340
Ge4Nb3U2 | 130
Ge4Rh6U | 14.8
Ge4Ta3U2 | 105
Ge4U2V3 | 60
Ge4U3 | 91
Ge5Pr3 | 14
Ge5TiU3 | 74.5
Ge5U3 | 94
Ge6Os0.7Ru6.3U4 | 9
Ge6Os1.4Ru5.6U4 | 7
Ge6Ru7U4 | 9.4
Ge8Mn11 | 274
Ge9Mn23 | 337
GeIr0.15Rh0.85U | 9.3
GeIr0.43Rh0.57U | 6
GeMn2Ru | 303
GeMn3 | 865
GeMnP2 | 320
GeMnPd2 | 215
GeMnRh2 | 450
GeNd | 25
GePdU | 50
GePdYb | 11.4
GePr | 39.25
GePr2Rh3 | 8.75
GePtYb | 5.4
GeRhU | 9.485
H18Na2O12Si | 98
H20MnN2O14S2 | 43
H23Mn23Tb6 | 220
H2Pu | 49.5
H2Tb | 18
H30Mn23Th6 | 329
H3U | 170.85
H8MgO8S | 633
HMnO5SrV | 30
HNiSiU | 98
HfMnP | 320
HfSb5U3 | 141
Ho | 19.75
Ho0.5Tb0.5 | 74
Ho2In | 138
Ho2Ni17 | 162
Ho2Ni2.6Si0.4 | 28
Ho2Ni7 | 70
Ho2Pt | 17
Ho3Pd2 | 20
Ho3Rh2 | 19
Ho6Mn23 | 434
HoMg | 25
HoMn2 | 25.5
HoMn5 | 425
HoMo6S8 | 0.7
HoN | 18
HoNi | 35.75
HoNi2 | 17
HoNi2Si | 9
HoNi3 | 66
HoNi5 | 4.9
HoO3V | 108
HoOs2 | 7.6
HoP | 5.5
HoPt | 16
HoZn | 77
ILiO3 | 27
InMn2Pt | 350
InMn3 | 80
InMnNi2 | 323
InMnRh2 | 105
InNd2 | 112
InNd3 | 114
InPr3 | 62
InSc3 | 5.5
Ir2Nd | 11.8
Ir2Pr | 14.85
IrLa2O6Zn | 7.5
IrMnSn | 265
IrO4Sr2 | 225.05
IrSi3U2 | 11
IrSnU | 22
IrU | 46
La0.1O3RuSr0.9 | 133
La0.25O3RuSr0.75 | 79
La0.56MnO3Pb0.44 | 352.5
La0.62MnO3Pb0.38 | 343
La0.67MnO3Sr0.33 | 375
La0.69MnO3Pb0.31 | 333.75
La0.6MnO3Pb0.4 | 350.25
La0.6MnO3Sr0.4 | 361
La0.74MnO3Pb0.26 | 323.25
La0.7MnO3Sr0.3 | 390
La1.2Mn2O7Sr1.8 | 118
La2MnNiO6 | 280
La2Ni7 | 67.5
LaMnO3 | 300
LaO3V | 156
LiNiO2 | 202.5
LiO6RuSr3 | 90
Lu2MnNiO6 | 40.01
Lu2O7V2 | 69.75
Lu6Mn23 | 378
LuO3V | 101
Mg2Pr | 9.6
Mg3Tb | 108
MgTb | 81
Mn0.25NbSe2 | 25
Mn0.33NbS2 | 48
Mn0.33NbSe2 | 22
Mn0.33S2Ta | 80
Mn0.3Pd0.7 | 6.41
Mn0.5Ni0.5 | 295
Mn1.08Zn2.92 | 140
Mn1.12Rh2Sb0.88 | 348
Mn1.1Sb | 574
Mn1.2Pt0.8 | 540
Mn1.5Sn | 269
Mn1.75Sn | 260.5
Mn1.8Sn | 256
Mn2.25O4Zn0.75 | 9
Mn2.55O4Zn0.45 | 25
Mn2.7O4Zn0.3 | 32
Mn23Nd6 | 438
Mn23Pr6 | 448
Mn23Sm6 | 442
Mn23Tb6 | 455
Mn23Tm6 | 404
Mn23Y6 | 486
Mn23Yb6 | 406
Mn2Nd | 104
Mn2Nd2O9SrTi | 131
Mn2Ni4O4 | 116
Mn2NiO4 | 110
Mn2NiSb | 647
Mn2NiSn | 547.5
Mn2Np | 18
Mn2O4Ti | 73
Mn2O4V | 53.5
Mn2Pr | 113.5
Mn2PtV | 243
Mn2PuSi2 | 215
Mn2RhSn | 270
Mn2Sb | 550
Mn2Si2U | 375
Mn2Sm | 86
Mn2Sn | 263
Mn2Tb | 44
Mn2Tm | 12
Mn2Y | 110
Mn3NSb | 353
Mn3O4 | 43
Mn3O6Re | 50
Mn3Sn2 | 262
Mn4N | 745
Mn4N0.9901 | 759
Mn4Y | 487
Mn5Si3 | 60
Mn5Sm | 440
Mn5Tb | 445
Mn5Y | 490
MnNa0.7O2 | 60
MnNb3S6 | 48
MnNb4S8 | 100
MnNd0.08Sb11Yb13.92 | 49
MnNd0.56Sb11Yb13.44 | 40
MnNd0.5O3Sr0.5 | 255
MnNd0.62O3Pb0.38 | 175
MnNi | 240
MnNi2Sn | 347.5
MnNi3 | 750
MnNiSb | 730
MnO3Pb0.37Pr0.63 | 215
MnO3V | 65
MnO3Yb | 3.8
MnO4V2 | 56.5
MnP | 291
MnPRh | 401
MnPZr | 370
MnPbRh2 | 336.5
MnPd2Sb | 247
MnPd2Sn | 189.5
MnPdSb | 500
MnPr0.08Sb11Yb13.92 | 50
MnPr0.19Sb11Yb13.81 | 47
MnPr0.28Sb11Yb13.72 | 43
MnPr0.32Sb11Yb13.68 | 42
MnPr0.44Sb11Yb13.56 | 40
MnPr0.53Sb11Yb13.47 | 39
MnPt3 | 493
MnPtSb | 583.5
MnPtSn | 353
MnRh2Sb | 319.5
MnRh2Sn | 412
MnRhSb | 320
MnS8Ta4 | 75
MnSb | 571.5
MnSb11Sm0.11Yb13.89 | 49
MnSb11Sm0.6Yb13.4 | 42
MnSb11Yb14 | 53
MnSi | 30
MnSiTe3 | 82
MnTe | 260
MnZn3 | 325
Mo16N7 | 175
N3U2 | 210.5
N4Th3 | 362
NNd | 32.75
NSm | 27
NTb | 42
NaO6RuSr3 | 70
NbS3U | 107
NbSb5U3 | 107
Nd | 29
Nd0.25Tb0.75 | 180
Nd0.75Pt2.25 | 10
Nd11Sn10 | 75
Nd2Ni7 | 87
Nd3S4 | 50
Nd3Sn7 | 10.5
Nd5Sb3 | 60
Nd5Sn4 | 67
NdNi | 31
NdNi2 | 15.7
NdNi3 | 27
NdNi5 | 8
NdO3V | 132
NdOs2 | 25.25
NdOs4Sb12 | 1
NdPt2 | 6.7
NdPt5 | 6
NdRh2 | 8.1
NdRhSn | 10.3
NdRu2 | 35
NdSi | 46
NdSi2 | 10
NdSn | 32
NdZn2 | 24
Ni | 630
Ni0.5Pd0.5 | 12.5
Ni0.5Pt0.5 | 140
Ni0.5Rh0.5 | 87.5
Ni0.8Ru0.2 | 512
Ni0.92Sb0.08 | 620
Ni0.9Ti0.1 | 553
Ni15Y2 | 119
Ni16Y2 | 142
Ni17Sm2 | 186
Ni17Tb2 | 178
Ni17Tm2 | 152
Ni17Y2 | 160
Ni17Yb2 | 145
Ni2.6Si0.4Tb2 | 78
Ni2.9Y | 32
Ni2Np | 32
Ni2Pr | 8
Ni2PuSi2 | 42
Ni2Sm | 22
Ni2Tb | 40
Ni2Tm | 13.5
Ni2U | 22.5
Ni2Yb | 5.7
Ni3.34P6U3 | 139
Ni3Pr | 20
Ni3Pt | 225
Ni3Sm | 85
Ni3Tb | 99
Ni3Tm | 43
Ni3Y | 33
Ni3Yb | 15
Ni4P2Yb | 0.15
Ni5Pr | 0
Ni5Sm | 27.5
Ni5Tb | 23
Ni5Tm | 22
Ni6.8Y2 | 60
Ni6.9Y2 | 52
Ni7Pr2 | 85
Ni7Tb2 | 99.5
Ni7Y2 | 58
NiNpSi2 | 51.5
NiPr | 21.5
NiSi2U | 97.5
NiSi3U2 | 27.5
NiSiU | 18
NiSm | 45.5
NiSnYb | 5.6
NiTb | 51
NiTm | 7.5
NiTm3 | 12
NiY | 4
NiYb | 9
NpOs2 | 7.5
NpSb2 | 47
NpSe3 | 18
NpTe3 | 25
O10Ru3Sr4 | 105
O3PrV | 135
O3RuSr | 160
O3SrV | 85
O3TbV | 113
O3TiY | 30
O3TmV | 106
O3VYb | 103.5
O7Pt2Yb2 | 0.3
O7Ru2Sr3 | 104
O7Sn2Yb2 | 0.15
O7Ti2Yb2 | 0.195
Os2Sm | 34.5
Os2Tb | 33
Os4Sb12Sm | 2.6
P4U3 | 138
PPu | 126
PSeU | 55
PTeU | 85
Pb3Tb5 | 215.3
Pd2Tb3 | 40
Pd3Sm7 | 183
PdSbU | 71
PdSi3U2 | 45.25
PdSiYb | 8
Pr0.25Tb0.75 | 163.5
Pr3Sn7 | 11.8
Pr3Tl | 11.3
Pr7Pt3 | 16
PrPt2 | 7.8
PrRh2 | 7.9
PrRhSn | 3
PrRu2 | 33.9
PrRu2Si2 | 14
PrSi | 54
PrSi2 | 11
Pt3Pu2Si5 | 58
Pt3V | 240
Pt5Tb | 7
PtSi2U | 85.5
PtSi3U2 | 49
PtSnU | 30
PtTb | 56
PtTb2 | 98
PtTm | 6
PtU | 28.6
PuS | 118
PuSe | 55
PuTe | 85
Rh2Tm | 0.4
Rh3Sb4U3 | 105
RhSbYb | 2.7
RhSi3U2 | 21.75
RhSiU | 10
RhSnU | 17
RhU | 57
Ru2Tb | 52
RuSbU | 35
RuSnU | 53
S2Ta | 0.9
S3TaU | 113
STeU | 85
SU | 178
Sb4U3 | 146
Sb4U5 | 86
Sb5ScU3 | 130
Sb5TiU3 | 160
Sb5U3Zr | 135
SbSeU | 128
SbTeU | 127
SeTeU | 69
SeU | 160
Si3Sm5 | 78
SmTl3 | 8.6
SmZn | 125
Sn2U3 | 60
Sn4U5 | 65
Sn5TiU3 | 65
Sn5U3 | 45
SnU | 55
Tb | 219.5
TbZn | 204
Te3U0.89 | 12
Te4U3 | 70
TeU | 102
Tm | 32
Zn2Zr | 21.3
Cr2GaTe4 | 656
MnInTe3 | 678
CrAuTe2 | 900
ScVP2Se6 | 390
Na3VAs2 | 520
InCrTe3 | 910
CrAsS3 | 309
Cr(AlTe2)2 | 710
VGeTe2 | 644
AuVTe2 | 280
Cr2Bi2Te5 | 252
CrP2Se6 | 224
In2V2Te5 | 106
Na3VBr6 | 7
CrV2N4 | 2
VCu2S4 | 16
MnPtSe2 | 244
Cr2SiTe4 | 366
CrInSe3 | 206
Ni46.8Cu2.5Mn36.5Sn14.3 | 321
Ni45Co5Mn36.6In13.4 | 269
Ni42.5Mn37.5In12.5Co7.5 | 300
Ni45Co4.75Fe0.25Mn36.6In13.4 | 281
Ni45.3Cu4.5Mn35.9Sn14.3 | 325
Ni40Co10Mn40Sn10 | 280
Ni43.1Cu6.5Mn35.9Sn14.5 | 329
Ni46.7Fe3Mn34.8In15.5 | 320
NiMnSn | 318
NiCuMnIn | 340
NiCoMnSn | 321
Ni50Mn35In12Si3 | 274
Ni50Mn34.4In15.6 | 306
Er2Ho10Co7 | 263
MnGa2Sb2 | 310
CrGa2Sb2 | 345
Gd5Si2Ge2 | 276
SbSCl0.1I0.9 | 293
Ni50Mn33.75Cu1.25In15 | 307
Sm3Te4 | 292
LaRhSn | 334
Ni50.5Mn34In15 | 313
Ni46.8Mn33Cu1.26In14.14B1.01 | 318
SbSI | 293
Tl0.58Rb0.42Fe1.72Se2 | 296
Cs0.86Fe1.66Se2 | 327
Ni50.5Mn32.32Cu2.02In14.14B1.01 | 310
Ni50Mn35In13.5Al1.5 | 318
La2.1MnGe2.2 | 300
Gd4Sb3 | 259
Fe | 1043
Co | 1388
Ni | 627
Gd | 292
Dy | 88
Co | 1390.91
Co17Yb2 | 1179
Co17Y2 | 1182.57
Co17Tm2 | 1180.6
Co17Th2 | 1035
Co17Tb2 | 1188.4
Co17Sm2 | 1172.62
Co17Pr2 | 1169.88
Co17Pr1.6Yb0.4 | 1169
Co17Pr1.2Yb0.8 | 1177
Co17Pr0.8Yb1.2 | 1179
Co17Pr0.4Yb1.6 | 1184
Co17Nd2 | 1160.75
Co17Lu2 | 1195.83
Co17Ho2 | 1178
Co17Gd2 | 1200.5
Co17Er2 | 1182.75
Co17Er1.6Pr0.4 | 1183
Co17Er1.2Pr0.8 | 1173
Co17Er0.8Pr1.2 | 1160
Co17Er0.4Pr1.6 | 1140
Co17Dy2 | 1163.6
CeCo17Y | 1150
Ce2Co17 | 1078.09
Ce1.7Co17Y0.3 | 1080
Ce1.5Co17Y0.5 | 1090
Ce1.3Co17Y0.7 | 1100
Ce0.5Co17Y1.5 | 1165
Co16GaTb | 900
Co16.8Sm2Zr0.2 | 1181
Ce2Co16.8Zr0.2 | 1072.5
Co7Hf | 650.333
Co16.6Sm2Zr0.4 | 1163
Co16.6La2Nb0.4 | 1025
Ce2Co16.6Zr0.4 | 1049.5
Co16.5Pr2Si0.5 | 1083
Co16.5La2Ta0.5 | 1032
Co16.5La2Nb0.5 | 1001
Co16.5Ga0.5Pr2 | 1083
Co16.4Sm2Zr0.6 | 1144
Co16.4La2Ta0.6 | 1020
Co16.4La2Nb0.6 | 973
Co16.4La2Mo0.6 | 987
Ce2Co16.4Zr0.6 | 1028
Co11.15Ti0.85Y | 1053
Co16.2Sm2Zr0.8 | 1119
Co16.2La2V0.8 | 926
Co16.2La2Ti0.8 | 972
Co16.2La2Mo0.8 | 948
Co5.5Ho | 1033
Co11TiY | 1004.33
Co11TbTi | 1070
Co11SmTi | 1040
Co11PrTi | 1040
Co11NdTi | 1020
Co11HoTi | 1045
Co11GdTi | 1055
Co11ErTi | 1060
Co11DyTi | 1030
CeCo11Ti | 920
Co16TiY2 | 1067
Co16Sm2Zr | 1097
Co16SiY2 | 1019
Co16Pr2Si | 986
Co16MoY2 | 995
Co16MnTb2 | 1164
Co16MnSm2 | 1085
Co16MnPr2 | 1113
Co16MnNd2 | 1081
Co16Lu2Si | 1035
Co16La2V | 880
Co16La2Ti | 914
Co16La2Mo | 757.5
Co16La2Mn | 1010
Co16Ho2Mn | 1106
Co16GaY2 | 1065
Co16GaTb2 | 1083
Co16GaSm2 | 1082
Co16GaPr2 | 1076.33
Co16GaHo2 | 1070
Co16Er2Ga | 1069
Co16Dy2Ga | 1058
Co16CuY2 | 1123
Ce2Co16Zr | 979
AlCo16Pr2 | 1042
AlCo16Gd2 | 1095
Co5.2Dy | 960
Co5.1Tb | 980
Co5Y | 967.136
Co5Th0.8Y0.2 | 635
Co5Th0.6Y0.4 | 735
Co5Th0.4Y0.6 | 785
Co5Th0.2Y0.8 | 825
Co5Th | 501
Co5Tb | 980.571
Co5Sm | 1001.46
Co5Pr | 884.8
Co5Nd | 836.667
Co5La | 865.9
Co5Ho | 915.625
Co5Gd0.4Sm0.6 | 727
Co5Gd | 999.364
Co5Er | 1039.33
Co5Dy | 969.625
CeCo5 | 642.533
Co15.83Cr1.17Sm2 | 948
Co15.83Cr1.17Gd2 | 1001
Co15.8La2V1.2 | 827
Co15.8La2Ti1.2 | 872
Co15.8La2Mo1.2 | 863
Co10.75Ti1.25Y | 918
BCo14Y2 | 1012
BCo14Tb2 | 1033.25
BCo14Sm2 | 1032
BCo14Pr2 | 992.333
BCo14NdY | 1009
BCo14NdTb | 1015
BCo14Nd2 | 1003.14
BCo14Nd1.5Tb0.5 | 1009
BCo14Nd0.5Tb1.5 | 1024
BCo14La2 | 967.333
BCo14Gd2 | 1054
Co15.6La2Mn1.4 | 991
Co15.5Pr2Si1.5 | 896
Al1.5Co15.5Pr2 | 976
Co10.51SmTi1.49 | 792
Co10.5Ti1.5Y | 863
BCo13.7Nd2Si0.3 | 950
Co15.3Pr2Si1.7 | 840
Co15.24Cr1.76Sm2 | 847
Co15.24Cr1.76Gd2 | 905
Co10.39SmTi1.61 | 748
Co15Si2Y2 | 823.667
Co15Pr2Si2 | 770
Co15Mn2Yb2 | 1063
Co15Mn2Tb2 | 1047
Co15Mn2Sm2 | 962
Co15Mn2Pr2 | 993
Co15Mn2Nd2 | 987
Co15Lu2Si2 | 852
Co15La2Mn2 | 910
Co15Ho2Mn2 | 998
Co15Ga2Y2 | 897.5
Co15Ga2Tb2 | 946
Co15Ga2Sm2 | 928
Co15Ga2Pr2 | 886.75
Co15Ga2Nd2 | 950
Co15Er2Mn2 | 982
Co15Er2Ga2 | 932
Co15Dy2Ga2 | 923
Ce2Co15Mn2 | 725
Ce2Co15Ga2 | 791.5
Ce2Co15Fe2 | 1070
Al2Co15Y2 | 895
Al2Co15Pr2 | 882
Al2Co15Ho2 | 911.667
Al2Co15Gd2 | 922
Al2Co15Er2 | 903
Al2Co15Dy2 | 898.5
Co10.26SmTi1.74 | 699
BCo13.4Nd2Si0.6 | 878
Co17N2.7Sm2 | 811
Co14.85Fe1.65Ga0.5Pr2 | 1084
Co10.14SmTi1.86 | 656
Co14.8Pr2Si2.2 | 750
Co7Y2 | 634.2
Co7Tm2 | 640
Co7Nd2 | 608.05
Co7Gd2 | 792.111
Co14Ga3Tb | 755
Co14.66Cr2.34Sm2 | 722
Co14.66Cr2.34Gd2 | 757
Co10.01SmTi1.99 | 607
Co10V2Y | 576.75
Co10Ti2Y | 663
Co10Si2Y | 719
Co10MoVY | 422
Co10Mo2Y | 492
Co10Mo2Sm | 625
Co10Mo2Pr | 514.5
Co10Mo2Nd | 520
Co10Mo1.5V0.5Y | 444
Co10Mo0.5Si1.5Y | 709
Co10HoMo2 | 570
Co10GdMo2 | 595
Co10ErV2 | 433.5
Co10ErSi2 | 719
Co10ErMoV | 440
Co10ErMo2 | 492.167
Co10ErMo1.5V0.5 | 440
Co10ErMo0.5V1.5 | 498
Co10DyMo2 | 530
CeCo10Mo2 | 575
Co14.6Pr2Si2.4 | 723
BCo13SiY2 | 777
BCo13Pr2Si | 754
BCo13Nd2Si | 773
BCo13FeY2 | 1013
BCo13FeNdY | 1033
BCo13FeNd2 | 999
Co14.5La2Mn2.5 | 848
Co14.45Mn2.55Pr2 | 990
Co6.8Fe0.2Nd2 | 622.2
Co4.5Ge0.5Y | 778
Co3Y | 302.318
Co3Tb | 502.2
Co3Nd0.9Tb0.1 | 386
Co3Nd0.8Tb0.2 | 402
Co3Nd0.7Tb0.3 | 418
Co3Nd0.6Tb0.4 | 425
Co3Nd0.5Tb0.5 | 442
Co3Nd0.3Tb0.7 | 468
Co3Nd0.2Tb0.8 | 470
Co3Nd0.1Tb0.9 | 475
Co3Nd | 385.767
Co3Gd0.9Nd0.1 | 588
Co3Gd0.8Nd0.2 | 580
Co3Gd0.7Nd0.3 | 578
Co3Gd0.6Nd0.4 | 560
Co3Gd0.5Nd0.5 | 528
Co3Gd0.4Nd0.6 | 504
Co3Gd0.3Nd0.7 | 477
Co3Gd0.2Nd0.8 | 440
Co3Gd0.1Nd0.9 | 409
Co3Gd | 617.929
BCo3 | 748.5
BCo12.7Pr2Si1.3 | 666
BCo12.7Nd2Si1.3 | 682
Co14Si3Y2 | 591
Co14Pr2Si3 | 665
Co14Mn3Y2 | 838
Co14Mn3Tb2 | 1029
Co14Mn3Sm2 | 809
Co14Mn3Pr2 | 883
Co14Mn3Nd2 | 795
Co14Lu2Si3 | 580
Co14La2Mn3 | 757
Co14Ho2Mn3 | 884
Co14Ga3Y2 | 789
Co14Ga3Tb2 | 780
Co14Ga3Sm2 | 720.5
Co14Ga3Pr2 | 726
Co14Ga3Ho2 | 750
Co14Er2Ga3 | 793
Co14Dy2Ga3 | 763
Co14Cr3Sm2 | 561
Co14Cr3Gd2 | 581
Al3Co14Y2 | 718
Al3Co14Pr2 | 741
Al3Co14Ho2 | 738
Al3Co14Gd2 | 701
Al3Co14Er2 | 743
Al3Co14Dy2 | 727
Co6.6Fe0.4Nd2 | 638.8
BCo12.4Si1.6Y2 | 610
BCo12.4Pr2Si1.6 | 574
BCo12.4Nd2Si1.6 | 601
Co2.898Fe0.102Y | 390
B2Co13Pr3 | 360
B2Co13Nd3 | 711.75
Co13.7La2Mn3.3 | 715
Co13.6Si3.4U2 | 207.5
Co13.6Mn3.4Pr2 | 881
Co13.6Lu2Si3.4 | 512
Co13.6Fe3.4Pr2 | 1118
Co6.4Fe0.6Nd2 | 652.5
Al2Co13.5Fe1.5Ho2 | 930
BCo12Pr2Si2 | 470
BCo12Nd2Si2 | 487
BCo12Fe2Pr2 | 979
BCo12Fe2NdY | 1027
Co13.3La2Mn3.7 | 660
B4Co21Nd5 | 570
Co2.799Fe0.201Y | 429
Co13.2Fe3.3Ga0.5Pr2 | 1073
Co6.2Fe0.8Nd2 | 666.6
Co13Mn4Yb2 | 708
Co13Mn4Tb2 | 916
Co13Mn4Sm2 | 571
Co13Mn4Pr2 | 663
Co13Mn4Nd2 | 709
Co13La2Mn4 | 593
Co13Ho2Mn4 | 789
Co13Ga4Y2 | 616
Co13Ga4Tb2 | 647
Co13Ga4Sm2 | 545
Co13Ga4Pr2 | 550
Co13Fe4Tm2 | 1108
Co13Fe4Sm2 | 1145
Co13Fe4NdSm | 1137
Co13Fe4Nd2 | 1113
Co13Fe4Nd1.8Sm0.2 | 1126
Co13Fe4Nd1.6Sm0.4 | 1126
Co13Fe4Nd1.4Sm0.6 | 1132
Co13Fe4Nd1.2Sm0.8 | 1134
Co13Fe4Nd0.8Sm1.2 | 1137
Co13Fe4Nd0.5Sm1.5 | 1143
Co13Fe3MnYb2 | 1134
Co13Fe3MnTm2 | 1105
Co13Fe2Mn2Yb2 | 1013
Co13Fe2Mn2Tm2 | 979
Co13Er2Mn4 | 678
Co13Er2Ga4 | 602
Co13Er2Fe4 | 1190
Co13Er2Fe3Mn | 1090
Co13Er2Fe2Mn2 | 998
Co13Dy2Ga4 | 618
Ce2Co13Mn4 | 390
Ce2Co13Fe4 | 1040
Al4Co13Y2 | 635
Al4Co13Pr2 | 583
Al4Co13Ho2 | 606
Al4Co13Gd2 | 505
Al4Co13Er2 | 681
Al4Co13Dy2 | 592
Co12.92Fe0.68Si3.4U2 | 311
Co2.7Fe0.3Y | 478
BCo2.7Fe0.3 | 825
Co12.75Mn4.25Pr2 | 773
Co6FeNd2 | 680.3
Co4SiY | 340
Co4GaTb | 499
Co4FeTh0.8Y0.2 | 687
Co4FeTh0.6Y0.4 | 760
Co4FeTh0.4Y0.6 | 874
Co4FeTh0.2Y0.8 | 915
Co4FeTh | 560
Co4CuDy | 800
Co2Mg | 320.667
Co12Ga5Tb | 388
BCo4Y | 380.2
BCo4Tb | 456.5
BCo4Sm | 505.25
BCo4Pr | 458.4
BCo4Nd | 447.833
BCo4Ho | 372
BCo4Gd | 508.333
BCo4Er | 387
BCo4Dy | 422.5
BCo2 | 427
AlCo4Y | 531.667
AlCo4Tb | 505
AlCo4Sm | 564.5
AlCo4Nd | 453
AlCo4Ho | 350
AlCo4Gd | 613
BCo11Fe3Pr2 | 967
BCo11Fe3NdY | 1014
BCo11Fe3Nd2 | 987
Co5.8Fe1.2Nd2 | 689.2
Co12.24Fe1.36Si3.4U2 | 393
Co2.55Fe0.45Y | 533
B6Co19Pr5 | 380
B6Co19Nd5 | 385
Co12Mn5Sm2 | 475
Co12Mn5Pr2 | 583
Co12Mn5Nd2 | 558
Co12Ga5Y2 | 455
Co12Ga5Tb2 | 429
Co12Ga5Sm2 | 357.5
Co12Ga5Pr2 | 360
Co12Ga5Ho2 | 390
Co12Fe4GaPr2 | 983
Co12Fe3Ga2Y2 | 878
Co12Er2Ga5 | 396
Co12Dy2Ga5 | 423
B6Co12Pr | 157.7
B6Co12Gd | 160
Al5Co12Gd2 | 420
Al2Co12Fe3Ho2 | 919
Co11.9Fe5.1Sm2 | 1128
Co11.9Fe5.1Pr2 | 1073
Co5.6Fe1.4Nd2 | 698.4
BCo10.5Fe3.5Nd2 | 980
Co8Fe2Mo2Y | 550
Co8Fe2Mo2Pr | 640
Co8Fe2HoMo2 | 615
Co8ErFe2Mo2 | 610
Co8DyFe2Mo2 | 600
Co5.5Fe1.5Nd2 | 701.4
B4Co11Y3 | 347.667
B4Co11Pr3 | 414.333
B4Co11Nd3 | 392.2
B4Co11Dy3 | 388.333
B2Co11Nd3Ni2 | 595
Co11.55Fe4.95Ga0.5Pr2 | 1023
B6Co11.5Fe0.5Gd | 155
BCo2.4Fe0.6 | 883
BCo10Fe4Pr2 | 958
BCo10Fe4NdY | 1003
BCo10Fe4NdTb | 1001
BCo10Fe4Nd2 | 973
B3Co7Y2 | 316.5
B3Co7Pr2 | 331.5
B3Co7Nd2 | 333.25
B3Co7Dy2 | 325
Co5.3Fe1.8Nd2 | 714.1
Co11Mn6Tb2 | 578
Co11Mn6Sm2 | 359
Co11Mn6Pr2 | 363
Co11Mn6Nd2 | 298
Co11Ga6Sm2 | 189.5
Co11Er2Mn6 | 383
Co11Dy2Ga6 | 313
Ce2Co11Fe6 | 970
Co10.88Fe2.72Si3.4U2 | 450
As7Ca2Co12 | 38
Co2.25Fe0.75Y | 589
Co11.9Fe5.1N2.2Sm2 | 891
BCo9.5Fe4.5Pr2 | 950
BCo9.5Fe4.5Nd2 | 964
Al2Co10.5Fe4.5Ho2 | 908
Co4.9Fe2.1Nd2 | 725.1
B3Co6.5Fe0.5Nd2 | 436
Co7Fe3Mo2Nd | 645
Co10.2Fe6.8Pr2 | 1042.5
BCo9Fe5Y2 | 973
BCo9Fe5Pr2 | 942
BCo9Fe5NdY | 982
Co10Mn7Tb2 | 565
Co10Mn7Sm2 | 330
Co10Mn7Pr2 | 189
Co10Mn7Nd2 | 168
Co10Ga7Tb2 | 129
Co10Fe5Ga2Nd2 | 920
BCo2.1Fe0.9 | 923
Co9.9Fe6.6Ga0.5Pr2 | 979
Co4.6Fe2.4Nd2 | 730.3
Co9.6Fe6.4GaPr2 | 939
Co9.52Fe4.08Si3.4U2 | 522
Co3Ga2Tb | 205
Co3Cu2Dy | 650
BCo8.5Fe5.5Nd2 | 943
BCo3NiSm | 424
BCo3FeY | 635
BCo3FeTb | 699
BCo3FeSm | 729
BCo3FeNd | 525
BCo3DyFe | 650
B3Co6FeNd2 | 536
B0.8C0.2Co3FeNd | 492
Co9.3Fe6.2Ga1.5Pr2 | 876
Co9Mn8Pr2 | 114
Co9Mn8Nd2 | 132
Co9Fe6Ga2Y2 | 858
Co9Fe6Ga2Pr2 | 833
Al2Co9Fe6Ho2 | 874
BCo8Fe6Pr2 | 920
Co6Fe4Mo2Y | 610
Co6Fe4Mo2Pr | 660
Co6Fe4HoMo2 | 630
Co6ErFe4Mo2 | 550
Co6DyFe4Mo2 | 630
Co8.5Fe8.5Sm2 | 1018
B2Co8Nd3Ni5 | 417.5
Co8.4Fe5.6Ga3Pr2 | 744
Co8.25Fe8.25Ga0.5Pr2 | 929
Co8.16Fe5.44Si3.4U2 | 561
B3Co5Fe2Nd2 | 584
BCo7Fe7Y2 | 923
BCo7Fe7Pr2 | 893
Co7.5Fe7.5Ga2Y2 | 850
Co7.5Fe7.5Ga2Nd2 | 875
Co8.5Fe8.5N2.9Sm2 | 901
Co5Fe5V2Y | 671
Co5Fe5Mo2Nd | 678
Co7.2Fe8.8GaPr2 | 915
Co12O19Sr | 80
Co1.5Fe1.5Y | 630
Co6.8Fe6.8Si3.4U2 | 592
BCo6Fe8Pr2 | 863
BCo6Fe8NdTb | 907
BCo6Fe8Nd2 | 880
Co6.6Fe9.9Ga0.5Pr2 | 843
BCo3O5 | 42
BCo2Fe2Y | 655
BCo2Fe2Tb | 719
BCo2Fe2Sm | 766
B3Co4Fe3Nd2 | 716
B2Co6Nd3Ni7 | 304
Co6Fe9Ga2Y2 | 787
Al2Co6Fe9Ho2 | 773
Co4Fe6Mo2Y | 570
Co4Fe6Mo2Pr | 610
Co4Fe6HoMo2 | 575
Co4ErFe6Mo2 | 510
Co4DyFe6Mo2 | 590
BCo5Fe9Y2 | 846.5
BCo5Fe9Pr2 | 831
BCo5Er2Fe9 | 843
Co5.44Fe8.16Si3.4U2 | 576
Co9.077Fe19.285Gd3Ti0.638 | 886
Co5.1Fe11.9Sm2 | 846
Co4.8Fe11.2GaPr2 | 763
B3Co3Fe4Nd2 | 607
Co4.5Fe10.5Ga2Y2 | 737
BCo4Fe10Nd2 | 821.5
BCo4Er2Fe10 | 803
Co5.1Fe11.9N2.8Sm2 | 877
Co3Fe7V2Y | 651
Co3Fe7Mo2Nd | 583
BCo2FeO5 | 70
Co4.08Fe9.52Si3.4U2 | 570
Co4Fe11Ga2Nd2 | 750
Co0.75Fe2.25Y | 615
Co3.4Fe13.6Sm2 | 718
BCo3Fe11Y2 | 759.5
BCo3Fe11Pr2 | 747
BCoFe3Y | 674
B3Co2Fe5Nd2 | 601.5
B2Co3Nd3Ni10 | 160
Co3Fe12Ga2Y2 | 673
Al2Co3Fe12Ho2 | 635
Co3.4Fe13.6N2.8Sm2 | 842
Co2Fe8V2Y | 623
Co2Fe8Mo2Y | 470
Co2Fe8Mo2Pr | 530
Co2Fe8HoMo2 | 480
Co2ErFe8Mo2 | 450
Co2DyFe8Mo2 | 490
Co2.72Fe10.88Si3.4U2 | 562
BCo2Fe12NdTb | 738
BCo2Fe12Nd2 | 723.5
BCo2Er2Fe12 | 698
Co1.7Fe15.3Sm2 | 568
B3CoFe6Nd2 | 569
Co1.5Fe13.5Ga2Y2 | 594
Co1.7Fe15.3N2.9Sm2 | 798
CoFe9V2Y | 594
CoFe9Mo2Nd | 480
Co1.36Fe12.24Si3.4U2 | 554
BCoFe13Y2 | 633
BCoFe13Pr2 | 631
BCoFe13Nd2 | 651.5
B3Co0.5Fe6.5Nd2 | 651
La7Mn10O30Sr3 | 370
Co2TiAl | 134
Co2TiGa | 128
Co2TiSi | 380
Co2TiGe | 380
Co2TiSn | 355
Co2ZrSn | 448
Co2VGa | 357
Co2VSn | 95
Co2VAl | 342
Co2ZrAl | 185
Co2ZrSn | 444
Co2NbAl | 383
Co2NbSn | 119
Co2HfAl | 193
Co2HfGa | 186
Co2HfSn | 394
Co2CrGa | 495
Co2CrAl | 334
Co2MnAl | 697
Co2MnAl | 693
Co2MnGa | 694
Co2MnGe | 905
Co2MnSi | 985
Co2MnSn | 829
Co2FeSi | 1100
Co2FeAl | 1000
Co2FeGa | 1100
Co2TaAl | 260
Mn2VAl | 760
Mn2FeGa | 650
Mn2NiGa | 588
Mn2PtGa | 230
Mn2CoGa | 718
Mn2RuGa | 460
Mn2VGa | 783
Mn2RuGe | 303
Mn2PtIn | 350
Mn2RhSn | 270
Mn2RuSi | 50
Mn2CoAl | 670
Mn2CoAl | 720
Mn2CoGe | 579
Mn2CoSn | 598
Mn2CoSn | 610
Mn2CoSb | 485
Mn2NiSn | 530
Mn2NiSn | 565
Mn2NiSb | 647
Mn3Ga | 770
Rh2MnGe | 400
Rh2MnGe | 470
Rh2MnGe | 450
Rh2MnSn | 431
Rh2MnSn | 412
Rh2MnPb | 338
Rh2MnAl | 85
Rh2MnAl | 105
Cu2MnSn | 530
Cu2MnAl | 603
Cu2MnIn | 510
Pd2MnAl | 240
Pd2MnSn | 189
Pd2MnSb | 247
Pd2MnGe | 170
Pd2MnIn | 142
Au2MnAl | 233
Au2MnZn | 253
Ru2MnGe | 316
Ru2MnSi | 313
Ru2MnSb | 195
Ru2MnSn | 296
BCo2Fe2Sm | 782
BCoFe3Y | 674
BCo2DyFe2 | 656.5
BCo2Fe2Y | 655
BCo3FeY | 635
BCo3FeNd | 525
BCo4Gd | 508.333
BCo4Sm | 505.25
BCo4Pr | 458.4
BCo4Tb | 456.5
BCo4Nd | 447.833
BCo3NiSm | 424
BCo4Dy | 422.5
BCo4La | 420
BCo4Lu | 396
BCo4Er | 387
BCo4Y | 380.2
BCo4Ho | 372
BCo4Th | 302.5
BCeCo4 | 290.25
BeCo17Y2 | 1095
BeCe2Co17 | 1002
Co13InLa6 | 490
Co13La6Sb | 490
CoRh2Sn | 449.33
Co2Mg | 321
PrCo6.8Zr0.2 | 963
YCo6.8Zr0.2 | 1114
NdCo6.8Zr0.2 | 983
NdCo6.8Hf0.2 | 1065
SmCo7 | 775
SmCo5.8 | 1023
SmCo5.85Si0.90 | 577.8
SmCo6.79Ti0.21 | 1029
SmCo6.72Ti0.28 | 1018
SmCo6.65Ti0.35 | 1015
SmCo6.58Ti0.42 | 1006
SmCo6.44Ti0.56 | 983
SmCo6.9Cu0.1 | 1123
SmCo6.8Cu0.2 | 1125
SmCo6.7Cu0.3 | 1101
SmCo6.6Cu0.4 | 1042
SmCo6.5Cu0.5 | 1031
SmCo6.3Cu0.7 | 1033
SmCo6Ga | 800
SmCo5.7Ga1.3 | 800
SmCo5.4Ga1.6 | 800
SmCo6.9Zr0.1 | 905
SmCo6.8Zr0.2 | 761
SmCo6.7Zr0.3 | 760
SmCo6.6Zr0.4 | 752
SmCo6.5Zr0.5 | 736
SmCo6.2Zr0.8 | 420
SmCo6.75Zr0.25 | 770
SmCo6.48Fe0.27Zr0.25 | 770
SmCo6.34Fe0.41Zr0.25 | 770
SmCo6.21Fe0.54Zr0.25 | 770
GdCo6.9Zr0.1 | 1144
TbCo5.1 | 980
TbCo6.7Cr0.3 | 722.5
TbCo6.7Zn0.3 | 900
TbCo6.7Ga0.3 | 831.8
DyCo5.2 | 960
DyCo6.9Zr0.1 | 1128
HoCo5.5 | 1033
HoCo6.9Zr0.1 | 1124
ErCo6 | 800
ErCo6.9Zr0.1 | 1122
ThCo5.9 | 748
Y | 621
Sm | 641
Gd | 623
Tb | 615
Dy | 604
Ho | 611
Er | 602
Tm | 603
Lu | 601
PrNi | 21.5
NdNi | 31
SmNi | 46
GdNi | 72
TbNi | 51
DyNi | 56
HoNi | 34.5
ErNi | 12
TmNi | 8
YNi | 4
NdNi2 | 15.7
SmNi2 | 21.3
GdNi2 | 79.3
TbNi2 | 40
DyNi2 | 26.5
HoNi2 | 20
ErNi2 | 18.5
TmNi2 | 13.5
PrNi3 | 20
NdNi3 | 27
SmNi3 | 85
GdNi3 | 115.5
TbNi3 | 99
DyNi3 | 69
HoNi3 | 66
ErNi3 | 64
TmNi3 | 43
YbNi3 | 20
YNi3 | 33
Ce2Ni7 | 48
Pr2Ni7 | 85
Nd2Ni7 | 87
Gd2Ni7 | 117
Tb2Ni7 | 99.5
Dy2Ni7 | 80.5
Ho2Ni7 | 70
Er2Ni7 | 74
Y2Ni7 | 58
NdNi5 | 13
GdNi5 | 29.3
TbNi5 | 27
DyNi5 | 20
HoNi5 | 20.5
ErNi5 | 12
TmNi5 | 22
Sm2Ni17 | 186
Gd2Ni17 | 196
Tb2Ni17 | 178
Dy2Ni17 | 169
Ho2Ni17 | 162
Er2Ni17 | 166
Tm2Ni17 | 152
Y2Ni17 | 160
Pr3Со | 7
Er3Co | 7
Tm3Co | 5
Lu3Co | 2
Y3Co | 2
Gd4Co3 | 231.5
Dy4Co3 | 55
Ho4Co3 | 44
Er4Co3 | 25
Lu4Co3 | 2
Y4Co3 | 2
CeCo2 | 0
PrCo2 | 49
NdCo2 | 105.3
SmCo2 | 226.7
GdCo2 | 403.7
TbCo2 | 237.5
DyCo2 | 146
HoCo2 | 86.8
ErCo2 | 38.8
TmCo2 | 20
CeCo3 | 78
PrCo3 | 339.5
NdCo3 | 392.6
GdCo3 | 611.5
TbCo3 | 506
DyCo3 | 452.5
HoCo3 | 418
ErCo3 | 395
TmCo3 | 401
YbCo3 | 330
LuCo3 | 362
YCo3 | 305.5
La2Co7 | 490
Ce2Co7 | 123
Pr2Co7 | 574
Nd2Co7 | 609
Sm2Co7 | 713
Gd2Co7 | 771
Tb2Co7 | 717
Dy2Co7 | 640
Ho2Co7 | 647
Er2Co7 | 646
Y2Co7 | 639
La5Co19 | 616
Ce5Co19 | 293
Pr5Co19 | 690
Nd5Co19 | 714
LaCo5 | 840
CeCo5 | 737
PrCo5 | 912
NdCo5 | 910
SmCo5 | 1020
GdCo5 | 1014
TbCo5.1 | 980
DyCo5.2 | 960
HoCo5.5 | 1033
ErCo5.9 | 1053
TmCo6 | 1020
YCo5 | 987
Ce2Co17 | 1078
Pr2Co17 | 1177
Nd2Co17 | 1157
Sm2Co17 | 1195
Gd2Co17 | 1218
Tb2Co17 | 1185
Dy2Co17 | 1166
Ho2Co17 | 1177
Er2Co17 | 1184
Tm2Co17 | 1181
Lu2Co17 | 1196
Y2Co17 | 1186
LaCo13 | 1290
CeFe2 | 235
SmFe2 | 688
GdFe2 | 796
TbFe2 | 704
DyFe2 | 635
HoFe2 | 608
ErFe2 | 587
TmFe2 | 599
LuFe2 | 596
YFe2 | 542
SmFe3 | 650
GdFe3 | 729
TbFe3 | 652
DyFe3 | 606
HoFe3 | 571
ErFe3 | 552
TmFe3 | 537
YFe3 | 569
Gd6Fe23 | 659
Tb6Fe23 | 574
Dy6Fe23 | 534
Ho6Fe23 | 530
Er6Fe23 | 494
Tm6Fe23 | 475
Yb6Fe23 | 480
Lu6Fe23 | 481
Y6Fe23 | 481
Ce2Fe17 | 238
Pr2Fe17 | 283
Nd2Fe17 | 327
Sm2Fe17 | 368
Gd2Fe17 | 476
Tb2Fe17 | 408
Dy2Fe17 | 371
Ho2Fe17 | 325
Er2Fe17 | 305
Yb2Fe17 | 280
Tm2Fe17 | 275
Lu2Fe17 | 268
Y2Fe17 | 324
ErMn2 | 22
TmMn2 | 12
Nd6Mn23 | 416
Sm6Mn23 | 439
Gd6Mn23 | 468
Tb6Mn23 | 455
Dy6Mn23 | 443
Ho6Mn23 | 434
Er6Mn23 | 115
Lu6Mn23 | 378
Y6Mn23 | 486
La0.7Sr0.3 Mn0.5Cr0.5O3 | 226
La0.7Sr0.3 Mn0.8Cr0.2O3 | 286
La0.7Sr0.3 Mn0.9Cu0.1O3 | 350
La0.75Sr0.25 MnO3 | 340
La0.7Sr0.3 Mn0.6Cr0.4O3 | 242
La0.7Sr0.25Ag0.05MnO3 | 303
La0.7Sr0.05Ag0.25MnO3 | 363
La0.75Ba0.1Ag0.15MnO3 | 315
La0.7Ca0.3MnO3 | 250
La0.7Ag0.3MnO3 | 270
La0.89Sr0.11MnO3 | 195
La0.88Sr0.12MnO3 | 170
La0.875Sr0.125MnO3 | 188
La0.865Sr0.135MnO3 | 214
La0.855Sr0.145MnO3 | 230.5
La0.845Sr0.155MnO3 | 242
La0.835Sr0.165MnO3 | 260.5
La0.83Sr0.17MnO3 | 265
La0.825Sr0.175 MnO3 | 283
La0.72Sr0.28MnO3 | 375
La0.69Sr0.31MnO3 | 380
La0.64Sr0.36MnO3 | 372
La0.52Sr0.48MnO3 | 330
La0.50Sr0.50MnO3 | 310
La0.48Sr0.52MnO3 | 290
La0.45Sr0.55MnO3 | 260
La0.4Sm0.3Sr0.3MnO3 | 256
Ba0.95Sr0.05MnO3 | 353
La0.7Sr0.3Mn0.93Fe0.07O3 | 296
La0.7Sr0.3Mn0.9Al0.1O3 | 310
La0.67Ca0.33Mn0.85V0.15O3 | 287.2
La0.57Nd0.1Sr0.23MnO3 | 339
La0.6Nd0.1Ca0.15Sr0.15Mn0.9Fe0.1O3 | 298
La0.6Nd0.1Ca0.15Sr0.15Mn0.95Fe0.05O3 | 306
La0.6Nd0.1Ca0.15Sr0.15MnO3 | 326
La0.9Pb0.1MnO3 | 235
La0.8Pb0.2MnO3 | 310
La0.7Pb0.3MnO3 | 358
La0.6Pb0.4MnO3 | 360
La0.5Pb0.5MnO3 | 355
La0.65Sr0.35MnO3 | 377
La0.55Pr0.1Sr0.35MnO3 | 353
La0.45Pr0.2Sr0.35MnO3 | 344
La0.35Pr0.3Sr0.35MnO3 | 334
La0.7Sr0.1Ag0.2 MnO3 | 286.5
La0.67Sr0.33MnO3 | 372.5
La0.7Sr0.3MnO3 | 370
Ca0.5La0.5MnO3 | 220
Ca0.5La0.5MnO3 | 264
Ca0.5La0.5MnO3 | 272
Ca0.5La0.5MnO3 | 289
Ca0.5La0.5MnO3 | 264
Ca0.5La0.5MnO3 | 263
Ca0.5La0.5MnO3 | 264
Ca0.5La0.5MnO3 | 240
Ca0.5La0.5MnO3 | 164
Ca0.5La0.5MnO3 | 210
Ca0.5La0.5MnO3 | 168
Ca0.5La0.5MnO3 | 200
Ca0.5La0.5MnO3 | 190
Ca0.5La0.5MnO3 | 240
Ca0.5La0.5MnO3 | 257.3
Ca0.5La0.5MnO3 | 249.1
Ca0.5La0.5MnO3 | 270.3
Ca0.5La0.5MnO3 | 259.7
Ca0.5La0.5MnO3 | 128
Ca0.5La0.5MnO3 | 185
Ca0.5La0.5MnO3 | 257
Ca0.5La0.5MnO3 | 270
Ca0.5La0.5MnO3 | 252
Ca0.5La0.5MnO3 | 270
Ca0.5La0.5MnO3 | 270
Ca0.5La0.5MnO3 | 258.88
Ca0.5La0.5MnO3 | 260
Ca0.5La0.5MnO3 | 250
Ca0.5La0.5MnO3 | 268
Ca0.5La0.5MnO3 | 281
Ca0.5La0.5MnO3 | 262
Ca0.5La0.5MnO3 | 230
Ca0.5La0.5MnO3 | 260
Ca0.5La0.5MnO3 | 255
Ca0.5La0.5MnO3 | 250.3
Ca0.5La0.5MnO3 | 225
Ca0.5La0.5MnO3 | 225
Ca0.5La0.5MnO3 | 264.73
Ca0.5La0.5MnO3 | 271.53
Ca0.5La0.5MnO3 | 289.31
Ca0.5La0.5MnO3 | 300
Ca0.5La0.5MnO3 | 220
Ca0.5La0.5MnO3 | 232
Ca0.5La0.5MnO3 | 258
Ca0.5La0.5MnO3 | 224
Ca0.5La0.5MnO3 | 232
Ca0.5La0.5MnO3 | 238
Ca0.5La0.5MnO3 | 224
Ca0.5La0.5MnO3 | 264.4
Ca0.5La0.5MnO3 | 240
Ca0.5La0.5MnO3 | 260
Ca0.5La0.5MnO3 | 168
Ca0.5La0.5MnO3 | 258
Ca0.5La0.5MnO3 | 231
Ca0.5La0.5MnO3 | 240
Ca0.5La0.5MnO3 | 230
Ca0.5La0.5MnO3 | 258
Ca0.5La0.5MnO3 | 265
Ca0.5La0.5MnO3 | 250
Ca0.5La0.5MnO3 | 198
Ca0.5La0.5MnO3 | 209
Ca0.5La0.5MnO3 | 265
Ca0.5La0.5MnO3 | 254
Ca0.5La0.5MnO3 | 264
Ca0.5La0.5MnO3 | 271.35
Ca0.5La0.5MnO3 | 250
Ca0.5La0.5MnO3 | 200
Ca0.5La0.5MnO3 | 190
Ca0.5La0.5MnO3 | 255
Ca0.5La0.5MnO3 | 270
Ca0.5La0.5MnO3 | 197
Ca0.5La0.5MnO3 | 216
Ca0.5La0.5MnO3 | 240
Ca0.5La0.5MnO3 | 270
Ca0.5La0.5MnO3 | 264
Ca0.5La0.5MnO3 | 255
Ca0.5La0.5MnO3 | 90
Ca0.5La0.5MnO3 | 234
Ca0.5La0.5MnO3 | 266
Ca0.5La0.5MnO3 | 147.2
Ca0.5La0.5MnO3 | 200
Ca0.5La0.5MnO3 | 178
Ca0.5La0.5MnO3 | 240
Ca0.5La0.5MnO3 | 264
Ca0.5La0.5MnO3 | 205
Ca0.5La0.5MnO3 | 130
Ca0.5La0.5MnO3 | 249
Ca0.5La0.5MnO3 | 280
Ca0.5La0.5MnO3 | 220
Ca0.5La0.5MnO3 | 270
Ca0.5La0.5MnO3 | 230
Ca0.5La0.5MnO3 | 225
Ca0.5La0.5MnO3 | 254
Ca0.5La0.5MnO3 | 184
Ca0.5La0.5MnO3 | 265
Ca0.5La0.5MnO3 | 279
Ca0.5La0.5MnO3 | 248
Ca0.5La0.5MnO3 | 263
Ca0.5La0.5MnO3 | 268
Ca0.5La0.5MnO3 | 225
Ca0.5La0.5MnO3 | 269.1
Ca0.5La0.5MnO3 | 161.8
Ca0.5La0.5MnO3 | 230
Ca0.5La0.5MnO3 | 300
Ca0.5La0.5MnO3 | 140
Ca0.5La0.5MnO3 | 189
Ca0.5La0.5MnO3 | 189
Ca0.5La0.5MnO3 | 258
Ca0.5La0.5MnO3 | 175
Ca0.5La0.5MnO3 | 240
Ca0.5La0.5MnO3 | 264
Ca0.5La0.5MnO3 | 300
Ca0.5La0.5MnO3 | 230
Ca0.5La0.5MnO3 | 190
Ca0.5La0.5MnO3 | 262
Ca0.5La0.5MnO3 | 270
Ca0.5La0.5MnO3 | 261
Ca0.5La0.5MnO3 | 252
Ca0.5La0.5MnO3 | 200
Ca0.5La0.5MnO3 | 300
Ca0.5La0.5MnO3 | 275
Ca0.5La0.5MnO3 | 234
Ca0.5La0.5MnO3 | 200
Ca0.5La0.5MnO3 | 260
Ca0.5La0.5MnO3 | 230
Ca0.5La0.5MnO3 | 240
Ca0.5La0.5MnO3 | 190
Ca0.5La0.5MnO3 | 181
Ca0.5La0.5MnO3 | 175.6
Ca0.5La0.5MnO3 | 255
Ca0.5La0.5MnO3 | 312
Ca0.5La0.5MnO3 | 250
Ca0.5La0.5MnO3 | 220
Ca0.5La0.5MnO3 | 150
Ca0.5La0.5MnO3 | 202
Ca0.5La0.5MnO3 | 270
Ca0.5La0.5MnO3 | 250
Ca0.5La0.5MnO3 | 250
Ca0.5La0.5MnO3 | 260
Ca0.5La0.5MnO3 | 275
Ca0.5La0.5MnO3 | 267
Ca0.5La0.5MnO3 | 265
Ca0.5La0.5MnO3 | 225
Ca0.5La0.5MnO3 | 265
Ca0.5La0.5MnO3 | 245
Ca0.5La0.5MnO3 | 270
Ca0.5La0.5MnO3 | 270
Ca0.5La0.5MnO3 | 242
Ca0.5La0.5MnO3 | 225
Ca0.5La0.5MnO3 | 225
Ca0.5La0.5MnO3 | 223
Ca0.5La0.5MnO3 | 263
Ca0.5La0.5MnO3 | 250
Ca0.5La0.5MnO3 | 190
Ca0.5La0.5MnO3 | 230
Ca0.5La0.5MnO3 | 262
Ca0.5La0.5MnO3 | 260
Ca0.5La0.5MnO3 | 180
Ca0.5La0.5MnO3 | 250
Ca0.5La0.5MnO3 | 220
Ca0.5La0.5MnO3 | 256
Ca0.5La0.5MnO3 | 257
Ca0.5La0.5MnO3 | 260
Ca0.5La0.5MnO3 | 215
Ca0.5La0.5MnO3 | 150
Ca0.5La0.5MnO3 | 250
Ca0.5La0.5MnO3 | 250
Sr0.4La0.6MnO3 | 350
Sr0.4La0.6MnO3 | 370
Sr0.4La0.6MnO3 | 372
Sr0.4La0.6MnO3 | 382
Sr0.4La0.6MnO3 | 394
Sr0.4La0.6MnO3 | 339.5
Sr0.4La0.6MnO3 | 365
Sr0.4La0.6MnO3 | 378
Sr0.4La0.6MnO3 | 355
Sr0.4La0.6MnO3 | 362.5
Sr0.4La0.6MnO3 | 180
Sr0.4La0.6MnO3 | 177
Sr0.4La0.6MnO3 | 240
Sr0.4La0.6MnO3 | 190
Sr0.4La0.6MnO3 | 338
Sr0.4La0.6MnO3 | 375
Sr0.4La0.6MnO3 | 362
Sr0.4La0.6MnO3 | 350
Sr0.4La0.6MnO3 | 350
Sr0.4La0.6MnO3 | 303
Sr0.4La0.6MnO3 | 281
Sr0.4La0.6MnO3 | 313
Sr0.4La0.6MnO3 | 350
Sr0.4La0.6MnO3 | 360
Sr0.4La0.6MnO3 | 361
Sr0.4La0.6MnO3 | 361
Sr0.4La0.6MnO3 | 332
Sr0.4La0.6MnO3 | 331
Sr0.4La0.6MnO3 | 400
Sr0.4La0.6MnO3 | 360
Sr0.4La0.6MnO3 | 350
Sr0.4La0.6MnO3 | 380
Sr0.4La0.6MnO3 | 369
Sr0.4La0.6MnO3 | 369.2
Sr0.4La0.6MnO3 | 360
Sr0.4La0.6MnO3 | 386
Sr0.4La0.6MnO3 | 321
Sr0.4La0.6MnO3 | 318
Sr0.4La0.6MnO3 | 369
Sr0.4La0.6MnO3 | 294
Sr0.4La0.6MnO3 | 365
Sr0.4La0.6MnO3 | 286
Sr0.4La0.6MnO3 | 287
Sr0.4La0.6MnO3 | 369
Sr0.4La0.6MnO3 | 363
Sr0.4La0.6MnO3 | 360
Sr0.4La0.6MnO3 | 345
Sr0.4La0.6MnO3 | 292
Sr0.4La0.6MnO3 | 278
Sr0.4La0.6MnO3 | 297
Sr0.4La0.6MnO3 | 224
Sr0.4La0.6MnO3 | 178
Sr0.4La0.6MnO3 | 177
Sr0.4La0.6MnO3 | 330
Sr0.4La0.6MnO3 | 237
Sr0.4La0.6MnO3 | 377
Sr0.4La0.6MnO3 | 295
Sr0.4La0.6MnO3 | 377
Sr0.4La0.6MnO3 | 302
Sr0.4La0.6MnO3 | 315
Sr0.4La0.6MnO3 | 367
Sr0.4La0.6MnO3 | 286
Sr0.4La0.6MnO3 | 281
Sr0.4La0.6MnO3 | 350
Sr0.4La0.6MnO3 | 335
Sr0.4La0.6MnO3 | 345
Sr0.4La0.6MnO3 | 374.6
Sr0.4La0.6MnO3 | 360
Sr0.4La0.6MnO3 | 355
Sr0.4La0.6MnO3 | 374
Sr0.4La0.6MnO3 | 374
Sr0.4La0.6MnO3 | 170
Sr0.4La0.6MnO3 | 340
Sr0.4La0.6MnO3 | 370
Sr0.4La0.6MnO3 | 373
Sr0.4La0.6MnO3 | 333
Sr0.4La0.6MnO3 | 320
Sr0.4La0.6MnO3 | 270
Sr0.4La0.6MnO3 | 335
Sr0.4La0.6MnO3 | 365
Sr0.4La0.6MnO3 | 364.4
Sr0.4La0.6MnO3 | 372
Sr0.4La0.6MnO3 | 370
Sr0.4La0.6MnO3 | 294
Sr0.4La0.6MnO3 | 369
Sr0.4La0.6MnO3 | 369
Sr0.4La0.6MnO3 | 376
Sr0.4La0.6MnO3 | 306
Sr0.4La0.6MnO3 | 363
Sr0.4La0.6MnO3 | 395
Sr0.4La0.6MnO3 | 370
Sr0.4La0.6MnO3 | 325
Sr0.4La0.6MnO3 | 297
Sr0.4La0.6MnO3 | 311.25
Sr0.4La0.6MnO3 | 309
Sr0.4La0.6MnO3 | 315
Sr0.4La0.6MnO3 | 372
Sr0.4La0.6MnO3 | 348
Sr0.4La0.6MnO3 | 310
Sr0.4La0.6MnO3 | 375
Sr0.4La0.6MnO3 | 369
Sr0.4La0.6MnO3 | 380
Sr0.4La0.6MnO3 | 260
Sr0.4La0.6MnO3 | 365
Sr0.4La0.6MnO3 | 369
Sr0.4La0.6MnO3 | 342
Sr0.4La0.6MnO3 | 365
Sr0.4La0.6MnO3 | 320.5
Sr0.4La0.6MnO3 | 384
Sr0.4La0.6MnO3 | 371
Sr0.4La0.6MnO3 | 240
Sr0.4La0.6MnO3 | 260
Sr0.4La0.6MnO3 | 378.1
Sr0.4La0.6MnO3 | 376
Sr0.4La0.6MnO3 | 284
Sr0.4La0.6MnO3 | 292
Sr0.4La0.6MnO3 | 309
Sr0.4La0.6MnO3 | 283
Sr0.4La0.6MnO3 | 360
Nd2Fe14B | 593.5
Nd2Fe14B | 580
Nd2Fe14B | 588
Nd2Fe14B | 577
Nd2Fe14B | 585
Nd2Fe14B | 583
Nd2Fe14B | 585
Nd2Fe14B | 588
Nd2Fe14B | 586
Nd2Fe14B | 586
Nd2Fe14B | 573
Nd2Fe14B | 588
Nd2Fe14B | 588
Nd2Fe14B | 580
Nd2Fe14B | 583
Nd2Fe14B | 584
Nd2Fe14B | 588
Nd2Fe14B | 570
Nd2Fe14B | 593
Nd2Fe14B | 571
Nd2Fe14B | 589
Nd2Fe14B | 583
Nd2Fe14B | 585
Nd2Fe14B | 587
Nd2Fe14B | 576
Nd2Fe14B | 580
Nd2Fe14B | 590
Nd2Fe14B | 585
Nd2Fe14B | 585
Nd2Fe14B | 585
Nd2Fe14B | 585
Nd2Fe14B | 585
Nd2Fe14B | 586
Nd2Fe14B | 589
Nd2Fe14B | 312.5
Nd2Fe14B | 589
Nd2Fe14B | 585
Nd2Fe14B | 583
Nd2Fe14B | 587
Nd2Fe14B | 580
Nd2Fe14B | 585
Nd2Fe14B | 312
Nd2Fe14B | 588
Nd2Fe14B | 589
Nd2Fe14B | 585
Nd2Fe14B | 589
Nd2Fe14B | 583
Nd2Fe14B | 585
Nd2Fe14B | 585
Nd2Fe14B | 580
Nd2Fe14B | 310
Nd2Fe14B | 603
Nd2Fe14B | 590
Nd2Fe14B | 583
Nd2Fe14B | 573
Nd2Fe14B | 589
Nd2Fe14B | 583
Nd2Fe14B | 585
Nd2Fe14B | 592
Nd2Fe14B | 594
Nd2Fe14B | 552
Nd2Fe14B | 583
Nd2Fe14B | 585
Nd2Fe14B | 589
Nd2Fe14B | 582
Nd2Fe14B | 589
Nd2Fe14B | 589
Nd2Fe14B | 590
Nd2Fe14B | 589
Nd2Fe14B | 589
Nd2Fe14B | 585
Nd2Fe14B | 589
Nd2Fe14B | 581
Nd2Fe14B | 585
Nd2Fe14B | 581
Nd2Fe14B | 580
Nd2Fe14B | 581
Nd2Fe14B | 310
Nd2Fe14B | 580
Nd2Fe14B | 495
Nd2Fe14B | 627
Nd2Fe14B | 603
Ni3Al | 41
Ni3Al | 36
Ni3Al | 48
Ni3Al | 41
Ni3Al | 43
Ni3Al | 43.5
Ni3Al | 82
Ni3Al | 86
Ni3Al | 43.5
Ni3Al | 82
Ni3Al | 86
Ni3Al | 87.5
Ni3Al | 82
Ni3Al | 71
Ni3Al | 43.7
Ni3Al | 60
Ni3Al | 81
Ni3Al | 40
Ni3Al | 46
Ni3Al | 41
Ni3Al | 68.9
Ni3Al | 38.2
Ni3Al | 45
Ni3Al | 19.5
Ni3Al | 49
Ni3Al | 50
Ni3Al | 45
Ni3Al | 19.5
Ni3Al | 49
Ni3Al | 40.6
Ni3Al | 50
Ni3Al | 23.2
Ni3Al | 40.6
Ni3Al | 58
Ni3Al | 42
Ni3Al | 40
Ni3Al | 50
Ni3Al | 41
Ni3Al | 40
Ni3Al | 72
Ni3Al | 59
Ni3Al | 43
Ni3Al | 63
Ni3Al | 70
Ni3Al | 40
Ni3Al | 43
Ni3Al | 30
Ni3Al | 72
Ni3Al | 59
Ni3Al | 25
Ni3Al | 2
Ni3Al | 55
Ni3Al | 67
Ni3Al | 49
Ni3Al | 71.5
Ni3Al | 41.5
Ni3Al | 58.1
Ni3Al | 4.2
LaFe11Si2 | 197
LaFe11Si2 | 189
LaFe11Si2 | 188
LaFe11Si2 | 186.1
LaFe11Si2 | 188
LaFe11Si2 | 207
LaFe11Si2 | 190
LaFe11Si2 | 209
LaFe11Si2 | 192
LaFe11Si2 | 197
LaFe11Si2 | 195.4
LaFe11Si2 | 202.5
LaFe11Si2 | 200
LaFe11Si2 | 183
LaFe11Si2 | 195
LaFe11Si2 | 216
LaFe11Si2 | 175
LaFe11Si2 | 184
LaFe11Si2 | 199
LaFe11Si2 | 195
LaFe11Si2 | 189
LaFe11Si2 | 198
LaFe11Si2 | 202
LaFe11Si2 | 199
LaFe11Si2 | 200
LaFe11Si2 | 200
LaFe11Si2 | 194
LaFe11Si2 | 88
LaFe11Si2 | 195
LaFe11Si2 | 199
LaFe11Si2 | 195
LaFe11Si2 | 195
LaFe11Si2 | 195
LaFe11Si2 | 197.2
LaFe11Si2 | 195
LaFe11Si2 | 195
LaFe11Si2 | 242
LaFe11Si2 | 220
LaFe11Si2 | 189
LaFe11Si2 | 0
LaFe11Si2 | 194
LaFe11Si2 | 203
LaFe11Si2 | 202
LaFe11Si2 | 236
LaFe11Si2 | 233
LaFe11Si2 | 293
LaFe11Si2 | 235
LaFe11Si2 | 235
LaFe11Si2 | 250
LaFe11Si2 | 210
LaFe11Si2 | 203.4
LaFe11Si2 | 248
LaFe11Si2 | 208
LaFe11Si2 | 207
LaFe11Si2 | 239
LaFe11Si2 | 251
LaFe11Si2 | 211
SrRuO3 | 160
SrRuO3 | 161.81
SrRuO3 | 162
SrRuO3 | 150
SrRuO3 | 150
SrRuO3 | 150
SrRuO3 | 160
SrRuO3 | 160
SrRuO3 | 160.75
SrRuO3 | 165
SrRuO3 | 163
SrRuO3 | 160
SrRuO3 | 160.5
SrRuO3 | 165
SrRuO3 | 163.3
SrRuO3 | 150
SrRuO3 | 162
SrRuO3 | 42.7
SrRuO3 | 160
SrRuO3 | 165
SrRuO3 | 160
SrRuO3 | 166
SrRuO3 | 157
SrRuO3 | 159
SrRuO3 | 73
SrRuO3 | 161
SrRuO3 | 165
SrRuO3 | 164
SrRuO3 | 165
SrRuO3 | 161
SrRuO3 | 162
SrRuO3 | 161
SrRuO3 | 161
SrRuO3 | 162
SrRuO3 | 161
SrRuO3 | 170
SrRuO3 | 90
SrRuO3 | 165
SrRuO3 | 166
SrRuO3 | 160
SrRuO3 | 160
SrRuO3 | 168
SrRuO3 | 167
SrRuO3 | 160
SrRuO3 | 160
SrRuO3 | 160
SrRuO3 | 165
SrRuO3 | 162
SrRuO3 | 163.7
SrRuO3 | 155
MnNi2Ga | 198
MnNi2Ga | 381
MnNi2Ga | 381
MnNi2Ga | 381
MnNi2Ga | 358
MnNi2Ga | 392
MnNi2Ga | 323
MnNi2Ga | 355
MnNi2Ga | 371.2
MnNi2Ga | 374
MnNi2Ga | 588
MnNi2Ga | 350
MnNi2Ga | 390
MnNi2Ga | 360
MnNi2Ga | 358
MnNi2Ga | 357
MnNi2Ga | 363
MnNi2Ga | 365
MnNi2Ga | 321
MnNi2Ga | 383
MnNi2Ga | 588
MnNi2Ga | 360
MnNi2Ga | 370
MnNi2Ga | 350
MnNi2Ga | 357
MnNi2Ga | 367.9
MnNi2Ga | 369.9
MnNi2Ga | 325
MnNi2Ga | 396
MnNi2Ga | 360
MnNi2Ga | 370
MnNi2Ga | 358
MnNi2Ga | 385
MnNi2Ga | 370
MnNi2Ga | 340
MnNi2Ga | 372
MnNi2Ga | 340
MnNi2Ga | 370
MnNi2Ga | 373.7
MnNi2Ga | 365
MnNi2Ga | 381
MnNi2Ga | 382
MnNi2Ga | 355
Sr0.5La0.5CoO3 | 238
Sr0.5La0.5CoO3 | 213.93
Sr0.5La0.5CoO3 | 250
Sr0.5La0.5CoO3 | 250
Sr0.5La0.5CoO3 | 220
Sr0.5La0.5CoO3 | 223
Sr0.5La0.5CoO3 | 210
Sr0.5La0.5CoO3 | 224
Sr0.5La0.5CoO3 | 212
Sr0.5La0.5CoO3 | 240
Sr0.5La0.5CoO3 | 250
Sr0.5La0.5CoO3 | 225
Sr0.5La0.5CoO3 | 219
Sr0.5La0.5CoO3 | 223
Sr0.5La0.5CoO3 | 250
Sr0.5La0.5CoO3 | 235
Sr0.5La0.5CoO3 | 209
Sr0.5La0.5CoO3 | 217
Sr0.5La0.5CoO3 | 245
Sr0.5La0.5CoO3 | 120
Sr0.5La0.5CoO3 | 240
Sr0.5La0.5CoO3 | 231
Sr0.5La0.5CoO3 | 225
Sr0.5La0.5CoO3 | 250
Sr0.5La0.5CoO3 | 246
Sr0.5La0.5CoO3 | 220
Sr0.5La0.5CoO3 | 225
Sr0.5La0.5CoO3 | 220
Sr0.5La0.5CoO3 | 250
Sr0.5La0.5CoO3 | 198
Sr0.5La0.5CoO3 | 37
Sr0.5La0.5CoO3 | 256
Sr0.5La0.5CoO3 | 249
Sr0.5La0.5CoO3 | 255
Sr0.5La0.5CoO3 | 238
Sr0.5La0.5CoO3 | 240
Sr0.5La0.5CoO3 | 222.3
Sr0.5La0.5CoO3 | 247
Sr0.5La0.5CoO3 | 235
Sr0.5La0.5CoO3 | 220
Sr0.5La0.5CoO3 | 225
Sr0.5La0.5CoO3 | 250
Sr0.5La0.5CoO3 | 235
Y2Fe14B | 574
Y2Fe14B | 557
Y2Fe14B | 572
Y2Fe14B | 568
Y2Fe14B | 571
Y2Fe14B | 560
Y2Fe14B | 575
Y2Fe14B | 554
Y2Fe14B | 566
Y2Fe14B | 558
Y2Fe14B | 565
Y2Fe14B | 560
Y2Fe14B | 560
Y2Fe14B | 555
Y2Fe14B | 567
Y2Fe14B | 572
Y2Fe14B | 572
Y2Fe14B | 572
Y2Fe14B | 572
Y2Fe14B | 571
Y2Fe14B | 562
Y2Fe14B | 556
Y2Fe14B | 556
Y2Fe14B | 578
Y2Fe14B | 565
Y2Fe14B | 565
Y2Fe14B | 570
Y2Fe14B | 307
Y2Fe14B | 570
Y2Fe14B | 567
Y2Fe14B | 570
Y2Fe14B | 573
Y2Fe14B | 566
Y2Fe14B | 564.8
Y2Fe14B | 565
Y2Fe14B | 565
Y2Fe14B | 565
Y2Fe14B | 580
Y2Fe14B | 571
Y2Fe14B | 570
Y2Fe14B | 573
Y2Fe14B | 290
Y2Fe14B | 558
Sr0.15La0.85MnO3 | 141.4
Sr0.15La0.85MnO3 | 141
Sr0.15La0.85MnO3 | 307
Sr0.15La0.85MnO3 | 311
Sr0.15La0.85MnO3 | 375
Sr0.15La0.85MnO3 | 378
Sr0.15La0.85MnO3 | 135
Sr0.15La0.85MnO3 | 136
Sr0.15La0.85MnO3 | 183
Sr0.15La0.85MnO3 | 200
Sr0.15La0.85MnO3 | 200
Sr0.15La0.85MnO3 | 180
Sr0.15La0.85MnO3 | 350
Sr0.15La0.85MnO3 | 192
Sr0.15La0.85MnO3 | 350
Sr0.15La0.85MnO3 | 192
Sr0.15La0.85MnO3 | 145
Sr0.15La0.85MnO3 | 327
Sr0.15La0.85MnO3 | 377
Sr0.15La0.85MnO3 | 360.5
Sr0.15La0.85MnO3 | 367.1
Sr0.15La0.85MnO3 | 343
Sr0.15La0.85MnO3 | 150
Sr0.15La0.85MnO3 | 199
Sr0.15La0.85MnO3 | 330
Sr0.15La0.85MnO3 | 374
Sr0.15La0.85MnO3 | 170
Sr0.15La0.85MnO3 | 239
Sr0.15La0.85MnO3 | 193
Sr0.15La0.85MnO3 | 205
Sr0.15La0.85MnO3 | 330
Sr0.15La0.85MnO3 | 360
Sr0.15La0.85MnO3 | 368
Sr0.15La0.85MnO3 | 350
Sr0.15La0.85MnO3 | 366
Sr0.15La0.85MnO3 | 264
Sr0.15La0.85MnO3 | 200
Sr0.15La0.85MnO3 | 140
Sr0.15La0.85MnO3 | 280
Sr0.15La0.85MnO3 | 240
Sr0.15La0.85MnO3 | 238
Sm2Fe17 | 418
Sm2Fe17 | 400
Sm2Fe17 | 399
Sm2Fe17 | 423
Sm2Fe17 | 390
Sm2Fe17 | 287
Sm2Fe17 | 787.3
Sm2Fe17 | 383
Sm2Fe17 | 423
Sm2Fe17 | 380
Sm2Fe17 | 389
Sm2Fe17 | 387
Sm2Fe17 | 410
Sm2Fe17 | 410
Sm2Fe17 | 393
Sm2Fe17 | 400
Sm2Fe17 | 410
Sm2Fe17 | 390
Sm2Fe17 | 442
Sm2Fe17 | 412
Sm2Fe17 | 413
Sm2Fe17 | 391
Sm2Fe17 | 385
Sm2Fe17 | 387
Sm2Fe17 | 387
Sm2Fe17 | 408
Sm2Fe17 | 389
Sm2Fe17 | 390
Sm2Fe17 | 415
Sm2Fe17 | 387
Sm2Fe17 | 391
Sm2Fe17 | 317
Sm2Fe17 | 423
Sm2Fe17 | 405
Sm2Fe17 | 423
Sm2Fe17 | 389
Sm2Fe17 | 403
Sm2Fe17 | 386
Sm2Fe17 | 363
Sm2Fe17 | 385
Gd | 293.4
Gd | 290
Gd | 292
Gd | 290
Gd | 290
Gd | 262
Gd | 293
Gd | 294
Gd | 294.8
Gd | 289.2
Gd | 295.1
Gd | 289.2
Gd | 293
Gd | 293
Gd | 289
Gd | 299
Gd | 294.1
Gd | 289
Gd | 293
Gd | 293
Gd | 295
Gd | 294
Gd | 293
Gd | 296
Gd | 292.3
Gd | 290.5
Gd | 25
Gd | 294.5
Gd | 293.3
Gd | 291.1
Gd | 293.4
Gd | 292
Gd | 292
Gd | 293
Gd | 291
Gd | 291
Gd | 283
Gd | 278
Sr2MoFeO6 | 380
Sr2MoFeO6 | 410
Sr2MoFeO6 | 420
Sr2MoFeO6 | 412
Sr2MoFeO6 | 421
Sr2MoFeO6 | 370
Sr2MoFeO6 | 430
Sr2MoFeO6 | 430
Sr2MoFeO6 | 412
Sr2MoFeO6 | 408
Sr2MoFeO6 | 402
Sr2MoFeO6 | 450
Sr2MoFeO6 | 415
Sr2MoFeO6 | 400
Sr2MoFeO6 | 400
Sr2MoFeO6 | 390
Sr2MoFeO6 | 416.3
Sr2MoFeO6 | 410
Sr2MoFeO6 | 450
Sr2MoFeO6 | 416
Sr2MoFeO6 | 410
Sr2MoFeO6 | 417
Sr2MoFeO6 | 420
Sr2MoFeO6 | 425
Sr2MoFeO6 | 398.2
Sr2MoFeO6 | 419
Sr2MoFeO6 | 440
Sr2MoFeO6 | 395
Sr2MoFeO6 | 395
Sr2MoFeO6 | 425
Sr2MoFeO6 | 391.8
Sr2MoFeO6 | 412.4
Sr2MoFeO6 | 417.4
Sr2MoFeO6 | 400
Sr2MoFeO6 | 415
Sr2MoFeO6 | 396
Sr2MoFeO6 | 420
Sr2MoFeO6 | 426
ErCo2 | 36
ErCo2 | 36
ErCo2 | 17
ErCo2 | 33
ErCo2 | 33
ErCo2 | 16
ErCo2 | 30.1
ErCo2 | 32
ErCo2 | 32
ErCo2 | 32
ErCo2 | 32
ErCo2 | 35
ErCo2 | 28
ErCo2 | 32.2
ErCo2 | 35
ErCo2 | 34
ErCo2 | 44
ErCo2 | 34
ErCo2 | 32
ErCo2 | 33
ErCo2 | 42
ErCo2 | 35
ErCo2 | 42
ErCo2 | 33
ErCo2 | 20.4
ErCo2 | 13
ErCo2 | 33
ErCo2 | 13
ErCo2 | 32
ErCo2 | 32
ErCo2 | 32
ErCo2 | 31
ErCo2 | 40
ErCo2 | 32
ErCo2 | 38
ErCo2 | 38
Ca0.5La0.5MnO3 | 289.31
Ca0.5La0.5MnO3 | 259
Ca0.5La0.5MnO3 | 250
Ca0.5La0.5MnO3 | 250
Ca0.5La0.5MnO3 | 200
Ca0.5La0.5MnO3 | 240
Ca0.5La0.5MnO3 | 267
Ca0.5La0.5MnO3 | 228
Ca0.5La0.5MnO3 | 267
Ca0.5La0.5MnO3 | 267
Ca0.5La0.5MnO3 | 244
Ca0.5La0.5MnO3 | 245
Ca0.5La0.5MnO3 | 267
Ca0.5La0.5MnO3 | 259
Ca0.5La0.5MnO3 | 259
Ca0.5La0.5MnO3 | 260
Ca0.5La0.5MnO3 | 256
Ca0.5La0.5MnO3 | 261.2
Ca0.5La0.5MnO3 | 216
Ca0.5La0.5MnO3 | 216
Ca0.5La0.5MnO3 | 80
Ca0.5La0.5MnO3 | 240
Ca0.5La0.5MnO3 | 248
Ca0.5La0.5MnO3 | 248
Ca0.5La0.5MnO3 | 250
Ca0.5La0.5MnO3 | 180
Ca0.5La0.5MnO3 | 250
Ca0.5La0.5MnO3 | 265
Ca0.5La0.5MnO3 | 238
Ca0.5La0.5MnO3 | 260
Ca0.5La0.5MnO3 | 240
Ca0.5La0.5MnO3 | 270
Ca0.5La0.5MnO3 | 260
Ca0.5La0.5MnO3 | 235
Ca0.5La0.5MnO3 | 250
Sr0.3Pr0.7MnO3 | 265
Sr0.3Pr0.7MnO3 | 170
Sr0.3Pr0.7MnO3 | 170
Sr0.3Pr0.7MnO3 | 318
Sr0.3Pr0.7MnO3 | 324
Sr0.3Pr0.7MnO3 | 320.01
Sr0.3Pr0.7MnO3 | 303
Sr0.3Pr0.7MnO3 | 301.2
Sr0.3Pr0.7MnO3 | 260
Sr0.3Pr0.7MnO3 | 276.5
Sr0.3Pr0.7MnO3 | 297
Sr0.3Pr0.7MnO3 | 306
Sr0.3Pr0.7MnO3 | 310
Sr0.3Pr0.7MnO3 | 254
Sr0.3Pr0.7MnO3 | 204
Sr0.3Pr0.7MnO3 | 250
Sr0.3Pr0.7MnO3 | 285
Sr0.3Pr0.7MnO3 | 250
Sr0.3Pr0.7MnO3 | 158
Sr0.3Pr0.7MnO3 | 265
Sr0.3Pr0.7MnO3 | 250
Sr0.3Pr0.7MnO3 | 168
Sr0.3Pr0.7MnO3 | 178
Sr0.3Pr0.7MnO3 | 310
Sr0.3Pr0.7MnO3 | 170
Sr0.3Pr0.7MnO3 | 262
Sr0.3Pr0.7MnO3 | 310
Sr0.3Pr0.7MnO3 | 260
Sr0.3Pr0.7MnO3 | 309
Sr0.3Pr0.7MnO3 | 160
Sr0.3Pr0.7MnO3 | 162
Sr0.3Pr0.7MnO3 | 292
Sr0.3Pr0.7MnO3 | 260
Sr0.3Pr0.7MnO3 | 265
Sr0.3Pr0.7MnO3 | 260
MnNi2Sn | 319
MnNi2Sn | 319
MnNi2Sn | 338
MnNi2Sn | 396
MnNi2Sn | 346
MnNi2Sn | 302
MnNi2Sn | 303.6
MnNi2Sn | 280
MnNi2Sn | 340
MnNi2Sn | 164
MnNi2Sn | 330
MnNi2Sn | 285
MnNi2Sn | 280
MnNi2Sn | 346
MnNi2Sn | 297
MnNi2Sn | 565
MnNi2Sn | 341.7
MnNi2Sn | 319
MnNi2Sn | 280
MnNi2Sn | 340
MnNi2Sn | 319
MnNi2Sn | 317
MnNi2Sn | 355
MnNi2Sn | 344
MnNi2Sn | 328
MnNi2Sn | 342
MnNi2Sn | 342
MnNi2Sn | 342
MnNi2Sn | 362
MnNi2Sn | 355
MnNi2Sn | 342
MnNi2Sn | 356.5
MnNi2Sn | 337
MnNi2Sn | 363
Sm2Fe17N3 | 465
Sm2Fe17N3 | 470
Sm2Fe17N3 | 723
Sm2Fe17N3 | 743
Sm2Fe17N3 | 748
Sm2Fe17N3 | 750
Sm2Fe17N3 | 743
Sm2Fe17N3 | 738
Sm2Fe17N3 | 748
Sm2Fe17N3 | 755
Sm2Fe17N3 | 480
Sm2Fe17N3 | 740
Sm2Fe17N3 | 749
Sm2Fe17N3 | 750
Sm2Fe17N3 | 749
Sm2Fe17N3 | 747
Sm2Fe17N3 | 705
Sm2Fe17N3 | 473
Sm2Fe17N3 | 746
Sm2Fe17N3 | 743
Sm2Fe17N3 | 746
Sm2Fe17N3 | 749
Sm2Fe17N3 | 749
Sm2Fe17N3 | 753
Sm2Fe17N3 | 753
Sm2Fe17N3 | 749
Sm2Fe17N3 | 750
Sm2Fe17N3 | 750
Sm2Fe17N3 | 747
Sm2Fe17N3 | 750
Sm2Fe17N3 | 753
Sm2Fe17N3 | 750
Sm2Fe17N3 | 745
Sm2Fe17N3 | 743
Fe0.5Ni0.5 | 790
Fe0.5Ni0.5 | 540
Fe0.5Ni0.5 | 350
Fe0.5Ni0.5 | 529
Fe0.5Ni0.5 | 880
Fe0.5Ni0.5 | 0
Fe0.5Ni0.5 | 870
Fe0.5Ni0.5 | 850
Fe0.5Ni0.5 | 820
Fe0.5Ni0.5 | 785
Fe0.5Ni0.5 | 500
Fe0.5Ni0.5 | 550
Fe0.5Ni0.5 | 900
Fe0.5Ni0.5 | 500
Fe0.5Ni0.5 | 400
Fe0.5Ni0.5 | 493
Fe0.5Ni0.5 | 508
Fe0.5Ni0.5 | 375
Fe0.5Ni0.5 | 870
Fe0.5Ni0.5 | 499
Fe0.5Ni0.5 | 499
Fe0.5Ni0.5 | 686
Fe0.5Ni0.5 | 865
Fe0.5Ni0.5 | 750
Fe0.5Ni0.5 | 520
Fe0.5Ni0.5 | 815
Fe0.5Ni0.5 | 540
Fe0.5Ni0.5 | 863
Fe0.5Ni0.5 | 510
Fe0.5Ni0.5 | 368
Fe0.5Ni0.5 | 510
Fe0.5Ni0.5 | 507
Fe0.5Ni0.5 | 497
Sr2LaMn2O7 | 128
Sr2LaMn2O7 | 120
Sr2LaMn2O7 | 113
Sr2LaMn2O7 | 118
Sr2LaMn2O7 | 161
Sr2LaMn2O7 | 124
Sr2LaMn2O7 | 106
Sr2LaMn2O7 | 110
Sr2LaMn2O7 | 131
Sr2LaMn2O7 | 168
Sr2LaMn2O7 | 125
Sr2LaMn2O7 | 115
Sr2LaMn2O7 | 126
Sr2LaMn2O7 | 107
Sr2LaMn2O7 | 118
Sr2LaMn2O7 | 135
Sr2LaMn2O7 | 128
Sr2LaMn2O7 | 135.4
Sr2LaMn2O7 | 129.3
Sr2LaMn2O7 | 129.3
Sr2LaMn2O7 | 132
Sr2LaMn2O7 | 118
Sr2LaMn2O7 | 125
Sr2LaMn2O7 | 300
Sr2LaMn2O7 | 320
Sr2LaMn2O7 | 66
Sr2LaMn2O7 | 125
Sr2LaMn2O7 | 225
Sr2LaMn2O7 | 190
Sr2LaMn2O7 | 210
Sr2LaMn2O7 | 210
Sr2LaMn2O7 | 125
Sr2LaMn2O7 | 118
La0.5MnPb0.5O3 | 353
La0.5MnPb0.5O3 | 326
La0.5MnPb0.5O3 | 346.3
La0.5MnPb0.5O3 | 360
La0.5MnPb0.5O3 | 201
La0.5MnPb0.5O3 | 182
La0.5MnPb0.5O3 | 342
La0.5MnPb0.5O3 | 322
La0.5MnPb0.5O3 | 320
La0.5MnPb0.5O3 | 353
La0.5MnPb0.5O3 | 350
La0.5MnPb0.5O3 | 290
La0.5MnPb0.5O3 | 250
La0.5MnPb0.5O3 | 230
La0.5MnPb0.5O3 | 350
La0.5MnPb0.5O3 | 350
La0.5MnPb0.5O3 | 350
La0.5MnPb0.5O3 | 283
La0.5MnPb0.5O3 | 291
La0.5MnPb0.5O3 | 280
La0.5MnPb0.5O3 | 350
La0.5MnPb0.5O3 | 328
La0.5MnPb0.5O3 | 300
La0.5MnPb0.5O3 | 305
La0.5MnPb0.5O3 | 321
La0.5MnPb0.5O3 | 332
La0.5MnPb0.5O3 | 335
La0.5MnPb0.5O3 | 355
La0.5MnPb0.5O3 | 345
La0.5MnPb0.5O3 | 340
La0.5MnPb0.5O3 | 342
La0.5MnPb0.5O3 | 190
LaMnO3 | 180
LaMnO3 | 263
LaMnO3 | 290
LaMnO3 | 290
LaMnO3 | 186
LaMnO3 | 260
LaMnO3 | 248
LaMnO3 | 153
LaMnO3 | 248
LaMnO3 | 168
LaMnO3 | 129
LaMnO3 | 145
LaMnO3 | 209
LaMnO3 | 146.8
LaMnO3 | 248
LaMnO3 | 225
LaMnO3 | 240
LaMnO3 | 210
LaMnO3 | 224
LaMnO3 | 150
LaMnO3 | 150
LaMnO3 | 150
LaMnO3 | 240
LaMnO3 | 160
LaMnO3 | 155
LaMnO3 | 150
LaMnO3 | 140
LaMnO3 | 65
LaMnO3 | 230
LaMnO3 | 222
LaMnO3 | 185
LaMnO3 | 160
Fe0.5Pd0.5 | 300
Fe0.5Pd0.5 | 81
Fe0.5Pd0.5 | 7.5
Fe0.5Pd0.5 | 1.95
Fe0.5Pd0.5 | 117
Fe0.5Pd0.5 | 55.6
Fe0.5Pd0.5 | 0.36
Fe0.5Pd0.5 | 0.88
Fe0.5Pd0.5 | 18
Fe0.5Pd0.5 | 3.9
Fe0.5Pd0.5 | 5.4
Fe0.5Pd0.5 | 7.2
Fe0.5Pd0.5 | 10.4
Fe0.5Pd0.5 | 12.8
Fe0.5Pd0.5 | 20
Fe0.5Pd0.5 | 35
Fe0.5Pd0.5 | 533
Fe0.5Pd0.5 | 623
Fe0.5Pd0.5 | 10
Fe0.5Pd0.5 | 50
Fe0.5Pd0.5 | 17.5
Fe0.5Pd0.5 | 6.5
Fe0.5Pd0.5 | 760
Fe0.5Pd0.5 | 9
Fe0.5Pd0.5 | 9.6
Fe0.5Pd0.5 | 37.3
Fe0.5Pd0.5 | 30
Fe0.5Pd0.5 | 150
Fe0.5Pd0.5 | 2.5
Fe0.5Pd0.5 | 3.75
Fe0.5Pd0.5 | 5
Nd2Fe17 | 339
Nd2Fe17 | 339
Nd2Fe17 | 337
Nd2Fe17 | 338
Nd2Fe17 | 334
Nd2Fe17 | 339
Nd2Fe17 | 334
Nd2Fe17 | 330
Nd2Fe17 | 334
Nd2Fe17 | 330
Nd2Fe17 | 330
Nd2Fe17 | 325
Nd2Fe17 | 330.7
Nd2Fe17 | 326
Nd2Fe17 | 337
Nd2Fe17 | 325
Nd2Fe17 | 330
Nd2Fe17 | 326
Nd2Fe17 | 330
Nd2Fe17 | 326
Nd2Fe17 | 325
Nd2Fe17 | 326
Nd2Fe17 | 330
Nd2Fe17 | 325
Nd2Fe17 | 329
Nd2Fe17 | 327
Nd2Fe17 | 330
Nd2Fe17 | 326
Nd2Fe17 | 217
Nd2Fe17 | 326
CeRh3B2 | 120
CeRh3B2 | 120
CeRh3B2 | 118.2
CeRh3B2 | 120
CeRh3B2 | 93
CeRh3B2 | 115
CeRh3B2 | 117
CeRh3B2 | 119.1
CeRh3B2 | 113
CeRh3B2 | 112
CeRh3B2 | 115
CeRh3B2 | 115
CeRh3B2 | 115
CeRh3B2 | 120
CeRh3B2 | 115
CeRh3B2 | 125
CeRh3B2 | 110
CeRh3B2 | 116
CeRh3B2 | 110
CeRh3B2 | 112
CeRh3B2 | 112
CeRh3B2 | 115
CeRh3B2 | 115
CeRh3B2 | 116
CeRh3B2 | 115
CeRh3B2 | 115
CeRh3B2 | 116
CeRh3B2 | 115
CeRh3B2 | 95
GdAl2 | 167
GdAl2 | 167
GdAl2 | 170
GdAl2 | 164
GdAl2 | 174
GdAl2 | 140
GdAl2 | 168
GdAl2 | 186
GdAl2 | 168
GdAl2 | 162
GdAl2 | 168
GdAl2 | 168
GdAl2 | 167
GdAl2 | 171
GdAl2 | 171
GdAl2 | 168
GdAl2 | 168
GdAl2 | 165
GdAl2 | 182
GdAl2 | 163
GdAl2 | 168
GdAl2 | 171
GdAl2 | 170
GdAl2 | 168
GdAl2 | 165
GdAl2 | 182
GdAl2 | 179
GdAl2 | 173
GdAl2 | 176
MnSi | 29.15
MnSi | 0
MnSi | 28.8
MnSi | 29
MnSi | 29
MnSi | 29.6
MnSi | 29.67
MnSi | 29.5
MnSi | 25
MnSi | 6
MnSi | 22.5
MnSi | 4.6
MnSi | 14.8
MnSi | 25.1
MnSi | 30
MnSi | 29.25
MnSi | 12.6
MnSi | 28.7
MnSi | 29.1
MnSi | 25.2
MnSi | 29
MnSi | 30
MnSi | 29
MnSi | 29
MnSi | 30
MnSi | 29.5
MnSi | 30
MnSi | 30
MnSi | 38
NdMo2Fe10 | 290
NdMo2Fe10 | 499
NdMo2Fe10 | 463
NdMo2Fe10 | 450
NdMo2Fe10 | 477.4
NdMo2Fe10 | 317
NdMo2Fe10 | 388
NdMo2Fe10 | 453
NdMo2Fe10 | 493
NdMo2Fe10 | 440
NdMo2Fe10 | 400
NdMo2Fe10 | 439
NdMo2Fe10 | 440
NdMo2Fe10 | 502
NdMo2Fe10 | 402
NdMo2Fe10 | 440
NdMo2Fe10 | 366
NdMo2Fe10 | 420
NdMo2Fe10 | 445
NdMo2Fe10 | 374
NdMo2Fe10 | 470
NdMo2Fe10 | 457
NdMo2Fe10 | 366
NdMo2Fe10 | 470
NdMo2Fe10 | 393
NdMo2Fe10 | 405
NdMo2Fe10 | 454
NdMo2Fe10 | 410
NdMo2Fe10 | 410
Sm2Fe17C3 | 500
Sm2Fe17C3 | 411
Sm2Fe17C3 | 670
Sm2Fe17C3 | 588
Sm2Fe17C3 | 550
Sm2Fe17C3 | 548
Sm2Fe17C3 | 552
Sm2Fe17C3 | 662
Sm2Fe17C3 | 673
Sm2Fe17C3 | 550
Sm2Fe17C3 | 485
Sm2Fe17C3 | 661
Sm2Fe17C3 | 680
Sm2Fe17C3 | 668
Sm2Fe17C3 | 560
Sm2Fe17C3 | 526
Sm2Fe17C3 | 668
Sm2Fe17C3 | 600
Sm2Fe17C3 | 490
Sm2Fe17C3 | 495
Sm2Fe17C3 | 524
Sm2Fe17C3 | 517
Sm2Fe17C3 | 673
Sm2Fe17C3 | 670
Sm2Fe17C3 | 572
Sm2Fe17C3 | 480
Sm2Fe17C3 | 552
Sm2Fe17C3 | 516
Sm2Fe17C3 | 419
Ba0.3La0.7MnO3 | 295
Ba0.3La0.7MnO3 | 335
Ba0.3La0.7MnO3 | 320
Ba0.3La0.7MnO3 | 320
Ba0.3La0.7MnO3 | 342
Ba0.3La0.7MnO3 | 342
Ba0.3La0.7MnO3 | 344
Ba0.3La0.7MnO3 | 351.7
Ba0.3La0.7MnO3 | 308
Ba0.3La0.7MnO3 | 243.2
Ba0.3La0.7MnO3 | 340
Ba0.3La0.7MnO3 | 347
Ba0.3La0.7MnO3 | 245
Ba0.3La0.7MnO3 | 345
Ba0.3La0.7MnO3 | 327
Ba0.3La0.7MnO3 | 251
Ba0.3La0.7MnO3 | 333
Ba0.3La0.7MnO3 | 314
Ba0.3La0.7MnO3 | 330
Ba0.3La0.7MnO3 | 124
Ba0.3La0.7MnO3 | 314
Ba0.3La0.7MnO3 | 349
Ba0.3La0.7MnO3 | 350
Ba0.3La0.7MnO3 | 251
Ba0.3La0.7MnO3 | 275
Ba0.3La0.7MnO3 | 350
Ba0.3La0.7MnO3 | 325
Ba0.3La0.7MnO3 | 343
GdCo2 | 400
GdCo2 | 402
GdCo2 | 400
GdCo2 | 421
GdCo2 | 406
GdCo2 | 397
GdCo2 | 395.19
GdCo2 | 405
GdCo2 | 389
GdCo2 | 384
GdCo2 | 399
GdCo2 | 384
GdCo2 | 395
GdCo2 | 395
GdCo2 | 400
GdCo2 | 400
GdCo2 | 390
GdCo2 | 435
GdCo2 | 398
GdCo2 | 404
GdCo2 | 408
GdCo2 | 404
GdCo2 | 395
GdCo2 | 395
GdCo2 | 400
GdCo2 | 405
GdCo2 | 410
GdCo2 | 405
Sr0.3Nd0.7MnO3 | 270
Sr0.3Nd0.7MnO3 | 267
Sr0.3Nd0.7MnO3 | 224
Sr0.3Nd0.7MnO3 | 130
Sr0.3Nd0.7MnO3 | 273
Sr0.3Nd0.7MnO3 | 270
Sr0.3Nd0.7MnO3 | 278
Sr0.3Nd0.7MnO3 | 250
Sr0.3Nd0.7MnO3 | 135
Sr0.3Nd0.7MnO3 | 265
Sr0.3Nd0.7MnO3 | 208
Sr0.3Nd0.7MnO3 | 270.8
Sr0.3Nd0.7MnO3 | 265
Sr0.3Nd0.7MnO3 | 222
Sr0.3Nd0.7MnO3 | 274
Sr0.3Nd0.7MnO3 | 280
Sr0.3Nd0.7MnO3 | 216
Sr0.3Nd0.7MnO3 | 220
Sr0.3Nd0.7MnO3 | 210
Sr0.3Nd0.7MnO3 | 225
Sr0.3Nd0.7MnO3 | 250
Sr0.3Nd0.7MnO3 | 240
Sr0.3Nd0.7MnO3 | 234
Sr0.3Nd0.7MnO3 | 239
Sr0.3Nd0.7MnO3 | 255
Sr0.3Nd0.7MnO3 | 269
Sr0.3Nd0.7MnO3 | 205
Sr0.3Nd0.7MnO3 | 260
YMo2Fe10 | 297
YMo2Fe10 | 484
YMo2Fe10 | 484
YMo2Fe10 | 500
YMo2Fe10 | 295
YMo2Fe10 | 471
YMo2Fe10 | 410
YMo2Fe10 | 295
YMo2Fe10 | 433
YMo2Fe10 | 493
YMo2Fe10 | 411
YMo2Fe10 | 383
YMo2Fe10 | 409
YMo2Fe10 | 410
YMo2Fe10 | 512
YMo2Fe10 | 410
YMo2Fe10 | 317
YMo2Fe10 | 350
YMo2Fe10 | 327
YMo2Fe10 | 350
YMo2Fe10 | 440
YMo2Fe10 | 475
YMo2Fe10 | 350
YMo2Fe10 | 402
YMo2Fe10 | 547
YMo2Fe10 | 360
YMo2Fe10 | 430
YMo2Fe10 | 350
YTiFe11 | 525
YTiFe11 | 528
YTiFe11 | 538
YTiFe11 | 538
YTiFe11 | 538
YTiFe11 | 530
YTiFe11 | 539
YTiFe11 | 523
YTiFe11 | 530
YTiFe11 | 524
YTiFe11 | 524
YTiFe11 | 525
YTiFe11 | 521
YTiFe11 | 540
YTiFe11 | 515
YTiFe11 | 540
YTiFe11 | 530
YTiFe11 | 524
YTiFe11 | 525
YTiFe11 | 517
YTiFe11 | 525
YTiFe11 | 510
YTiFe11 | 520
YTiFe11 | 524
YTiFe11 | 516
YTiFe11 | 520
YTiFe11 | 530
YTiFe11 | 518
EuO | 69.05
EuO | 69
EuO | 104
EuO | 69
EuO | 69.3
EuO | 195
EuO | 200
EuO | 104
EuO | 127
EuO | 69.33
EuO | 69.33
EuO | 69.25
EuO | 69.25
EuO | 66.6
EuO | 86.6
EuO | 69.005
EuO | 67
EuO | 70
EuO | 70
EuO | 69.3
EuO | 69
EuO | 69.33
EuO | 69.3
EuO | 333
EuO | 69.6
EuO | 69.29
EuO | 69
LaMnO3 | 140
LaMnO3 | 120
LaMnO3 | 120
LaMnO3 | 170
LaMnO3 | 168
LaMnO3 | 122
LaMnO3 | 130
LaMnO3 | 126
LaMnO3 | 160
LaMnO3 | 162
LaMnO3 | 259
LaMnO3 | 178
LaMnO3 | 120
LaMnO3 | 230
LaMnO3 | 78
LaMnO3 | 170
LaMnO3 | 165
LaMnO3 | 246.76
LaMnO3 | 263
LaMnO3 | 160
LaMnO3 | 130
LaMnO3 | 146
LaMnO3 | 115
LaMnO3 | 165
LaMnO3 | 240
LaMnO3 | 131
LaMnO3 | 165
Nd2Fe7Co7B | 735
Nd2Fe7Co7B | 631
Nd2Fe7Co7B | 723
Nd2Fe7Co7B | 715
Nd2Fe7Co7B | 670
Nd2Fe7Co7B | 725
Nd2Fe7Co7B | 723
Nd2Fe7Co7B | 822
Nd2Fe7Co7B | 723
Nd2Fe7Co7B | 723
Nd2Fe7Co7B | 717
Nd2Fe7Co7B | 723
Nd2Fe7Co7B | 770
Nd2Fe7Co7B | 723
Nd2Fe7Co7B | 768
Nd2Fe7Co7B | 723
Nd2Fe7Co7B | 881
Nd2Fe7Co7B | 729.5
Nd2Fe7Co7B | 918
Nd2Fe7Co7B | 714
Nd2Fe7Co7B | 820
Nd2Fe7Co7B | 805
Nd2Fe7Co7B | 973
Nd2Fe7Co7B | 790
Nd2Fe7Co7B | 723
Nd2Fe7Co7B | 820
Nd2Fe7Co7B | 443
Y2Fe17 | 320
Y2Fe17 | 310
Y2Fe17 | 341
Y2Fe17 | 313
Y2Fe17 | 310
Y2Fe17 | 310
Y2Fe17 | 1247
Y2Fe17 | 329
Y2Fe17 | 328
Y2Fe17 | 328
Y2Fe17 | 338
Y2Fe17 | 315
Y2Fe17 | 310
Y2Fe17 | 324
Y2Fe17 | 340
Y2Fe17 | 310
Y2Fe17 | 323
Y2Fe17 | 336
Y2Fe17 | 337
Y2Fe17 | 310
Y2Fe17 | 322
Y2Fe17 | 322
Y2Fe17 | 337
Y2Fe17 | 325
Y2Fe17 | 320
Y2Fe17 | 333
DyCo2 | 138
DyCo2 | 138
DyCo2 | 135
DyCo2 | 150
DyCo2 | 167
DyCo2 | 142
DyCo2 | 137
DyCo2 | 121
DyCo2 | 142
DyCo2 | 142
DyCo2 | 137
DyCo2 | 143
DyCo2 | 139
DyCo2 | 145
DyCo2 | 142
DyCo2 | 145
DyCo2 | 145
DyCo2 | 145
DyCo2 | 142
DyCo2 | 150
DyCo2 | 136
DyCo2 | 143.5
DyCo2 | 138
DyCo2 | 140
Fe2NiO4 | 841
Fe2NiO4 | 870
Fe2NiO4 | 870
Fe2NiO4 | 438
Fe2NiO4 | 458
Fe2NiO4 | 809
Fe2NiO4 | 811
Fe2NiO4 | 842
Fe2NiO4 | 858
Fe2NiO4 | 883
Fe2NiO4 | 860
Fe2NiO4 | 845.709
Fe2NiO4 | 842
Fe2NiO4 | 833
Fe2NiO4 | 833
Fe2NiO4 | 829
Fe2NiO4 | 862
Fe2NiO4 | 865.4
Fe2NiO4 | 844
Fe2NiO4 | 853
Fe2NiO4 | 860
Fe2NiO4 | 862
Fe2NiO4 | 850
Fe2NiO4 | 853
Pr2Fe14B | 551
Pr2Fe14B | 580
Pr2Fe14B | 564
Pr2Fe14B | 568
Pr2Fe14B | 570
Pr2Fe14B | 566
Pr2Fe14B | 566
Pr2Fe14B | 585
Pr2Fe14B | 564
Pr2Fe14B | 566
Pr2Fe14B | 581
Pr2Fe14B | 564
Pr2Fe14B | 570
Pr2Fe14B | 580
Pr2Fe14B | 560
Pr2Fe14B | 560
Pr2Fe14B | 566
Pr2Fe14B | 522
Pr2Fe14B | 556
Pr2Fe14B | 566
Pr2Fe14B | 566
Pr2Fe14B | 566
Pr2Fe14B | 566
Pr2Fe14B | 565
Er2Fe17 | 303
Er2Fe17 | 303
Er2Fe17 | 294
Er2Fe17 | 312
Er2Fe17 | 316
Er2Fe17 | 310
Er2Fe17 | 297
Er2Fe17 | 315
Er2Fe17 | 295
Er2Fe17 | 297
Er2Fe17 | 310
Er2Fe17 | 301
Er2Fe17 | 297
Er2Fe17 | 315
Er2Fe17 | 320
Er2Fe17 | 313
Er2Fe17 | 350
Er2Fe17 | 305
Er2Fe17 | 300
Er2Fe17 | 311
Er2Fe17 | 305
Er2Fe17 | 296
Er2Fe17 | 297
FePt3 | 504
FePt3 | 305
FePt3 | 505
FePt3 | 355
FePt3 | 354.4
FePt3 | 496.8
FePt3 | 460.2
FePt3 | 419
FePt3 | 510
FePt3 | 100
FePt3 | 450
FePt3 | 450
FePt3 | 470
FePt3 | 450
FePt3 | 450
FePt3 | 473
FePt3 | 421.3
FePt3 | 446.9
FePt3 | 528
FePt3 | 303
FePt3 | 430
FePt3 | 500
FePt3 | 545
CeFe2 | 230
CeFe2 | 230
CeFe2 | 229
CeFe2 | 186
CeFe2 | 121
CeFe2 | 230
CeFe2 | 209
CeFe2 | 230
CeFe2 | 230
CeFe2 | 233
CeFe2 | 235
CeFe2 | 230
CeFe2 | 234
CeFe2 | 230
CeFe2 | 235
CeFe2 | 229
CeFe2 | 230
CeFe2 | 240
CeFe2 | 243
CeFe2 | 229
CeFe2 | 230
CeFe2 | 172
CeSi1.7 | 9.5
CeSi1.7 | 9.5
CeSi1.7 | 5.6
CeSi1.7 | 4.4
CeSi1.7 | 12
CeSi1.7 | 10.6
CeSi1.7 | 10.6
CeSi1.7 | 12.5
CeSi1.7 | 12.5
CeSi1.7 | 11.6
CeSi1.7 | 11.6
CeSi1.7 | 11.9
CeSi1.7 | 11.8
CeSi1.7 | 11.8
CeSi1.7 | 12.9
CeSi1.7 | 12.1
CeSi1.7 | 13.2
CeSi1.7 | 12.4
CeSi1.7 | 9
CeSi1.7 | 10.9
CeSi1.7 | 9
CeSi1.7 | 9
CoS2 | 123
CoS2 | 110
CoS2 | 123
CoS2 | 125
CoS2 | 116
CoS2 | 120
CoS2 | 122
CoS2 | 108
CoS2 | 121.13
CoS2 | 124
CoS2 | 119.1
CoS2 | 121
CoS2 | 124
CoS2 | 121.5
CoS2 | 120.7
CoS2 | 122
CoS2 | 122
CoS2 | 121
CoS2 | 120
CoS2 | 118
CoS2 | 116.75
CoS2 | 124
Cu0.5Ni0.5 | 220
Cu0.5Ni0.5 | 333
Cu0.5Ni0.5 | 363
Cu0.5Ni0.5 | 307
Cu0.5Ni0.5 | 57.8
Cu0.5Ni0.5 | 50.1
Cu0.5Ni0.5 | 57
Cu0.5Ni0.5 | 52
Cu0.5Ni0.5 | 305
Cu0.5Ni0.5 | 445
Cu0.5Ni0.5 | 15
Cu0.5Ni0.5 | 300
Cu0.5Ni0.5 | 531
Cu0.5Ni0.5 | 330
Cu0.5Ni0.5 | 431
Cu0.5Ni0.5 | 230
Cu0.5Ni0.5 | 6.7
Cu0.5Ni0.5 | 5.1
Cu0.5Ni0.5 | 50
Cu0.5Ni0.5 | 325
Cu0.5Ni0.5 | 430
Cu0.5Ni0.5 | 385
HoCo2 | 74
HoCo2 | 80
HoCo2 | 76
HoCo2 | 76
HoCo2 | 76
HoCo2 | 81
HoCo2 | 78
HoCo2 | 81
HoCo2 | 75
HoCo2 | 77.2
HoCo2 | 78
HoCo2 | 78
HoCo2 | 78
HoCo2 | 54
HoCo2 | 35
HoCo2 | 76
HoCo2 | 77
HoCo2 | 77
HoCo2 | 78
HoCo2 | 82
HoCo2 | 78
HoCo2 | 95
Ag0.166La0.834MnO3 | 287
Ag0.166La0.834MnO3 | 303
Ag0.166La0.834MnO3 | 298
Ag0.166La0.834MnO3 | 318
Ag0.166La0.834MnO3 | 313
Ag0.166La0.834MnO3 | 299
Ag0.166La0.834MnO3 | 310
Ag0.166La0.834MnO3 | 315
Ag0.166La0.834MnO3 | 304
Ag0.166La0.834MnO3 | 283
Ag0.166La0.834MnO3 | 287
Ag0.166La0.834MnO3 | 280
Ag0.166La0.834MnO3 | 292
Ag0.166La0.834MnO3 | 284
Ag0.166La0.834MnO3 | 318
Ag0.166La0.834MnO3 | 293.3
Ag0.166La0.834MnO3 | 313
Ag0.166La0.834MnO3 | 252
Ag0.166La0.834MnO3 | 268
Ag0.166La0.834MnO3 | 280
Ag0.166La0.834MnO3 | 283
CeSi2 | 13.5
CeSi2 | 12.1
CeSi2 | 12
CeSi2 | 5.5
CeSi2 | 8.4
CeSi2 | 1
CeSi2 | 8.4
CeSi2 | 12.6
CeSi2 | 5.3
CeSi2 | 5.1
CeSi2 | 5.5
CeSi2 | 1
CeSi2 | 6.7
CeSi2 | 3.6
CeSi2 | 5.8
CeSi2 | 11
CeSi2 | 10.4
CeSi2 | 10.6
CeSi2 | 10
CeSi2 | 10
CeSi2 | 9
Fe2P | 210
Fe2P | 221
Fe2P | 200
Fe2P | 260
Fe2P | 205
Fe2P | 170
Fe2P | 216
Fe2P | 210
Fe2P | 195
Fe2P | 216
Fe2P | 208.6
Fe2P | 213
Fe2P | 208.6
Fe2P | 214.5
Fe2P | 224
Fe2P | 288
Fe2P | 266
Fe2P | 223
Fe2P | 226
Fe2P | 266
Fe2P | 306
LiNiO2 | 16
LiNiO2 | 82
LiNiO2 | 253
LiNiO2 | 248
LiNiO2 | 205
LiNiO2 | 245
LiNiO2 | 82
LiNiO2 | 225
LiNiO2 | 220
LiNiO2 | 240
LiNiO2 | 80
LiNiO2 | 140
LiNiO2 | 130
LiNiO2 | 180
LiNiO2 | 210
LiNiO2 | 197.5
LiNiO2 | 230
LiNiO2 | 225
LiNiO2 | 100
LiNiO2 | 200
LiNiO2 | 110
URhGe | 9.5
URhGe | 9.5
URhGe | 9.5
URhGe | 9.5
URhGe | 9.5
URhGe | 9.5
URhGe | 9.5
URhGe | 11.3
URhGe | 9.7
URhGe | 9.6
URhGe | 9.4
URhGe | 9.4
URhGe | 9.5
URhGe | 9.5
URhGe | 15.8
URhGe | 9.5
URhGe | 9.6
URhGe | 8.7
URhGe | 9
URhGe | 9.8
URhGe | 9
Y0.5Gd0.5 | 273
Y0.5Gd0.5 | 166
Y0.5Gd0.5 | 235.2
Y0.5Gd0.5 | 208.4
Y0.5Gd0.5 | 218
Y0.5Gd0.5 | 221.5
Y0.5Gd0.5 | 211.7
Y0.5Gd0.5 | 214.8
Y0.5Gd0.5 | 213
Y0.5Gd0.5 | 211
Y0.5Gd0.5 | 210.3
Y0.5Gd0.5 | 218.8
Y0.5Gd0.5 | 248.4
Y0.5Gd0.5 | 273
Y0.5Gd0.5 | 283.5
Y0.5Gd0.5 | 232.3
Y0.5Gd0.5 | 261.2
Y0.5Gd0.5 | 218.8
Y0.5Gd0.5 | 219
Y0.5Gd0.5 | 259
Y0.5Gd0.5 | 228
Mn1.1Sb | 587.5
Mn1.1Sb | 520
Mn1.1Sb | 514
Mn1.1Sb | 600
Mn1.1Sb | 411
Mn1.1Sb | 588
Mn1.1Sb | 577
Mn1.1Sb | 587
Mn1.1Sb | 405
Mn1.1Sb | 560
Mn1.1Sb | 490
Mn1.1Sb | 570
Mn1.1Sb | 578
Mn1.1Sb | 390
Mn1.1Sb | 484
Mn1.1Sb | 535
Mn1.1Sb | 556
Mn1.1Sb | 549
Mn1.1Sb | 583
Mn1.1Sb | 587
Zn0.5Fe2Ni0.5O4 | 640
Zn0.5Fe2Ni0.5O4 | 658
Zn0.5Fe2Ni0.5O4 | 660
Zn0.5Fe2Ni0.5O4 | 788
Zn0.5Fe2Ni0.5O4 | 553
Zn0.5Fe2Ni0.5O4 | 783
Zn0.5Fe2Ni0.5O4 | 626
Zn0.5Fe2Ni0.5O4 | 758
Zn0.5Fe2Ni0.5O4 | 543
Zn0.5Fe2Ni0.5O4 | 630
Zn0.5Fe2Ni0.5O4 | 555
Zn0.5Fe2Ni0.5O4 | 620
Zn0.5Fe2Ni0.5O4 | 580
Zn0.5Fe2Ni0.5O4 | 573
Zn0.5Fe2Ni0.5O4 | 401.5
Zn0.5Fe2Ni0.5O4 | 401.5
Zn0.5Fe2Ni0.5O4 | 553.5
Zn0.5Fe2Ni0.5O4 | 729.5
Zn0.5Fe2Ni0.5O4 | 295.2
Zn0.5Fe2Ni0.5O4 | 800
Zn2Zr | 28
Zn2Zr | 28
Zn2Zr | 13
Zn2Zr | 29.5
Zn2Zr | 28
Zn2Zr | 5.38
Zn2Zr | 23
Zn2Zr | 21
Zn2Zr | 19.6
Zn2Zr | 22
Zn2Zr | 21.3
Zn2Zr | 28
Zn2Zr | 27.6
Zn2Zr | 0
Zn2Zr | 9.1
Zn2Zr | 28
Zn2Zr | 18
Zn2Zr | 25
Zn2Zr | 17.8
Zn2Zr | 17.8
Dy2Fe17 | 367
Dy2Fe17 | 364
Dy2Fe17 | 366
Dy2Fe17 | 370
Dy2Fe17 | 370
Dy2Fe17 | 368
Dy2Fe17 | 376
Dy2Fe17 | 365
Dy2Fe17 | 364
Dy2Fe17 | 390
Dy2Fe17 | 390
Dy2Fe17 | 360
Dy2Fe17 | 377
Dy2Fe17 | 381
Dy2Fe17 | 367
Dy2Fe17 | 395
Dy2Fe17 | 364
Dy2Fe17 | 370
Dy2Fe17 | 380
EuB6 | 15
EuB6 | 14
EuB6 | 15.6
EuB6 | 15.5
EuB6 | 15
EuB6 | 15.5
EuB6 | 15
EuB6 | 19.5
EuB6 | 15
EuB6 | 15
EuB6 | 16
EuB6 | 13.7
EuB6 | 12.5
EuB6 | 13.9
EuB6 | 13.7
EuB6 | 10
EuB6 | 15.2
EuB6 | 13
EuB6 | 8.4
Gd2Fe14B | 656
Gd2Fe14B | 660
Gd2Fe14B | 664
Gd2Fe14B | 660
Gd2Fe14B | 660
Gd2Fe14B | 660
Gd2Fe14B | 669
Gd2Fe14B | 669
Gd2Fe14B | 655
Gd2Fe14B | 669
Gd2Fe14B | 675
Gd2Fe14B | 664
Gd2Fe14B | 668
Gd2Fe14B | 669
Gd2Fe14B | 669
Gd2Fe14B | 669
Gd2Fe14B | 653
Gd2Fe14B | 650
Gd2Fe14B | 650
Gd2Fe17 | 500
Gd2Fe17 | 472
Gd2Fe17 | 470
Gd2Fe17 | 460
Gd2Fe17 | 476
Gd2Fe17 | 480
Gd2Fe17 | 473
Gd2Fe17 | 468
Gd2Fe17 | 476
Gd2Fe17 | 490
Gd2Fe17 | 479
Gd2Fe17 | 486
Gd2Fe17 | 470
Gd2Fe17 | 475
Gd2Fe17 | 479
Gd2Fe17 | 477
Gd2Fe17 | 475
Gd2Fe17 | 480
Gd2Fe17 | 486
Na0.2La0.8MnO3 | 330
Na0.2La0.8MnO3 | 273
Na0.2La0.8MnO3 | 315
Na0.2La0.8MnO3 | 320.5
Na0.2La0.8MnO3 | 323
Na0.2La0.8MnO3 | 335
Na0.2La0.8MnO3 | 305
Na0.2La0.8MnO3 | 333.7
Na0.2La0.8MnO3 | 141.8
Na0.2La0.8MnO3 | 330
Na0.2La0.8MnO3 | 325
Na0.2La0.8MnO3 | 366
Na0.2La0.8MnO3 | 278
Na0.2La0.8MnO3 | 312
Na0.2La0.8MnO3 | 325
Na0.2La0.8MnO3 | 333
Na0.2La0.8MnO3 | 283
Na0.2La0.8MnO3 | 320
Na0.2La0.8MnO3 | 230
Ni0.5Pd0.5 | 183
Ni0.5Pd0.5 | 348
Ni0.5Pd0.5 | 363
Ni0.5Pd0.5 | 75
Ni0.5Pd0.5 | 31
Ni0.5Pd0.5 | 1.95
Ni0.5Pd0.5 | 12.5
Ni0.5Pd0.5 | 11
Ni0.5Pd0.5 | 3.85
Ni0.5Pd0.5 | 4.05
Ni0.5Pd0.5 | 62.7
Ni0.5Pd0.5 | 6
Ni0.5Pd0.5 | 57.5
Ni0.5Pd0.5 | 44.3
Ni0.5Pd0.5 | 115
Ni0.5Pd0.5 | 50
Ni0.5Pd0.5 | 60
Ni0.5Pd0.5 | 80
Ni0.5Pd0.5 | 268
SmTiFe11 | 600
SmTiFe11 | 600
SmTiFe11 | 567
SmTiFe11 | 600
SmTiFe11 | 587
SmTiFe11 | 595
SmTiFe11 | 580
SmTiFe11 | 584
SmTiFe11 | 593
SmTiFe11 | 595
SmTiFe11 | 600
SmTiFe11 | 600
SmTiFe11 | 580
SmTiFe11 | 575
SmTiFe11 | 596
SmTiFe11 | 320
SmTiFe11 | 584
SmTiFe11 | 581
SmTiFe11 | 585
BaFe12O19 | 738
BaFe12O19 | 726
BaFe12O19 | 734
BaFe12O19 | 728
BaFe12O19 | 778
BaFe12O19 | 725
BaFe12O19 | 748
BaFe12O19 | 725
BaFe12O19 | 725
BaFe12O19 | 730
BaFe12O19 | 720.8
BaFe12O19 | 775
BaFe12O19 | 725
BaFe12O19 | 751
BaFe12O19 | 736
BaFe12O19 | 718
BaFe12O19 | 723
BaFe12O19 | 720
Er2Fe14B | 552
Er2Fe14B | 555
Er2Fe14B | 554
Er2Fe14B | 560
Er2Fe14B | 543
Er2Fe14B | 546
Er2Fe14B | 551
Er2Fe14B | 551
Er2Fe14B | 550
Er2Fe14B | 548
Er2Fe14B | 548
Er2Fe14B | 570
Er2Fe14B | 554
Er2Fe14B | 556
Er2Fe14B | 551.5
Er2Fe14B | 559
Er2Fe14B | 550
Er2Fe14B | 550
GdTiFe11 | 608
GdTiFe11 | 614
GdTiFe11 | 621
GdTiFe11 | 621
GdTiFe11 | 601
GdTiFe11 | 620
GdTiFe11 | 608
GdTiFe11 | 603
GdTiFe11 | 584
GdTiFe11 | 610
GdTiFe11 | 610
GdTiFe11 | 610
GdTiFe11 | 596
GdTiFe11 | 592
GdTiFe11 | 600
GdTiFe11 | 607
GdTiFe11 | 601
GdTiFe11 | 600
Gd5GeSi3 | 300
Gd5GeSi3 | 267
Gd5GeSi3 | 271
Gd5GeSi3 | 304
Gd5GeSi3 | 307
Gd5GeSi3 | 313
Gd5GeSi3 | 247
Gd5GeSi3 | 247
Gd5GeSi3 | 257
Gd5GeSi3 | 262
Gd5GeSi3 | 266
Gd5GeSi3 | 269
Gd5GeSi3 | 275
Gd5GeSi3 | 276
Gd5GeSi3 | 271
Gd5GeSi3 | 310
Gd5GeSi3 | 310
Gd5GeSi3 | 320
K0.4La0.6MnO3 | 310.03
K0.4La0.6MnO3 | 309.9
K0.4La0.6MnO3 | 308.46
K0.4La0.6MnO3 | 309.7
K0.4La0.6MnO3 | 330
K0.4La0.6MnO3 | 243
K0.4La0.6MnO3 | 331
K0.4La0.6MnO3 | 287.4
K0.4La0.6MnO3 | 287.43
K0.4La0.6MnO3 | 309.7
K0.4La0.6MnO3 | 309.76
K0.4La0.6MnO3 | 309.76
K0.4La0.6MnO3 | 270
K0.4La0.6MnO3 | 300
K0.4La0.6MnO3 | 331
K0.4La0.6MnO3 | 283
K0.4La0.6MnO3 | 235
K0.4La0.6MnO3 | 270
Mn0.861Ni0.139 | 310
Mn0.861Ni0.139 | 240
Mn0.861Ni0.139 | 104
Mn0.861Ni0.139 | 160
Mn0.861Ni0.139 | 270
Mn0.861Ni0.139 | 260
Mn0.861Ni0.139 | 270
Mn0.861Ni0.139 | 290
Mn0.861Ni0.139 | 270
Mn0.861Ni0.139 | 300
Mn0.861Ni0.139 | 240
Mn0.861Ni0.139 | 60
Mn0.861Ni0.139 | 78
Mn0.861Ni0.139 | 330
Mn0.861Ni0.139 | 300
Mn0.861Ni0.139 | 636
Mn0.861Ni0.139 | 688
Mn0.861Ni0.139 | 749
Nd3Ti14.5Fe14.5 | 436
Nd3Ti14.5Fe14.5 | 433.2
Nd3Ti14.5Fe14.5 | 419
Nd3Ti14.5Fe14.5 | 430
Nd3Ti14.5Fe14.5 | 419
Nd3Ti14.5Fe14.5 | 437
Nd3Ti14.5Fe14.5 | 440
Nd3Ti14.5Fe14.5 | 437
Nd3Ti14.5Fe14.5 | 408
Nd3Ti14.5Fe14.5 | 420
Nd3Ti14.5Fe14.5 | 437
Nd3Ti14.5Fe14.5 | 437
Nd3Ti14.5Fe14.5 | 361
Nd3Ti14.5Fe14.5 | 419
Nd3Ti14.5Fe14.5 | 435
Nd3Ti14.5Fe14.5 | 413
Nd3Ti14.5Fe14.5 | 412
Nd3Ti14.5Fe14.5 | 411
SmMn2Ge2 | 341
SmMn2Ge2 | 345
SmMn2Ge2 | 348
SmMn2Ge2 | 341
SmMn2Ge2 | 350
SmMn2Ge2 | 348
SmMn2Ge2 | 341
SmMn2Ge2 | 100
SmMn2Ge2 | 340
SmMn2Ge2 | 330
SmMn2Ge2 | 340
SmMn2Ge2 | 341
SmMn2Ge2 | 328
SmMn2Ge2 | 350
SmMn2Ge2 | 350
SmMn2Ge2 | 326
SmMn2Ge2 | 348
SmMn2Ge2 | 350
Tb0.3Dy0.7Fe2 | 683
Tb0.3Dy0.7Fe2 | 630
Tb0.3Dy0.7Fe2 | 653
Tb0.3Dy0.7Fe2 | 923
Tb0.3Dy0.7Fe2 | 653
Tb0.3Dy0.7Fe2 | 660.3
Tb0.3Dy0.7Fe2 | 665
Tb0.3Dy0.7Fe2 | 620
Tb0.3Dy0.7Fe2 | 658
Tb0.3Dy0.7Fe2 | 378
Tb0.3Dy0.7Fe2 | 663
Tb0.3Dy0.7Fe2 | 643
Tb0.3Dy0.7Fe2 | 658
Tb0.3Dy0.7Fe2 | 648
Tb0.3Dy0.7Fe2 | 670
Tb0.3Dy0.7Fe2 | 660
Tb0.3Dy0.7Fe2 | 648
Tb0.3Dy0.7Fe2 | 646
YFe2 | 550
YFe2 | 580
YFe2 | 540
YFe2 | 545
YFe2 | 541
YFe2 | 552
YFe2 | 550
YFe2 | 538
YFe2 | 535
YFe2 | 545
YFe2 | 545
YFe2 | 545
YFe2 | 535
YFe2 | 545
YFe2 | 535
YFe2 | 545
YFe2 | 564
YFe2 | 552
DyMo2Fe10 | 482
DyMo2Fe10 | 460
DyMo2Fe10 | 373
DyMo2Fe10 | 490
DyMo2Fe10 | 330
DyMo2Fe10 | 373
DyMo2Fe10 | 420
DyMo2Fe10 | 412
DyMo2Fe10 | 440
DyMo2Fe10 | 420
DyMo2Fe10 | 420
DyMo2Fe10 | 335
DyMo2Fe10 | 390
DyMo2Fe10 | 383
DyMo2Fe10 | 471
DyMo2Fe10 | 360
DyMo2Fe10 | 365
EuS | 17
EuS | 16.9
EuS | 21.9
EuS | 16
EuS | 16.54
EuS | 16.5
EuS | 16.58
EuS | 16.71
EuS | 16.7
EuS | 16.5
EuS | 17.1
EuS | 25.8
EuS | 16.5
EuS | 16.5
EuS | 9.9
EuS | 15.8
EuS | 16.5
GdMo2Fe10 | 542
GdMo2Fe10 | 500
GdMo2Fe10 | 342
GdMo2Fe10 | 460
GdMo2Fe10 | 465
GdMo2Fe10 | 460
GdMo2Fe10 | 505.6
GdMo2Fe10 | 460
GdMo2Fe10 | 444
GdMo2Fe10 | 480
GdMo2Fe10 | 465
GdMo2Fe10 | 540
GdMo2Fe10 | 440
GdMo2Fe10 | 440
GdMo2Fe10 | 440
GdMo2Fe10 | 430
GdMo2Fe10 | 400
Gd5Ge2.1Si1.9 | 303
Gd5Ge2.1Si1.9 | 300
Gd5Ge2.1Si1.9 | 303
Gd5Ge2.1Si1.9 | 298
Gd5Ge2.1Si1.9 | 274.8
Gd5Ge2.1Si1.9 | 278.8
Gd5Ge2.1Si1.9 | 276
Gd5Ge2.1Si1.9 | 277
Gd5Ge2.1Si1.9 | 300
Gd5Ge2.1Si1.9 | 277
Gd5Ge2.1Si1.9 | 295
Gd5Ge2.1Si1.9 | 299
Gd5Ge2.1Si1.9 | 299
Gd5Ge2.1Si1.9 | 250
Gd5Ge2.1Si1.9 | 301
Gd5Ge2.1Si1.9 | 299
Gd5Ge2.1Si1.9 | 319
HoAl2 | 30
HoAl2 | 30
HoAl2 | 32
HoAl2 | 28
HoAl2 | 32
HoAl2 | 35
HoAl2 | 30
HoAl2 | 28
HoAl2 | 30.8
HoAl2 | 24
HoAl2 | 35
HoAl2 | 28
HoAl2 | 28
HoAl2 | 27
HoAl2 | 42
HoAl2 | 29
HoAl2 | 28
MnNi2Sb | 353
MnNi2Sb | 384
MnNi2Sb | 329
MnNi2Sb | 350
MnNi2Sb | 345
MnNi2Sb | 345
MnNi2Sb | 647
MnNi2Sb | 345
MnNi2Sb | 350
MnNi2Sb | 339
MnNi2Sb | 730
MnNi2Sb | 360
MnNi2Sb | 328
MnNi2Sb | 756
MnNi2Sb | 743
MnNi2Sb | 368
MnNi2Sb | 380
PrAl2 | 32.5
PrAl2 | 34
PrAl2 | 34
PrAl2 | 34
PrAl2 | 33
PrAl2 | 33.1
PrAl2 | 33
PrAl2 | 33
PrAl2 | 33
PrAl2 | 33
PrAl2 | 37
PrAl2 | 34
PrAl2 | 33
PrAl2 | 33
PrAl2 | 31
PrAl2 | 38
PrAl2 | 35
Sr0.2Ca0.3La0.5MnO3 | 300.83
Sr0.2Ca0.3La0.5MnO3 | 336
Sr0.2Ca0.3La0.5MnO3 | 279
Sr0.2Ca0.3La0.5MnO3 | 310
Sr0.2Ca0.3La0.5MnO3 | 293
Sr0.2Ca0.3La0.5MnO3 | 293
Sr0.2Ca0.3La0.5MnO3 | 271
Sr0.2Ca0.3La0.5MnO3 | 302
Sr0.2Ca0.3La0.5MnO3 | 301
Sr0.2Ca0.3La0.5MnO3 | 316
Sr0.2Ca0.3La0.5MnO3 | 295
Sr0.2Ca0.3La0.5MnO3 | 309
Sr0.2Ca0.3La0.5MnO3 | 293
Sr0.2Ca0.3La0.5MnO3 | 255
Sr0.2Ca0.3La0.5MnO3 | 332
Sr0.2Ca0.3La0.5MnO3 | 310
Sr0.2Ca0.3La0.5MnO3 | 278
Sr0.5Nd0.5MnO3 | 180
Sr0.5Nd0.5MnO3 | 235
Sr0.5Nd0.5MnO3 | 255
Sr0.5Nd0.5MnO3 | 203
Sr0.5Nd0.5MnO3 | 240
Sr0.5Nd0.5MnO3 | 245
Sr0.5Nd0.5MnO3 | 230
Sr0.5Nd0.5MnO3 | 230
Sr0.5Nd0.5MnO3 | 280
Sr0.5Nd0.5MnO3 | 225
Sr0.5Nd0.5MnO3 | 239.2
Sr0.5Nd0.5MnO3 | 250
Sr0.5Nd0.5MnO3 | 250
Sr0.5Nd0.5MnO3 | 255
Sr0.5Nd0.5MnO3 | 250
Sr0.5Nd0.5MnO3 | 267
Sr0.5Nd0.5MnO3 | 252
Sr2Cu2GdRuO8 | 130
Sr2Cu2GdRuO8 | 150
Sr2Cu2GdRuO8 | 150
Sr2Cu2GdRuO8 | 134.8
Sr2Cu2GdRuO8 | 132
Sr2Cu2GdRuO8 | 131
Sr2Cu2GdRuO8 | 135.9
Sr2Cu2GdRuO8 | 140
Sr2Cu2GdRuO8 | 135
Sr2Cu2GdRuO8 | 137
Sr2Cu2GdRuO8 | 134
Sr2Cu2GdRuO8 | 148
Sr2Cu2GdRuO8 | 132
Sr2Cu2GdRuO8 | 130
Sr2Cu2GdRuO8 | 136
Sr2Cu2GdRuO8 | 135
Sr2Cu2GdRuO8 | 133
YCo4B | 380
YCo4B | 375
YCo4B | 379
YCo4B | 378
YCo4B | 375
YCo4B | 380
YCo4B | 375
YCo4B | 375
YCo4B | 375
YCo4B | 380
YCo4B | 380
YCo4B | 370
YCo4B | 375
YCo4B | 380
YCo4B | 382
YCo4B | 383
YCo4B | 383
Ca0.5Pr0.5MnO3 | 119
Ca0.5Pr0.5MnO3 | 120
Ca0.5Pr0.5MnO3 | 109
Ca0.5Pr0.5MnO3 | 120
Ca0.5Pr0.5MnO3 | 85
Ca0.5Pr0.5MnO3 | 105
Ca0.5Pr0.5MnO3 | 245
Ca0.5Pr0.5MnO3 | 243
Ca0.5Pr0.5MnO3 | 25
Ca0.5Pr0.5MnO3 | 130
Ca0.5Pr0.5MnO3 | 130
Ca0.5Pr0.5MnO3 | 140
Ca0.5Pr0.5MnO3 | 140
Ca0.5Pr0.5MnO3 | 85
Ca0.5Pr0.5MnO3 | 100
Ca0.5Pr0.5MnO3 | 100
Fe3O4 | 580
Fe3O4 | 860
Fe3O4 | 850
Fe3O4 | 860
Fe3O4 | 835
Fe3O4 | 863
Fe3O4 | 860
Fe3O4 | 850
Fe3O4 | 1612
Fe3O4 | 851
Fe3O4 | 845.5
Fe3O4 | 848
Fe3O4 | 848
Fe3O4 | 853.5
Fe3O4 | 849.38
Fe3O4 | 858
MnNi2In | 310
MnNi2In | 305
MnNi2In | 310
MnNi2In | 314.6
MnNi2In | 321
MnNi2In | 300
MnNi2In | 238
MnNi2In | 305
MnNi2In | 302
MnNi2In | 304
MnNi2In | 350
MnNi2In | 315
MnNi2In | 319.6
MnNi2In | 314
MnNi2In | 321
MnNi2In | 323
NdMo2Fe10N | 533
NdMo2Fe10N | 553
NdMo2Fe10N | 633
NdMo2Fe10N | 580
NdMo2Fe10N | 550
NdMo2Fe10N | 654
NdMo2Fe10N | 603
NdMo2Fe10N | 538
NdMo2Fe10N | 635
NdMo2Fe10N | 612
NdMo2Fe10N | 563
NdMo2Fe10N | 635
NdMo2Fe10N | 550
NdMo2Fe10N | 599
NdMo2Fe10N | 577
NdMo2Fe10N | 577
Pr2Fe13CoB | 703
Pr2Fe13CoB | 803
Pr2Fe13CoB | 902
Pr2Fe13CoB | 688
Pr2Fe13CoB | 707
Pr2Fe13CoB | 628
Pr2Fe13CoB | 690
Pr2Fe13CoB | 692
Pr2Fe13CoB | 850
Pr2Fe13CoB | 760
Pr2Fe13CoB | 819
Pr2Fe13CoB | 877
Pr2Fe13CoB | 893
Pr2Fe13CoB | 691
Pr2Fe13CoB | 960
Pr2Fe13CoB | 688
Sr0.5Sm0.5MnO3 | 140
Sr0.5Sm0.5MnO3 | 128
Sr0.5Sm0.5MnO3 | 134
Sr0.5Sm0.5MnO3 | 100
Sr0.5Sm0.5MnO3 | 174
Sr0.5Sm0.5MnO3 | 123
Sr0.5Sm0.5MnO3 | 140
Sr0.5Sm0.5MnO3 | 123
Sr0.5Sm0.5MnO3 | 123
Sr0.5Sm0.5MnO3 | 129.1
Sr0.5Sm0.5MnO3 | 103
Sr0.5Sm0.5MnO3 | 100
Sr0.5Sm0.5MnO3 | 130
Sr0.5Sm0.5MnO3 | 120
Sr0.5Sm0.5MnO3 | 134
Sr0.5Sm0.5MnO3 | 130
Ca0.1La0.9MnO3 | 275
Ca0.1La0.9MnO3 | 261
Ca0.1La0.9MnO3 | 251
Ca0.1La0.9MnO3 | 270
Ca0.1La0.9MnO3 | 250
Ca0.1La0.9MnO3 | 250
Ca0.1La0.9MnO3 | 114
Ca0.1La0.9MnO3 | 270
Ca0.1La0.9MnO3 | 245
Ca0.1La0.9MnO3 | 270
Ca0.1La0.9MnO3 | 203.3
Ca0.1La0.9MnO3 | 226
Ca0.1La0.9MnO3 | 243
Ca0.1La0.9MnO3 | 190
Ca0.1La0.9MnO3 | 220
CrTe | 613
CrTe | 342
CrTe | 70
CrTe | 345
CrTe | 350
CrTe | 340
CrTe | 354
CrTe | 328
CrTe | 342
CrTe | 361
CrTe | 345
CrTe | 335
CrTe | 313
CrTe | 107
CrTe | 308
GdFe2 | 793
GdFe2 | 770
GdFe2 | 788
GdFe2 | 800
GdFe2 | 895
GdFe2 | 810
GdFe2 | 800
GdFe2 | 810
GdFe2 | 785
GdFe2 | 810
GdFe2 | 788
GdFe2 | 810
GdFe2 | 803
GdFe2 | 785
GdFe2 | 808
Sr0.7La0.3MnO3 | 375
Sr0.7La0.3MnO3 | 335
Sr0.7La0.3MnO3 | 315
Sr0.7La0.3MnO3 | 312
Sr0.7La0.3MnO3 | 340
Sr0.7La0.3MnO3 | 354
Sr0.7La0.3MnO3 | 183
Sr0.7La0.3MnO3 | 183
Sr0.7La0.3MnO3 | 265
Sr0.7La0.3MnO3 | 200
Sr0.7La0.3MnO3 | 342
Sr0.7La0.3MnO3 | 300
Sr0.7La0.3MnO3 | 376
Sr0.7La0.3MnO3 | 360
Sr0.7La0.3MnO3 | 397
UGe2 | 52
UGe2 | 52.5
UGe2 | 52
UGe2 | 52
UGe2 | 52.8
UGe2 | 52
UGe2 | 39
UGe2 | 52
UGe2 | 53
UGe2 | 52
UGe2 | 52
UGe2 | 51.6
UGe2 | 52
UGe2 | 52
UGe2 | 52
YV2Fe10 | 568
YV2Fe10 | 542
YV2Fe10 | 580
YV2Fe10 | 534
YV2Fe10 | 513
YV2Fe10 | 534
YV2Fe10 | 593
YV2Fe10 | 582
YV2Fe10 | 515
YV2Fe10 | 537
YV2Fe10 | 577
YV2Fe10 | 350
YV2Fe10 | 547
YV2Fe10 | 540
YV2Fe10 | 532
Ca0.5La0.5Mn0.5Fe0.5O3 | 219.6
Ca0.5La0.5Mn0.5Fe0.5O3 | 217.4
Ca0.5La0.5Mn0.5Fe0.5O3 | 50.74
Ca0.5La0.5Mn0.5Fe0.5O3 | 219.41
Ca0.5La0.5Mn0.5Fe0.5O3 | 150
Ca0.5La0.5Mn0.5Fe0.5O3 | 155
Ca0.5La0.5Mn0.5Fe0.5O3 | 297
Ca0.5La0.5Mn0.5Fe0.5O3 | 150
Ca0.5La0.5Mn0.5Fe0.5O3 | 244
Ca0.5La0.5Mn0.5Fe0.5O3 | 162
Ca0.5La0.5Mn0.5Fe0.5O3 | 252
Ca0.5La0.5Mn0.5Fe0.5O3 | 170
Ca0.5La0.5Mn0.5Fe0.5O3 | 140
Ca0.5La0.5Mn0.5Fe0.5O3 | 228
CeFe1.5Co0.5 | 198
CeFe1.5Co0.5 | 147
CeFe1.5Co0.5 | 193
CeFe1.5Co0.5 | 209
CeFe1.5Co0.5 | 183
CeFe1.5Co0.5 | 198
CeFe1.5Co0.5 | 195
CeFe1.5Co0.5 | 210
CeFe1.5Co0.5 | 168
CeFe1.5Co0.5 | 160
CeFe1.5Co0.5 | 165
CeFe1.5Co0.5 | 160
CeFe1.5Co0.5 | 160
CeFe1.5Co0.5 | 170
CeRu2Ge2 | 5.5
CeRu2Ge2 | 8.4
CeRu2Ge2 | 7.9
CeRu2Ge2 | 6
CeRu2Ge2 | 9
CeRu2Ge2 | 8
CeRu2Ge2 | 7.5
CeRu2Ge2 | 9
CeRu2Ge2 | 8.7
CeRu2Ge2 | 8
CeRu2Ge2 | 7.5
CeRu2Ge2 | 7
CeRu2Ge2 | 11
CeRu2Ge2 | 11
Cu2UGe2 | 107
Cu2UGe2 | 109
Cu2UGe2 | 109
Cu2UGe2 | 108
Cu2UGe2 | 107
Cu2UGe2 | 107
Cu2UGe2 | 110
Cu2UGe2 | 107
Cu2UGe2 | 107
Cu2UGe2 | 105
Cu2UGe2 | 107
Cu2UGe2 | 105
Cu2UGe2 | 107
Cu2UGe2 | 110
ErTiFe11 | 515
ErTiFe11 | 507
ErTiFe11 | 505
ErTiFe11 | 505
ErTiFe11 | 526
ErTiFe11 | 505
ErTiFe11 | 505
ErTiFe11 | 518
ErTiFe11 | 530
ErTiFe11 | 530
ErTiFe11 | 502
ErTiFe11 | 495
ErTiFe11 | 505
ErTiFe11 | 500
Fe0.5Pt0.5 | 575
Fe0.5Pt0.5 | 170
Fe0.5Pt0.5 | 363
Fe0.5Pt0.5 | 466.6
Fe0.5Pt0.5 | 371
Fe0.5Pt0.5 | 380
Fe0.5Pt0.5 | 40
Fe0.5Pt0.5 | 382
Fe0.5Pt0.5 | 441
Fe0.5Pt0.5 | 359
Fe0.5Pt0.5 | 409
Fe0.5Pt0.5 | 422
Fe0.5Pt0.5 | 267
Fe0.5Pt0.5 | 357
GdNi2 | 73
GdNi2 | 73
GdNi2 | 73
GdNi2 | 75
GdNi2 | 75
GdNi2 | 75
GdNi2 | 85
GdNi2 | 76.5
GdNi2 | 75.3
GdNi2 | 75
GdNi2 | 77
GdNi2 | 81
GdNi2 | 74.2
GdNi2 | 80
Li0.5Fe2.5O4 | 918
Li0.5Fe2.5O4 | 890
Li0.5Fe2.5O4 | 913
Li0.5Fe2.5O4 | 898
Li0.5Fe2.5O4 | 886
Li0.5Fe2.5O4 | 908
Li0.5Fe2.5O4 | 940
Li0.5Fe2.5O4 | 963
Li0.5Fe2.5O4 | 963
Li0.5Fe2.5O4 | 948
Li0.5Fe2.5O4 | 795
Li0.5Fe2.5O4 | 898
Li0.5Fe2.5O4 | 908
Li0.5Fe2.5O4 | 893
MnSb0.5As0.5 | 310
MnSb0.5As0.5 | 204.1
MnSb0.5As0.5 | 230
MnSb0.5As0.5 | 306
MnSb0.5As0.5 | 325
MnSb0.5As0.5 | 230
MnSb0.5As0.5 | 160
MnSb0.5As0.5 | 284
MnSb0.5As0.5 | 300
MnSb0.5As0.5 | 224
MnSb0.5As0.5 | 250
MnSb0.5As0.5 | 304
MnSb0.5As0.5 | 240
MnSb0.5As0.5 | 360
NdTiFe11 | 572
NdTiFe11 | 553
NdTiFe11 | 553
NdTiFe11 | 533
NdTiFe11 | 550
NdTiFe11 | 545
NdTiFe11 | 530
NdTiFe11 | 550
NdTiFe11 | 547
NdTiFe11 | 562
NdTiFe11 | 570
NdTiFe11 | 540
NdTiFe11 | 547
NdTiFe11 | 547
Nd2Fe14C | 556
Nd2Fe14C | 535
Nd2Fe14C | 543
Nd2Fe14C | 543
Nd2Fe14C | 535
Nd2Fe14C | 543
Nd2Fe14C | 560
Nd2Fe14C | 560
Nd2Fe14C | 560
Nd2Fe14C | 535
Nd2Fe14C | 530
Nd2Fe14C | 512
Nd2Fe14C | 540
Nd2Fe14C | 535
Pr2Fe17 | 286
Pr2Fe17 | 294
Pr2Fe17 | 286
Pr2Fe17 | 298.5
Pr2Fe17 | 295
Pr2Fe17 | 293
Pr2Fe17 | 283
Pr2Fe17 | 290
Pr2Fe17 | 290
Pr2Fe17 | 295
Pr2Fe17 | 294
Pr2Fe17 | 290
Pr2Fe17 | 220
Pr2Fe17 | 280
Sr2Cu2CeEuRuO10 | 95
Sr2Cu2CeEuRuO10 | 110
Sr2Cu2CeEuRuO10 | 106
Sr2Cu2CeEuRuO10 | 85
Sr2Cu2CeEuRuO10 | 85
Sr2Cu2CeEuRuO10 | 88
Sr2Cu2CeEuRuO10 | 125
Sr2Cu2CeEuRuO10 | 60
Sr2Cu2CeEuRuO10 | 100
Sr2Cu2CeEuRuO10 | 100
Sr2Cu2CeEuRuO10 | 60
Sr2Cu2CeEuRuO10 | 115
Sr2Cu2CeEuRuO10 | 70
Sr2Cu2CeEuRuO10 | 180
Y2Fe15Si2 | 483
Y2Fe15Si2 | 547
Y2Fe15Si2 | 438
Y2Fe15Si2 | 438
Y2Fe15Si2 | 438
Y2Fe15Si2 | 473
Y2Fe15Si2 | 370
Y2Fe15Si2 | 430
Y2Fe15Si2 | 450
Y2Fe15Si2 | 431
Y2Fe15Si2 | 472
Y2Fe15Si2 | 450
Y2Fe15Si2 | 450
Y2Fe15Si2 | 465
Ba0.5La0.5MnO3 | 278
Ba0.5La0.5MnO3 | 312
Ba0.5La0.5MnO3 | 320
Ba0.5La0.5MnO3 | 331
Ba0.5La0.5MnO3 | 266
Ba0.5La0.5MnO3 | 209
Ba0.5La0.5MnO3 | 210
Ba0.5La0.5MnO3 | 351.7
Ba0.5La0.5MnO3 | 299
Ba0.5La0.5MnO3 | 280
Ba0.5La0.5MnO3 | 345
Ba0.5La0.5MnO3 | 272
Ba0.5La0.5MnO3 | 270
Ca0.13La0.87MnO3 | 136.2
Ca0.13La0.87MnO3 | 136
Ca0.13La0.87MnO3 | 178
Ca0.13La0.87MnO3 | 176
Ca0.13La0.87MnO3 | 176
Ca0.13La0.87MnO3 | 178
Ca0.13La0.87MnO3 | 168
Ca0.13La0.87MnO3 | 189
Ca0.13La0.87MnO3 | 189
Ca0.13La0.87MnO3 | 222.2
Ca0.13La0.87MnO3 | 125
Ca0.13La0.87MnO3 | 170
Ca0.13La0.87MnO3 | 146
CdCr2Se4 | 130
CdCr2Se4 | 127.5
CdCr2Se4 | 128
CdCr2Se4 | 129
CdCr2Se4 | 130
CdCr2Se4 | 129
CdCr2Se4 | 128
CdCr2Se4 | 130
CdCr2Se4 | 107
CdCr2Se4 | 132
CdCr2Se4 | 130
CdCr2Se4 | 152
CdCr2Se4 | 130
CeRu2Ga2B | 16.3
CeRu2Ga2B | 16.3
CeRu2Ga2B | 16.1
CeRu2Ga2B | 16.6
CeRu2Ga2B | 16.3
CeRu2Ga2B | 15.4
CeRu2Ga2B | 16.3
CeRu2Ga2B | 16.3
CeRu2Ga2B | 16.3
CeRu2Ga2B | 15.4
CeRu2Ga2B | 15.4
CeRu2Ga2B | 3
CeRu2Ga2B | 16.3
DyTiFe11 | 535
DyTiFe11 | 546
DyTiFe11 | 530
DyTiFe11 | 534
DyTiFe11 | 548
DyTiFe11 | 535
DyTiFe11 | 534
DyTiFe11 | 560
DyTiFe11 | 548
DyTiFe11 | 560
DyTiFe11 | 522
DyTiFe11 | 534
DyTiFe11 | 534
Eu4Ga8Ge15 | 35
Eu4Ga8Ge15 | 35.2
Eu4Ga8Ge15 | 33.4
Eu4Ga8Ge15 | 34.1
Eu4Ga8Ge15 | 36
Eu4Ga8Ge15 | 33.9
Eu4Ga8Ge15 | 12.4
Eu4Ga8Ge15 | 36
Eu4Ga8Ge15 | 10.5
Eu4Ga8Ge15 | 36
Eu4Ga8Ge15 | 35
Eu4Ga8Ge15 | 37
Eu4Ga8Ge15 | 36
Fe2CoO4 | 810
Fe2CoO4 | 810
Fe2CoO4 | 735
Fe2CoO4 | 803
Fe2CoO4 | 678
Fe2CoO4 | 783
Fe2CoO4 | 783.7
Fe2CoO4 | 784
Fe2CoO4 | 793
Fe2CoO4 | 1008
Fe2CoO4 | 773
Fe2CoO4 | 793
Fe2CoO4 | 527
HoMo2Fe10 | 467
HoMo2Fe10 | 280
HoMo2Fe10 | 400
HoMo2Fe10 | 310
HoMo2Fe10 | 240
HoMo2Fe10 | 407
HoMo2Fe10 | 410
HoMo2Fe10 | 410
HoMo2Fe10 | 410
HoMo2Fe10 | 310
HoMo2Fe10 | 450
HoMo2Fe10 | 345
HoMo2Fe10 | 345
MnP | 291
MnP | 291
MnP | 291
MnP | 292
MnP | 291
MnP | 292
MnP | 290.5
MnP | 291
MnP | 290
MnP | 291.5
MnP | 293
MnP | 233
MnP | 291.5
Mn3GaC | 246
Mn3GaC | 250
Mn3GaC | 288
Mn3GaC | 250
Mn3GaC | 230
Mn3GaC | 295
Mn3GaC | 245
Mn3GaC | 246
Mn3GaC | 248
Mn3GaC | 249
Mn3GaC | 255
Mn3GaC | 260
Mn3GaC | 248
NdV2Fe10 | 613
NdV2Fe10 | 577
NdV2Fe10 | 603
NdV2Fe10 | 580
NdV2Fe10 | 577
NdV2Fe10 | 620
NdV2Fe10 | 597
NdV2Fe10 | 583
NdV2Fe10 | 605
NdV2Fe10 | 594
NdV2Fe10 | 580
NdV2Fe10 | 570
NdV2Fe10 | 570
Ni | 640
Ni | 623.2
Ni | 627.3
Ni | 630
Ni | 638
Ni | 647
Ni | 649
Ni | 630
Ni | 670
Ni | 627
Ni | 625.25
Ni | 628.5
Ni | 631.58
Sm2Fe14Si3 | 495
Sm2Fe14Si3 | 470
Sm2Fe14Si3 | 485
Sm2Fe14Si3 | 551
Sm2Fe14Si3 | 475
Sm2Fe14Si3 | 514
Sm2Fe14Si3 | 551
Sm2Fe14Si3 | 530
Sm2Fe14Si3 | 530
Sm2Fe14Si3 | 482
Sm2Fe14Si3 | 514
Sm2Fe14Si3 | 550
Sm2Fe14Si3 | 530
Sm2Fe15Ga2 | 484
Sm2Fe15Ga2 | 482.6
Sm2Fe15Ga2 | 595
Sm2Fe15Ga2 | 635
Sm2Fe15Ga2 | 541
Sm2Fe15Ga2 | 558
Sm2Fe15Ga2 | 403
Sm2Fe15Ga2 | 593
Sm2Fe15Ga2 | 580
Sm2Fe15Ga2 | 565
Sm2Fe15Ga2 | 595
Sm2Fe15Ga2 | 540
Sm2Fe15Ga2 | 540
Sr0.3Ca0.22Pr0.48MnO3 | 270
Sr0.3Ca0.22Pr0.48MnO3 | 210
Sr0.3Ca0.22Pr0.48MnO3 | 260
Sr0.3Ca0.22Pr0.48MnO3 | 236.9
Sr0.3Ca0.22Pr0.48MnO3 | 254
Sr0.3Ca0.22Pr0.48MnO3 | 178
Sr0.3Ca0.22Pr0.48MnO3 | 70
Sr0.3Ca0.22Pr0.48MnO3 | 263
Sr0.3Ca0.22Pr0.48MnO3 | 229
Sr0.3Ca0.22Pr0.48MnO3 | 150
Sr0.3Ca0.22Pr0.48MnO3 | 250
Sr0.3Ca0.22Pr0.48MnO3 | 170
Sr0.3Ca0.22Pr0.48MnO3 | 160
Sr0.5La0.5Mn0.5Fe0.5O3 | 275
Sr0.5La0.5Mn0.5Fe0.5O3 | 317
Sr0.5La0.5Mn0.5Fe0.5O3 | 317
Sr0.5La0.5Mn0.5Fe0.5O3 | 317
Sr0.5La0.5Mn0.5Fe0.5O3 | 145
Sr0.5La0.5Mn0.5Fe0.5O3 | 260
Sr0.5La0.5Mn0.5Fe0.5O3 | 140
Sr0.5La0.5Mn0.5Fe0.5O3 | 269
Sr0.5La0.5Mn0.5Fe0.5O3 | 160
Sr0.5La0.5Mn0.5Fe0.5O3 | 350
Sr0.5La0.5Mn0.5Fe0.5O3 | 265
Sr0.5La0.5Mn0.5Fe0.5O3 | 220
Sr0.5La0.5Mn0.5Fe0.5O3 | 340
UCoGe | 3
UCoGe | 3
UCoGe | 3
UCoGe | 2.8
UCoGe | 2.6
UCoGe | 2.5
UCoGe | 2.8
UCoGe | 2.8
UCoGe | 3
UCoGe | 3
UCoGe | 2.6
UCoGe | 2.6
UCoGe | 1
Y2Fe17C1.5 | 585
Y2Fe17C1.5 | 620
Y2Fe17C1.5 | 620
Y2Fe17C1.5 | 513
Y2Fe17C1.5 | 575
Y2Fe17C1.5 | 620
Y2Fe17C1.5 | 620
Y2Fe17C1.5 | 620
Y2Fe17C1.5 | 520
Y2Fe17C1.5 | 550
Y2Fe17C1.5 | 502
Y2Fe17C1.5 | 300
Y2Fe17C1.5 | 520
Ba2MoFeO6 | 316
Ba2MoFeO6 | 315
Ba2MoFeO6 | 340
Ba2MoFeO6 | 317
Ba2MoFeO6 | 315
Ba2MoFeO6 | 316
Ba2MoFeO6 | 303
Ba2MoFeO6 | 340
Ba2MoFeO6 | 330
Ba2MoFeO6 | 315
Ba2MoFeO6 | 340
Ba2MoFeO6 | 367
CrO2 | 395
CrO2 | 410
CrO2 | 396
CrO2 | 396
CrO2 | 398
CrO2 | 408
CrO2 | 398
CrO2 | 405
CrO2 | 396
CrO2 | 399
CrO2 | 390
CrO2 | 389.5
Cu0.5Fe2.5O4 | 778
Cu0.5Fe2.5O4 | 687
Cu0.5Fe2.5O4 | 721
Cu0.5Fe2.5O4 | 693
Cu0.5Fe2.5O4 | 640
Cu0.5Fe2.5O4 | 675
Cu0.5Fe2.5O4 | 614
Cu0.5Fe2.5O4 | 656
Cu0.5Fe2.5O4 | 725
Cu0.5Fe2.5O4 | 470
Cu0.5Fe2.5O4 | 673
Cu0.5Fe2.5O4 | 707
FeGaO3 | 210
FeGaO3 | 210
FeGaO3 | 210
FeGaO3 | 214.1
FeGaO3 | 282
FeGaO3 | 210
FeGaO3 | 290
FeGaO3 | 200
FeGaO3 | 206
FeGaO3 | 281
FeGaO3 | 215
FeGaO3 | 205
Gd5Si4 | 336
Gd5Si4 | 336
Gd5Si4 | 330
Gd5Si4 | 336
Gd5Si4 | 336
Gd5Si4 | 335
Gd5Si4 | 338
Gd5Si4 | 334
Gd5Si4 | 336
Gd5Si4 | 336
Gd5Si4 | 335
Gd5Si4 | 340
La0.9MnTe0.1O3 | 238
La0.9MnTe0.1O3 | 239.37
La0.9MnTe0.1O3 | 239.71
La0.9MnTe0.1O3 | 239
La0.9MnTe0.1O3 | 252
La0.9MnTe0.1O3 | 238
La0.9MnTe0.1O3 | 239
La0.9MnTe0.1O3 | 239
La0.9MnTe0.1O3 | 238
La0.9MnTe0.1O3 | 165
La0.9MnTe0.1O3 | 239
La0.9MnTe0.1O3 | 239
LaMn0.6Co0.4O3 | 195
LaMn0.6Co0.4O3 | 217
LaMn0.6Co0.4O3 | 217
LaMn0.6Co0.4O3 | 217
LaMn0.6Co0.4O3 | 236
LaMn0.6Co0.4O3 | 250
LaMn0.6Co0.4O3 | 150
LaMn0.6Co0.4O3 | 250
LaMn0.6Co0.4O3 | 210
LaMn0.6Co0.4O3 | 233
LaMn0.6Co0.4O3 | 230
LaMn0.6Co0.4O3 | 208
La2MnNiO6 | 270
La2MnNiO6 | 270
La2MnNiO6 | 270
La2MnNiO6 | 268
La2MnNiO6 | 280
La2MnNiO6 | 275
La2MnNiO6 | 150
La2MnNiO6 | 275
La2MnNiO6 | 270.5
La2MnNiO6 | 271.2
La2MnNiO6 | 276
La2MnNiO6 | 300
MnAs | 308
MnAs | 317
MnAs | 317
MnAs | 318
MnAs | 333
MnAs | 318
MnAs | 333
MnAs | 318.6
MnAs | 318
MnAs | 360
MnAs | 318
MnAs | 318
MnPd2Sn | 185.4
MnPd2Sn | 183.9
MnPd2Sn | 185.3
MnPd2Sn | 182.3
MnPd2Sn | 189
MnPd2Sn | 189
MnPd2Sn | 189
MnPd2Sn | 188
MnPd2Sn | 189
MnPd2Sn | 189
MnPd2Sn | 180
MnPd2Sn | 190
Sr0.2Ca0.4Nd0.4MnO3 | 250
Sr0.2Ca0.4Nd0.4MnO3 | 250
Sr0.2Ca0.4Nd0.4MnO3 | 175
Sr0.2Ca0.4Nd0.4MnO3 | 175
Sr0.2Ca0.4Nd0.4MnO3 | 175
Sr0.2Ca0.4Nd0.4MnO3 | 176
Sr0.2Ca0.4Nd0.4MnO3 | 175
Sr0.2Ca0.4Nd0.4MnO3 | 195
Sr0.2Ca0.4Nd0.4MnO3 | 250
Sr0.2Ca0.4Nd0.4MnO3 | 197.6
Sr0.2Ca0.4Nd0.4MnO3 | 170
Sr0.2Ca0.4Nd0.4MnO3 | 175
SrFe12O19 | 737
SrFe12O19 | 771
SrFe12O19 | 752.3
SrFe12O19 | 695
SrFe12O19 | 732
SrFe12O19 | 749
SrFe12O19 | 728
SrFe12O19 | 731
SrFe12O19 | 790
SrFe12O19 | 709
SrFe12O19 | 720
SrFe12O19 | 723
TbMo2Fe10 | 508
TbMo2Fe10 | 508
TbMo2Fe10 | 453
TbMo2Fe10 | 500
TbMo2Fe10 | 440
TbMo2Fe10 | 440
TbMo2Fe10 | 430
TbMo2Fe10 | 430
TbMo2Fe10 | 360
TbMo2Fe10 | 477
TbMo2Fe10 | 390
TbMo2Fe10 | 390
Tl2Mn2O7 | 181
Tl2Mn2O7 | 116.5
Tl2Mn2O7 | 110
Tl2Mn2O7 | 120
Tl2Mn2O7 | 120
Tl2Mn2O7 | 140
Tl2Mn2O7 | 158
Tl2Mn2O7 | 122
Tl2Mn2O7 | 142
Tl2Mn2O7 | 121
Tl2Mn2O7 | 117
Tl2Mn2O7 | 115
UAs1.25Se0.75 | 109
UAs1.25Se0.75 | 104
UAs1.25Se0.75 | 108
UAs1.25Se0.75 | 108
UAs1.25Se0.75 | 116.9
UAs1.25Se0.75 | 102
UAs1.25Se0.75 | 106
UAs1.25Se0.75 | 113
UAs1.25Se0.75 | 118
UAs1.25Se0.75 | 109
UAs1.25Se0.75 | 113
UAs1.25Se0.75 | 113
UFe4Al8 | 275
UFe4Al8 | 230
UFe4Al8 | 25
UFe4Al8 | 363
UFe4Al8 | 216
UFe4Al8 | 293
UFe4Al8 | 300
UFe4Al8 | 295
UFe4Al8 | 480
UFe4Al8 | 37
UFe4Al8 | 355
UFe4Al8 | 390
UIr | 48
UIr | 45.15
UIr | 46
UIr | 46
UIr | 45
UIr | 7
UIr | 46
UIr | 10
UIr | 46
UIr | 20
UIr | 45.5
UIr | 46
US | 117
US | 178
US | 177
US | 173
US | 178
US | 177
US | 174
US | 179.8
US | 177
US | 180
US | 180
US | 178
YFe10Si2 | 588
YFe10Si2 | 540
YFe10Si2 | 554
YFe10Si2 | 554
YFe10Si2 | 565
YFe10Si2 | 557
YFe10Si2 | 560
YFe10Si2 | 550
YFe10Si2 | 563
YFe10Si2 | 540
YFe10Si2 | 535
YFe10Si2 | 530
Y2Fe8Co6B | 820
Y2Fe8Co6B | 717
Y2Fe8Co6B | 820
Y2Fe8Co6B | 820
Y2Fe8Co6B | 890
Y2Fe8Co6B | 876
Y2Fe8Co6B | 923
Y2Fe8Co6B | 813
Y2Fe8Co6B | 840
Y2Fe8Co6B | 630
Y2Fe8Co6B | 855
Y2Fe8Co6B | 428
Y2Fe15Al2 | 440
Y2Fe15Al2 | 388
Y2Fe15Al2 | 388
Y2Fe15Al2 | 388
Y2Fe15Al2 | 375
Y2Fe15Al2 | 360
Y2Fe15Al2 | 384
Y2Fe15Al2 | 395
Y2Fe15Al2 | 400
Y2Fe15Al2 | 390
Y2Fe15Al2 | 368
Y2Fe15Al2 | 423
Au0.5Fe0.5 | 620
Au0.5Fe0.5 | 192
Au0.5Fe0.5 | 168
Au0.5Fe0.5 | 165
Au0.5Fe0.5 | 190
Au0.5Fe0.5 | 160
Au0.5Fe0.5 | 165
Au0.5Fe0.5 | 153.6
Au0.5Fe0.5 | 170
Au0.5Fe0.5 | 178
Au0.5Fe0.5 | 120
Ca0.3La0.175Pr0.525MnO3 | 186
Ca0.3La0.175Pr0.525MnO3 | 200
Ca0.3La0.175Pr0.525MnO3 | 186
Ca0.3La0.175Pr0.525MnO3 | 100
Ca0.3La0.175Pr0.525MnO3 | 195
Ca0.3La0.175Pr0.525MnO3 | 227
Ca0.3La0.175Pr0.525MnO3 | 200
Ca0.3La0.175Pr0.525MnO3 | 158
Ca0.3La0.175Pr0.525MnO3 | 121
Ca0.3La0.175Pr0.525MnO3 | 195
Ca0.3La0.175Pr0.525MnO3 | 215
CdCr2S4 | 84.5
CdCr2S4 | 84.5
CdCr2S4 | 130.1
CdCr2S4 | 138.9
CdCr2S4 | 84.8
CdCr2S4 | 85
CdCr2S4 | 86
CdCr2S4 | 84.1
CdCr2S4 | 84.5
CdCr2S4 | 85
CdCr2S4 | 100
ErFe2 | 435
ErFe2 | 590
ErFe2 | 582
ErFe2 | 587
ErFe2 | 596
ErFe2 | 606
ErFe2 | 574
ErFe2 | 573
ErFe2 | 591
ErFe2 | 590
ErFe2 | 608
ErMo2Fe10 | 456
ErMo2Fe10 | 230
ErMo2Fe10 | 430
ErMo2Fe10 | 380
ErMo2Fe10 | 380
ErMo2Fe10 | 380
ErMo2Fe10 | 380
ErMo2Fe10 | 289
ErMo2Fe10 | 438
ErMo2Fe10 | 310
ErMo2Fe10 | 310
Er2Fe17C3 | 510
Er2Fe17C3 | 402
Er2Fe17C3 | 675
Er2Fe17C3 | 668
Er2Fe17C3 | 517
Er2Fe17C3 | 516
Er2Fe17C3 | 517
Er2Fe17C3 | 663
Er2Fe17C3 | 386
Er2Fe17C3 | 673
Er2Fe17C3 | 488
GdN | 200
GdN | 60
GdN | 70
GdN | 66
GdN | 61
GdN | 68
GdN | 68
GdN | 30
GdN | 58
GdN | 58
GdN | 60
GdNi5 | 33.7
GdNi5 | 32.1
GdNi5 | 33.7
GdNi5 | 32
GdNi5 | 31.823
GdNi5 | 34.5
GdNi5 | 29
GdNi5 | 32
GdNi5 | 31.8
GdNi5 | 32
GdNi5 | 28
Gd2Fe17C2 | 598
Gd2Fe17C2 | 675
Gd2Fe17C2 | 582
Gd2Fe17C2 | 645
Gd2Fe17C2 | 712
Gd2Fe17C2 | 675
Gd2Fe17C2 | 582
Gd2Fe17C2 | 600
Gd2Fe17C2 | 599
Gd2Fe17C2 | 711
Gd2Fe17C2 | 582
HoTiFe11 | 518
HoTiFe11 | 546
HoTiFe11 | 524
HoTiFe11 | 534
HoTiFe11 | 520
HoTiFe11 | 520
HoTiFe11 | 544
HoTiFe11 | 540
HoTiFe11 | 505
HoTiFe11 | 520
HoTiFe11 | 510
Ho2Fe17 | 336
Ho2Fe17 | 336
Ho2Fe17 | 335
Ho2Fe17 | 335
Ho2Fe17 | 329
Ho2Fe17 | 330
Ho2Fe17 | 360
Ho2Fe17 | 363
Ho2Fe17 | 360
Ho2Fe17 | 327
Ho2Fe17 | 335
Mn0.23Pd0.77 | 5.1
Mn0.23Pd0.77 | 2.65
Mn0.23Pd0.77 | 26
Mn0.23Pd0.77 | 5.47
Mn0.23Pd0.77 | 5.8
Mn0.23Pd0.77 | 5.7
Mn0.23Pd0.77 | 1.8
Mn0.23Pd0.77 | 6.5
Mn0.23Pd0.77 | 7.35
Mn0.23Pd0.77 | 7.71
Mn0.23Pd0.77 | 3.9
MnBiO3 | 101
MnBiO3 | 102
MnBiO3 | 82
MnBiO3 | 105
MnBiO3 | 102
MnBiO3 | 99
MnBiO3 | 94
MnBiO3 | 100
MnBiO3 | 103
MnBiO3 | 105
MnBiO3 | 105
Mn3O4 | 43
Mn3O4 | 42.8
Mn3O4 | 42.5
Mn3O4 | 42
Mn3O4 | 41.1
Mn3O4 | 42.3
Mn3O4 | 42
Mn3O4 | 43
Mn3O4 | 42
Mn3O4 | 42
Mn3O4 | 43
Nd0.67MnPb0.33O3 | 150
Nd0.67MnPb0.33O3 | 150
Nd0.67MnPb0.33O3 | 177
Nd0.67MnPb0.33O3 | 160
Nd0.67MnPb0.33O3 | 150
Nd0.67MnPb0.33O3 | 175
Nd0.67MnPb0.33O3 | 109
Nd0.67MnPb0.33O3 | 107
Nd0.67MnPb0.33O3 | 175
Nd0.67MnPb0.33O3 | 175
Nd0.67MnPb0.33O3 | 150
NdOs4Sb12 | 14.5
NdOs4Sb12 | 0.9
NdOs4Sb12 | 1
NdOs4Sb12 | 0.9
NdOs4Sb12 | 0.8
NdOs4Sb12 | 0.93
NdOs4Sb12 | 1.2
NdOs4Sb12 | 2.1
NdOs4Sb12 | 4.2
NdOs4Sb12 | 1.33
NdOs4Sb12 | 1.81
Nd2Co14B | 1010
Nd2Co14B | 1010
Nd2Co14B | 1010
Nd2Co14B | 1007
Nd2Co14B | 1002
Nd2Co14B | 1000
Nd2Co14B | 995
Nd2Co14B | 1002
Nd2Co14B | 1004
Nd2Co14B | 1005
Nd2Co14B | 1007
SmMo2Fe10 | 495
SmMo2Fe10 | 449
SmMo2Fe10 | 450
SmMo2Fe10 | 450
SmMo2Fe10 | 450
SmMo2Fe10 | 429
SmMo2Fe10 | 492
SmMo2Fe10 | 420
SmMo2Fe10 | 421
SmMo2Fe10 | 505
SmMo2Fe10 | 463
TbTiFe11 | 560
TbTiFe11 | 575
TbTiFe11 | 548
TbTiFe11 | 572
TbTiFe11 | 555
TbTiFe11 | 552
TbTiFe11 | 580
TbTiFe11 | 580
TbTiFe11 | 556
TbTiFe11 | 554
TbTiFe11 | 559
Tb2Fe17C3 | 552
Tb2Fe17C3 | 656
Tb2Fe17C3 | 600
Tb2Fe17C3 | 680
Tb2Fe17C3 | 656
Tb2Fe17C3 | 656
Tb2Fe17C3 | 570
Tb2Fe17C3 | 568
Tb2Fe17C3 | 680
Tb2Fe17C3 | 537
Tb2Fe17C3 | 300
UFe10Si2 | 362
UFe10Si2 | 645
UFe10Si2 | 626
UFe10Si2 | 653
UFe10Si2 | 650
UFe10Si2 | 648
UFe10Si2 | 650
UFe10Si2 | 640
UFe10Si2 | 653
UFe10Si2 | 635
UFe10Si2 | 700
YFe4Al8 | 233
YFe4Al8 | 167
YFe4Al8 | 340
YFe4Al8 | 345
YFe4Al8 | 308
YFe4Al8 | 265
YFe4Al8 | 238
YFe4Al8 | 308
YFe4Al8 | 165
YFe4Al8 | 160
YFe4Al8 | 215
YTiO3 | 26.8
YTiO3 | 26.8
YTiO3 | 27
YTiO3 | 27
YTiO3 | 30
YTiO3 | 27.1
YTiO3 | 30
YTiO3 | 29
YTiO3 | 30
YTiO3 | 25
YTiO3 | 25
Y2Fe17N2.5 | 740
Y2Fe17N2.5 | 695
Y2Fe17N2.5 | 690
Y2Fe17N2.5 | 695
Y2Fe17N2.5 | 694
Y2Fe17N2.5 | 694
Y2Fe17N2.5 | 697
Y2Fe17N2.5 | 723
Y2Fe17N2.5 | 690
Y2Fe17N2.5 | 694
Y2Fe17N2.5 | 694
Zn0.5Mn0.5Fe2O4 | 450
Zn0.5Mn0.5Fe2O4 | 480
Zn0.5Mn0.5Fe2O4 | 128
Zn0.5Mn0.5Fe2O4 | 413
Zn0.5Mn0.5Fe2O4 | 430
Zn0.5Mn0.5Fe2O4 | 573
Zn0.5Mn0.5Fe2O4 | 380
Zn0.5Mn0.5Fe2O4 | 219
Zn0.5Mn0.5Fe2O4 | 405
Zn0.5Mn0.5Fe2O4 | 800
Zn0.5Mn0.5Fe2O4 | 350
ZrFe2 | 584
ZrFe2 | 584
ZrFe2 | 604
ZrFe2 | 613
ZrFe2 | 628
ZrFe2 | 625
ZrFe2 | 556
ZrFe2 | 630
ZrFe2 | 633
ZrFe2 | 633
ZrFe2 | 586
BaIrO3 | 52
BaIrO3 | 54.3
BaIrO3 | 183.8
BaIrO3 | 183.3
BaIrO3 | 177.2
BaIrO3 | 180.4
BaIrO3 | 180
BaIrO3 | 183.2
BaIrO3 | 180
BaIrO3 | 180
Ca0.33La0.57Y0.10MnO3 | 90
Ca0.33La0.57Y0.10MnO3 | 100
Ca0.33La0.57Y0.10MnO3 | 189
Ca0.33La0.57Y0.10MnO3 | 122
Ca0.33La0.57Y0.10MnO3 | 135
Ca0.33La0.57Y0.10MnO3 | 100
Ca0.33La0.57Y0.10MnO3 | 172
Ca0.33La0.57Y0.10MnO3 | 60
Ca0.33La0.57Y0.10MnO3 | 50
Ca0.33La0.57Y0.10MnO3 | 160
Ca0.333La0.500Tb0.167MnO3 | 75
Ca0.333La0.500Tb0.167MnO3 | 142
Ca0.333La0.500Tb0.167MnO3 | 94
Ca0.333La0.500Tb0.167MnO3 | 78
Ca0.333La0.500Tb0.167MnO3 | 160
Ca0.333La0.500Tb0.167MnO3 | 160
Ca0.333La0.500Tb0.167MnO3 | 165
Ca0.333La0.500Tb0.167MnO3 | 103
Ca0.333La0.500Tb0.167MnO3 | 85
Ca0.333La0.500Tb0.167MnO3 | 103
Cr0.9335Fe0.0665 | 150
Cr0.9335Fe0.0665 | 180
Cr0.9335Fe0.0665 | 1007
Cr0.9335Fe0.0665 | 1010
Cr0.9335Fe0.0665 | 997
Cr0.9335Fe0.0665 | 179
Cr0.9335Fe0.0665 | 330
Cr0.9335Fe0.0665 | 60
Cr0.9335Fe0.0665 | 160
Cr0.9335Fe0.0665 | 260
Cr3Te4 | 320
Cr3Te4 | 325
Cr3Te4 | 326
Cr3Te4 | 320
Cr3Te4 | 309
Cr3Te4 | 335
Cr3Te4 | 335
Cr3Te4 | 295
Cr3Te4 | 316
Cr3Te4 | 329
CuCr2Te4 | 330
CuCr2Te4 | 326
CuCr2Te4 | 315
CuCr2Te4 | 326
CuCr2Te4 | 156
CuCr2Te4 | 324
CuCr2Te4 | 326
CuCr2Te4 | 326
CuCr2Te4 | 225
CuCr2Te4 | 365
DyAl2 | 58
DyAl2 | 60
DyAl2 | 59
DyAl2 | 87.6
DyAl2 | 61.5
DyAl2 | 61.5
DyAl2 | 65
DyAl2 | 63.2
DyAl2 | 63
DyAl2 | 62
Dy2Fe14B | 553
Dy2Fe14B | 585
Dy2Fe14B | 583
Dy2Fe14B | 587
Dy2Fe14B | 603
Dy2Fe14B | 592
Dy2Fe14B | 588
Dy2Fe14B | 589.1
Dy2Fe14B | 592
Dy2Fe14B | 585
ErAl2 | 13
ErAl2 | 13.9
ErAl2 | 13
ErAl2 | 20.6
ErAl2 | 12.6
ErAl2 | 12
ErAl2 | 12.6
ErAl2 | 13.5
ErAl2 | 24
ErAl2 | 12
Eu0.4Yb0.6 | 20
Eu0.4Yb0.6 | 0
Eu0.4Yb0.6 | 0
Eu0.4Yb0.6 | 30
Eu0.4Yb0.6 | 26
Eu0.4Yb0.6 | 30
Eu0.4Yb0.6 | 25
Eu0.4Yb0.6 | 26
Eu0.4Yb0.6 | 22.4
Eu0.4Yb0.6 | 26.7
GdNi | 62
GdNi | 70
GdNi | 70
GdNi | 71.5
GdNi | 73
GdNi | 71.5
GdNi | 69
GdNi | 71
GdNi | 70
GdNi | 72
LaFe5Co6Si2 | 285
LaFe5Co6Si2 | 247
LaFe5Co6Si2 | 275.8
LaFe5Co6Si2 | 272.6
LaFe5Co6Si2 | 277.1
LaFe5Co6Si2 | 276.1
LaFe5Co6Si2 | 290
LaFe5Co6Si2 | 320
LaFe5Co6Si2 | 259
LaFe5Co6Si2 | 280
MgFe2O4 | 673
MgFe2O4 | 733
MgFe2O4 | 646
MgFe2O4 | 733
MgFe2O4 | 372
MgFe2O4 | 370
MgFe2O4 | 373
MgFe2O4 | 556
MgFe2O4 | 614
MgFe2O4 | 397
Mn0.03Pb0.52Sn0.45Te | 7.5
Mn0.03Pb0.52Sn0.45Te | 32.8
Mn0.03Pb0.52Sn0.45Te | 5.4
Mn0.03Pb0.52Sn0.45Te | 32.7
Mn0.03Pb0.52Sn0.45Te | 12.3
Mn0.03Pb0.52Sn0.45Te | 7
Mn0.03Pb0.52Sn0.45Te | 11
Mn0.03Pb0.52Sn0.45Te | 3.6
Mn0.03Pb0.52Sn0.45Te | 2.76
Mn0.03Pb0.52Sn0.45Te | 2.56
Mn0.2Ga0.8As | 80
Mn0.2Ga0.8As | 30
Mn0.2Ga0.8As | 80
Mn0.2Ga0.8As | 70
Mn0.2Ga0.8As | 50
Mn0.2Ga0.8As | 110
Mn0.2Ga0.8As | 72
Mn0.2Ga0.8As | 125
Mn0.2Ga0.8As | 173
Mn0.2Ga0.8As | 55
MnCoGe | 355
MnCoGe | 360
MnCoGe | 325
MnCoGe | 275
MnCoGe | 337
MnCoGe | 360
MnCoGe | 340
MnCoGe | 355
MnCoGe | 340
MnCoGe | 337
MnCo2Sn | 794
MnCo2Sn | 800
MnCo2Sn | 829
MnCo2Sn | 830
MnCo2Sn | 824.5
MnCo2Sn | 825
MnCo2Sn | 825
MnCo2Sn | 825
MnCo2Sn | 767
MnCo2Sn | 860
MnNiSb | 730
MnNiSb | 750
MnNiSb | 750
MnNiSb | 730
MnNiSb | 760
MnNiSb | 728
MnNiSb | 728
MnNiSb | 730
MnNiSb | 732
MnNiSb | 730
MnNi2Ga | 306
MnNi2Ga | 306
MnNi2Ga | 357
MnNi2Ga | 300
MnNi2Ga | 315
MnNi2Ga | 351
MnNi2Ga | 351
MnNi2Ga | 351
MnNi2Ga | 358
MnNi2Ga | 377
Mn5Ge3 | 300
Mn5Ge3 | 300
Mn5Ge3 | 296
Mn5Ge3 | 298
Mn5Ge3 | 304
Mn5Ge3 | 296
Mn5Ge3 | 304
Mn5Ge3 | 300
Mn5Ge3 | 301.3
Mn5Ge3 | 304
NdAl2 | 77
NdAl2 | 77
NdAl2 | 72
NdAl2 | 77.92
NdAl2 | 76.4
NdAl2 | 63
NdAl2 | 79
NdAl2 | 76
NdAl2 | 76
NdAl2 | 68
NdMn2Ge2 | 415
NdMn2Ge2 | 23
NdMn2Ge2 | 336
NdMn2Ge2 | 339
NdMn2Ge2 | 330
NdMn2Ge2 | 336
NdMn2Ge2 | 344
NdMn2Ge2 | 338
NdMn2Ge2 | 336
NdMn2Ge2 | 334
Pr2Co14B | 977
Pr2Co14B | 992
Pr2Co14B | 994
Pr2Co14B | 994
Pr2Co14B | 990
Pr2Co14B | 992
Pr2Co14B | 980
Pr2Co14B | 986
Pr2Co14B | 990
Pr2Co14B | 955
Sm2Fe14Ga3C2 | 652
Sm2Fe14Ga3C2 | 592
Sm2Fe14Ga3C2 | 633
Sm2Fe14Ga3C2 | 637
Sm2Fe14Ga3C2 | 604
Sm2Fe14Ga3C2 | 635
Sm2Fe14Ga3C2 | 615
Sm2Fe14Ga3C2 | 635
Sm2Fe14Ga3C2 | 604
Sm2Fe14Ga3C2 | 640
Sr0.125La0.7875Pr0.0875MnO3 | 350
Sr0.125La0.7875Pr0.0875MnO3 | 330
Sr0.125La0.7875Pr0.0875MnO3 | 168
Sr0.125La0.7875Pr0.0875MnO3 | 173
Sr0.125La0.7875Pr0.0875MnO3 | 275.8
Sr0.125La0.7875Pr0.0875MnO3 | 320
Sr0.125La0.7875Pr0.0875MnO3 | 354
Sr0.125La0.7875Pr0.0875MnO3 | 300
Sr0.125La0.7875Pr0.0875MnO3 | 280
Sr0.125La0.7875Pr0.0875MnO3 | 332
TbAl2 | 109
TbAl2 | 101
TbAl2 | 111
TbAl2 | 97
TbAl2 | 108
TbAl2 | 105
TbAl2 | 110
TbAl2 | 105
TbAl2 | 121
TbAl2 | 111
TbCo2 | 235
TbCo2 | 233
TbCo2 | 226
TbCo2 | 227
TbCo2 | 231.4
TbCo2 | 231
TbCo2 | 234
TbCo2 | 227
TbCo2 | 233
TbCo2 | 230
TbNi5 | 23
TbNi5 | 25
TbNi5 | 24.5
TbNi5 | 23
TbNi5 | 23
TbNi5 | 23
TbNi5 | 23
TbNi5 | 22.7
TbNi5 | 23.5
TbNi5 | 22.4
TiCo2Sn | 135
TiCo2Sn | 370
TiCo2Sn | 360
TiCo2Sn | 374
TiCo2Sn | 135
TiCo2Sn | 371
TiCo2Sn | 367
TiCo2Sn | 264
TiCo2Sn | 375
TiCo2Sn | 372
Tm1.9Fe17.2 | 275
Tm1.9Fe17.2 | 289
Tm1.9Fe17.2 | 260
Tm1.9Fe17.2 | 260
Tm1.9Fe17.2 | 260
Tm1.9Fe17.2 | 289
Tm1.9Fe17.2 | 289.1
Tm1.9Fe17.2 | 260
Tm1.9Fe17.2 | 278
Tm1.9Fe17.2 | 275
UCoSn | 82
UCoSn | 83
UCoSn | 83
UCoSn | 83
UCoSn | 81.2
UCoSn | 84
UCoSn | 85
UCoSn | 80
UCoSn | 85
UCoSn | 80.5
UFe2 | 168
UFe2 | 163
UFe2 | 165
UFe2 | 165.5
UFe2 | 170
UFe2 | 165
UFe2 | 160
UFe2 | 159
UFe2 | 160
UFe2 | 190
Y2Fe13Ga4C2 | 556
Y2Fe13Ga4C2 | 588
Y2Fe13Ga4C2 | 591
Y2Fe13Ga4C2 | 548
Y2Fe13Ga4C2 | 613
Y2Fe13Ga4C2 | 587
Y2Fe13Ga4C2 | 505
Y2Fe13Ga4C2 | 529
Y2Fe13Ga4C2 | 205
Y2Fe13Ga4C2 | 558
Y3V1.5Fe27.5 | 425
Y3V1.5Fe27.5 | 425
Y3V1.5Fe27.5 | 435
Y3V1.5Fe27.5 | 435
Y3V1.5Fe27.5 | 435
Y3V1.5Fe27.5 | 439
Y3V1.5Fe27.5 | 435
Y3V1.5Fe27.5 | 439
Y3V1.5Fe27.5 | 408
Y3V1.5Fe27.5 | 431
Ca0.5Nd0.5MnO3 | 100
Ca0.5Nd0.5MnO3 | 102
Ca0.5Nd0.5MnO3 | 247
Ca0.5Nd0.5MnO3 | 99
Ca0.5Nd0.5MnO3 | 115
Ca0.5Nd0.5MnO3 | 195
Ca0.5Nd0.5MnO3 | 115
Ca0.5Nd0.5MnO3 | 130
Ca0.5Nd0.5MnO3 | 180
CeRuPO | 15
CeRuPO | 14.5
CeRuPO | 14
CeRuPO | 5.9
CeRuPO | 14
CeRuPO | 13
CeRuPO | 16.5
CeRuPO | 20
CeRuPO | 15
Cr2FeS4 | 170
Cr2FeS4 | 170
Cr2FeS4 | 172
Cr2FeS4 | 170
Cr2FeS4 | 170
Cr2FeS4 | 170
Cr2FeS4 | 172
Cr2FeS4 | 250
Cr2FeS4 | 204
CuCr2Se4 | 430
CuCr2Se4 | 430
CuCr2Se4 | 407.5
CuCr2Se4 | 420
CuCr2Se4 | 420
CuCr2Se4 | 450
CuCr2Se4 | 430
CuCr2Se4 | 460
CuCr2Se4 | 460
DyCo1.7Si0.3 | 164
DyCo1.7Si0.3 | 147
DyCo1.7Si0.3 | 156
DyCo1.7Si0.3 | 143
DyCo1.7Si0.3 | 143
DyCo1.7Si0.3 | 146
DyCo1.7Si0.3 | 148
DyCo1.7Si0.3 | 146
DyCo1.7Si0.3 | 142
DyFe2 | 636
DyFe2 | 628
DyFe2 | 670
DyFe2 | 620
DyFe2 | 635
DyFe2 | 630
DyFe2 | 637
DyFe2 | 635
DyFe2 | 635
DyV2Fe10 | 590
DyV2Fe10 | 445
DyV2Fe10 | 600
DyV2Fe10 | 590
DyV2Fe10 | 533
DyV2Fe10 | 532
DyV2Fe10 | 579
DyV2Fe10 | 540
DyV2Fe10 | 540
Dy2Fe17C3 | 680
Dy2Fe17C3 | 626
Dy2Fe17C3 | 550
Dy2Fe17C3 | 513
Dy2Fe17C3 | 626
Dy2Fe17C3 | 513
Dy2Fe17C3 | 515
Dy2Fe17C3 | 300
Dy2Fe17C3 | 403
ErCo2 | 35
ErCo2 | 34
ErCo2 | 44
ErCo2 | 32.6
ErCo2 | 42.1
ErCo2 | 43.1
ErCo2 | 34
ErCo2 | 32.7
ErCo2 | 33
Er2Fe14C | 522
Er2Fe14C | 505
Er2Fe14C | 520
Er2Fe14C | 518
Er2Fe14C | 510
Er2Fe14C | 519
Er2Fe14C | 500
Er2Fe14C | 507
Er2Fe14C | 507
Er2Fe14Si3 | 510
Er2Fe14Si3 | 461
Er2Fe14Si3 | 478
Er2Fe14Si3 | 480
Er2Fe14Si3 | 413
Er2Fe14Si3 | 473
Er2Fe14Si3 | 465
Er2Fe14Si3 | 478
Er2Fe14Si3 | 415
Er2Fe17C3 | 610
Er2Fe17C3 | 612
Er2Fe17C3 | 550
Er2Fe17C3 | 648
Er2Fe17C3 | 560
Er2Fe17C3 | 610
Er2Fe17C3 | 550
Er2Fe17C3 | 648
Er2Fe17C3 | 509
Fe3Al | 520
Fe3Al | 720
Fe3Al | 755
Fe3Al | 430
Fe3Al | 400
Fe3Al | 743
Fe3Al | 400
Fe3Al | 543
Fe3Al | 573
GdCo2B2 | 22.2
GdCo2B2 | 22
GdCo2B2 | 26.5
GdCo2B2 | 21
GdCo2B2 | 25
GdCo2B2 | 26
GdCo2B2 | 56
GdCo2B2 | 26.5
GdCo2B2 | 26
GdCo5 | 1020
GdCo5 | 989
GdCo5 | 1010
GdCo5 | 1000
GdCo5 | 968
GdCo5 | 1013
GdCo5 | 1008
GdCo5 | 1000
GdCo5 | 1008
Gd2Fe14C | 621
Gd2Fe14C | 608
Gd2Fe14C | 629
Gd2Fe14C | 626
Gd2Fe14C | 640
Gd2Fe14C | 626
Gd2Fe14C | 630
Gd2Fe14C | 630
Gd2Fe14C | 613
Gd2In | 187
Gd2In | 187
Gd2In | 186.5
Gd2In | 200
Gd2In | 187
Gd2In | 198
Gd2In | 190
Gd2In | 189
Gd2In | 187
LaFe11.44Si1.56H1.6 | 338
LaFe11.44Si1.56H1.6 | 330
LaFe11.44Si1.56H1.6 | 328
LaFe11.44Si1.56H1.6 | 328
LaFe11.44Si1.56H1.6 | 336
LaFe11.44Si1.56H1.6 | 280
LaFe11.44Si1.56H1.6 | 232.5
LaFe11.44Si1.56H1.6 | 279.2
LaFe11.44Si1.56H1.6 | 334
LaMn2Ge2 | 326
LaMn2Ge2 | 306
LaMn2Ge2 | 325
LaMn2Ge2 | 325
LaMn2Ge2 | 326
LaMn2Ge2 | 324.3
LaMn2Ge2 | 310
LaMn2Ge2 | 310
LaMn2Ge2 | 306
Lu2Fe14C | 498
Lu2Fe14C | 496
Lu2Fe14C | 494
Lu2Fe14C | 510
Lu2Fe14C | 495
Lu2Fe14C | 495
Lu2Fe14C | 495
Lu2Fe14C | 495
Lu2Fe14C | 493
Nd2Fe14Si3 | 495
Nd2Fe14Si3 | 533
Nd2Fe14Si3 | 515
Nd2Fe14Si3 | 480
Nd2Fe14Si3 | 492
Nd2Fe14Si3 | 490
Nd2Fe14Si3 | 518
Nd2Fe14Si3 | 480
Nd2Fe14Si3 | 464
Nd2Fe17C2 | 381
Nd2Fe17C2 | 419
Nd2Fe17C2 | 445
Nd2Fe17C2 | 658
Nd2Fe17C2 | 659
Nd2Fe17C2 | 420
Nd2Fe17C2 | 449
Nd2Fe17C2 | 420
Nd2Fe17C2 | 410
Pr0.1Tb0.25Dy0.65Fe2 | 620
Pr0.1Tb0.25Dy0.65Fe2 | 638
Pr0.1Tb0.25Dy0.65Fe2 | 651
Pr0.1Tb0.25Dy0.65Fe2 | 654
Pr0.1Tb0.25Dy0.65Fe2 | 375
Pr0.1Tb0.25Dy0.65Fe2 | 369
Pr0.1Tb0.25Dy0.65Fe2 | 660
Pr0.1Tb0.25Dy0.65Fe2 | 632
Pr0.1Tb0.25Dy0.65Fe2 | 607
PrCo4B | 459
PrCo4B | 458
PrCo4B | 459
PrCo4B | 455
PrCo4B | 460
PrCo4B | 455
PrCo4B | 463
PrCo4B | 459
PrCo4B | 459
PrMn2Ge2 | 477
PrMn2Ge2 | 71
PrMn2Ge2 | 330
PrMn2Ge2 | 333
PrMn2Ge2 | 330
PrMn2Ge2 | 331.7
PrMn2Ge2 | 330.6
PrMn2Ge2 | 329
PrMn2Ge2 | 334
PrMo2Fe10 | 385
PrMo2Fe10 | 426
PrMo2Fe10 | 430
PrMo2Fe10 | 430
PrMo2Fe10 | 498
PrMo2Fe10 | 430
PrMo2Fe10 | 365
PrMo2Fe10 | 498
PrMo2Fe10 | 455
Pr3Ti1.5Fe27.5 | 393
Pr3Ti1.5Fe27.5 | 392
Pr3Ti1.5Fe27.5 | 392
Pr3Ti1.5Fe27.5 | 393
Pr3Ti1.5Fe27.5 | 390
Pr3Ti1.5Fe27.5 | 392
Pr3Ti1.5Fe27.5 | 392
Pr3Ti1.5Fe27.5 | 393
Pr3Ti1.5Fe27.5 | 389
Sm2Fe8.5Al8.5 | 430
Sm2Fe8.5Al8.5 | 486
Sm2Fe8.5Al8.5 | 470
Sm2Fe8.5Al8.5 | 471
Sm2Fe8.5Al8.5 | 467
Sm2Fe8.5Al8.5 | 420
Sm2Fe8.5Al8.5 | 313
Sm2Fe8.5Al8.5 | 435
Sm2Fe8.5Al8.5 | 495
Sm2Fe14Si3C | 595
Sm2Fe14Si3C | 593
Sm2Fe14Si3C | 593
Sm2Fe14Si3C | 546
Sm2Fe14Si3C | 660
Sm2Fe14Si3C | 804.7
Sm2Fe14Si3C | 560
Sm2Fe14Si3C | 590
Sm2Fe14Si3C | 630
Sr0.2Ca0.3La0.5MnO3 | 295
Sr0.2Ca0.3La0.5MnO3 | 342
Sr0.2Ca0.3La0.5MnO3 | 329
Sr0.2Ca0.3La0.5MnO3 | 341
Sr0.2Ca0.3La0.5MnO3 | 295
Sr0.2Ca0.3La0.5MnO3 | 275
Sr0.2Ca0.3La0.5MnO3 | 320
Sr0.2Ca0.3La0.5MnO3 | 293
Sr0.2Ca0.3La0.5MnO3 | 341
Sr0.3Cu0.1La0.7Mn0.9O3 | 300
Sr0.3Cu0.1La0.7Mn0.9O3 | 290
Sr0.3Cu0.1La0.7Mn0.9O3 | 325
Sr0.3Cu0.1La0.7Mn0.9O3 | 320
Sr0.3Cu0.1La0.7Mn0.9O3 | 293
Sr0.3Cu0.1La0.7Mn0.9O3 | 226.4
Sr0.3Cu0.1La0.7Mn0.9O3 | 228
Sr0.3Cu0.1La0.7Mn0.9O3 | 151
Sr0.3Cu0.1La0.7Mn0.9O3 | 236
SrCr0.12Ru0.88O3 | 200
SrCr0.12Ru0.88O3 | 184.7
SrCr0.12Ru0.88O3 | 170
SrCr0.12Ru0.88O3 | 170
SrCr0.12Ru0.88O3 | 184
SrCr0.12Ru0.88O3 | 188
SrCr0.12Ru0.88O3 | 192
SrCr0.12Ru0.88O3 | 197
SrCr0.12Ru0.88O3 | 188
Sr1.8La0.48Pr0.72Mn2O7 | 164
Sr1.8La0.48Pr0.72Mn2O7 | 52
Sr1.8La0.48Pr0.72Mn2O7 | 40
Sr1.8La0.48Pr0.72Mn2O7 | 40
Sr1.8La0.48Pr0.72Mn2O7 | 140
Sr1.8La0.48Pr0.72Mn2O7 | 43
Sr1.8La0.48Pr0.72Mn2O7 | 50
Sr1.8La0.48Pr0.72Mn2O7 | 39.6
Sr1.8La0.48Pr0.72Mn2O7 | 33.9
Sr2Cu2Ce0.5Gd1.5RuO10 | 120
Sr2Cu2Ce0.5Gd1.5RuO10 | 155
Sr2Cu2Ce0.5Gd1.5RuO10 | 88.5
Sr2Cu2Ce0.5Gd1.5RuO10 | 88.5
Sr2Cu2Ce0.5Gd1.5RuO10 | 120
Sr2Cu2Ce0.5Gd1.5RuO10 | 60
Sr2Cu2Ce0.5Gd1.5RuO10 | 60
Sr2Cu2Ce0.5Gd1.5RuO10 | 115
Sr2Cu2Ce0.5Gd1.5RuO10 | 180
Tb0.25Ho0.75Fe1.95 | 620
Tb0.25Ho0.75Fe1.95 | 620
Tb0.25Ho0.75Fe1.95 | 620
Tb0.25Ho0.75Fe1.95 | 620
Tb0.25Ho0.75Fe1.95 | 345
Tb0.25Ho0.75Fe1.95 | 621
Tb0.25Ho0.75Fe1.95 | 630
Tb0.25Ho0.75Fe1.95 | 622
Tb0.25Ho0.75Fe1.95 | 630
Tb0.5Dy0.5Co2 | 168
Tb0.5Dy0.5Co2 | 170
Tb0.5Dy0.5Co2 | 170
Tb0.5Dy0.5Co2 | 170
Tb0.5Dy0.5Co2 | 170
Tb0.5Dy0.5Co2 | 170
Tb0.5Dy0.5Co2 | 157.5
Tb0.5Dy0.5Co2 | 195
Tb0.5Dy0.5Co2 | 166
Tb2Fe17 | 415
Tb2Fe17 | 410
Tb2Fe17 | 410
Tb2Fe17 | 406
Tb2Fe17 | 402
Tb2Fe17 | 408
Tb2Fe17 | 420
Tb2Fe17 | 404
Tb2Fe17 | 420
Tm2Fe17C3 | 221
Tm2Fe17C3 | 432
Tm2Fe17C3 | 656
Tm2Fe17C3 | 656
Tm2Fe17C3 | 498
Tm2Fe17C3 | 545
Tm2Fe17C3 | 498
Tm2Fe17C3 | 498
Tm2Fe17C3 | 415
U3Co4Ge7 | 20
U3Co4Ge7 | 20
U3Co4Ge7 | 20
U3Co4Ge7 | 21
U3Co4Ge7 | 21
U3Co4Ge7 | 21
U3Co4Ge7 | 21
U3Co4Ge7 | 22
U3Co4Ge7 | 21.5
YTiFe11N | 742
YTiFe11N | 715
YTiFe11N | 742
YTiFe11N | 713
YTiFe11N | 756
YTiFe11N | 739
YTiFe11N | 739
YTiFe11N | 739
YTiFe11N | 740
AgCe | 5.5
AgCe | 5.5
AgCe | 7.2
AgCe | 5
AgCe | 6
AgCe | 5.5
AgCe | 7.5
AgCe | 9
Ba0.5La0.5CoO3 | 168
Ba0.5La0.5CoO3 | 179
Ba0.5La0.5CoO3 | 190
Ba0.5La0.5CoO3 | 208
Ba0.5La0.5CoO3 | 179.16
Ba0.5La0.5CoO3 | 184
Ba0.5La0.5CoO3 | 185
Ba0.5La0.5CoO3 | 210
Ca0.5La0.5Cr0.08Mn0.92O3 | 154
Ca0.5La0.5Cr0.08Mn0.92O3 | 215
Ca0.5La0.5Cr0.08Mn0.92O3 | 211
Ca0.5La0.5Cr0.08Mn0.92O3 | 226
Ca0.5La0.5Cr0.08Mn0.92O3 | 260
Ca0.5La0.5Cr0.08Mn0.92O3 | 225
Ca0.5La0.5Cr0.08Mn0.92O3 | 125
Ca0.5La0.5Cr0.08Mn0.92O3 | 50
Ca0.5La0.5MnO3 | 247
Ca0.5La0.5MnO3 | 218
Ca0.5La0.5MnO3 | 225.5
Ca0.5La0.5MnO3 | 256
Ca0.5La0.5MnO3 | 274
Ca0.5La0.5MnO3 | 233
Ca0.5La0.5MnO3 | 257
Ca0.5La0.5MnO3 | 231
CeMo2Fe10 | 335
CeMo2Fe10 | 360
CeMo2Fe10 | 335
CeMo2Fe10 | 250
CeMo2Fe10 | 245
CeMo2Fe10 | 386
CeMo2Fe10 | 386
CeMo2Fe10 | 275
CeNi0.5Pt0.5 | 8.5
CeNi0.5Pt0.5 | 8.6
CeNi0.5Pt0.5 | 8.6
CeNi0.5Pt0.5 | 8.6
CeNi0.5Pt0.5 | 8.6
CeNi0.5Pt0.5 | 8.6
CeNi0.5Pt0.5 | 8.6
CeNi0.5Pt0.5 | 8.6
Ce2Fe14B | 425
Ce2Fe14B | 420
Ce2Fe14B | 300
Ce2Fe14B | 470
Ce2Fe14B | 350
Ce2Fe14B | 427
Ce2Fe14B | 430
Ce2Fe14B | 425
Cu0.5Zn0.5Fe2O4 | 390
Cu0.5Zn0.5Fe2O4 | 400
Cu0.5Zn0.5Fe2O4 | 374
Cu0.5Zn0.5Fe2O4 | 542.5
Cu0.5Zn0.5Fe2O4 | 413
Cu0.5Zn0.5Fe2O4 | 413
Cu0.5Zn0.5Fe2O4 | 361
Cu0.5Zn0.5Fe2O4 | 252
CuFe2O4 | 508
CuFe2O4 | 650
CuFe2O4 | 470
CuFe2O4 | 496
CuFe2O4 | 497
CuFe2O4 | 505
CuFe2O4 | 723
CuFe2O4 | 747
Cu2UP2 | 216
Cu2UP2 | 216
Cu2UP2 | 212
Cu2UP2 | 216
Cu2UP2 | 216
Cu2UP2 | 227
Cu2UP2 | 216
Cu2UP2 | 216
Cu4YbIn | 2.4
Cu4YbIn | 2.9
Cu4YbIn | 37
Cu4YbIn | 38
Cu4YbIn | 2.4
Cu4YbIn | 2.4
Cu4YbIn | 2.4
Cu4YbIn | 2.4
DyFe4Al8 | 231
DyFe4Al8 | 231
DyFe4Al8 | 230
DyFe4Al8 | 307
DyFe4Al8 | 331
DyFe4Al8 | 316
DyFe4Al8 | 227
DyFe4Al8 | 43
Dy2Fe14C | 555
Dy2Fe14C | 553
Dy2Fe14C | 565
Dy2Fe14C | 585
Dy2Fe14C | 555
Dy2Fe14C | 534
Dy2Fe14C | 553
Dy2Fe14C | 553
ErNi2 | 15
ErNi2 | 14
ErNi2 | 7.5
ErNi2 | 7
ErNi2 | 7
ErNi2 | 6.5
ErNi2 | 6.5
ErNi2 | 7
EuSe0.5S0.5 | 4.02
EuSe0.5S0.5 | 6
EuSe0.5S0.5 | 9.7
EuSe0.5S0.5 | 9.63
EuSe0.5S0.5 | 9.67
EuSe0.5S0.5 | 9.67
EuSe0.5S0.5 | 6.3
EuSe0.5S0.5 | 6
Fe0.5Co0.5Si | 11
Fe0.5Co0.5Si | 38
Fe0.5Co0.5Si | 48
Fe0.5Co0.5Si | 34
Fe0.5Co0.5Si | 6
Fe0.5Co0.5Si | 57
Fe0.5Co0.5Si | 12
Fe0.5Co0.5Si | 55
Fe3Si | 850
Fe3Si | 840
Fe3Si | 860
Fe3Si | 830
Fe3Si | 840
Fe3Si | 830
Fe3Si | 803
Fe3Si | 848
Gd2Fe17N2.7 | 930
Gd2Fe17N2.7 | 783
Gd2Fe17N2.7 | 749
Gd2Fe17N2.7 | 712
Gd2Fe17N2.7 | 761
Gd2Fe17N2.7 | 758
Gd2Fe17N2.7 | 740
Gd2Fe17N2.7 | 740
Ho0.5Er0.5Rh4B4 | 5.97
Ho0.5Er0.5Rh4B4 | 5.32
Ho0.5Er0.5Rh4B4 | 1.2
Ho0.5Er0.5Rh4B4 | 0.85
Ho0.5Er0.5Rh4B4 | 5.93
Ho0.5Er0.5Rh4B4 | 5.99
Ho0.5Er0.5Rh4B4 | 6.1
Ho0.5Er0.5Rh4B4 | 6.1
HoNiAl | 14
HoNiAl | 13
HoNiAl | 14
HoNiAl | 13
HoNiAl | 13
HoNiAl | 13
HoNiAl | 25
HoNiAl | 27
Ho2Fe9Ga8 | 470
Ho2Fe9Ga8 | 547
Ho2Fe9Ga8 | 450
Ho2Fe9Ga8 | 400
Ho2Fe9Ga8 | 480
Ho2Fe9Ga8 | 560
Ho2Fe9Ga8 | 530
Ho2Fe9Ga8 | 450
Ho6Fe23 | 520
Ho6Fe23 | 343
Ho6Fe23 | 501
Ho6Fe23 | 510
Ho6Fe23 | 510
Ho6Fe23 | 510
Ho6Fe23 | 510
Ho6Fe23 | 501
LaFe6.5Al6.5 | 190
LaFe6.5Al6.5 | 186
LaFe6.5Al6.5 | 183
LaFe6.5Al6.5 | 170
LaFe6.5Al6.5 | 158
LaFe6.5Al6.5 | 168
LaFe6.5Al6.5 | 196
LaFe6.5Al6.5 | 245
LuMo2Fe10 | 362
LuMo2Fe10 | 365
LuMo2Fe10 | 333
LuMo2Fe10 | 350
LuMo2Fe10 | 270
LuMo2Fe10 | 260
LuMo2Fe10 | 260
LuMo2Fe10 | 260
MnFe2O4 | 570
MnFe2O4 | 413
MnFe2O4 | 860
MnFe2O4 | 588
MnFe2O4 | 658
MnFe2O4 | 555
MnFe2O4 | 565
MnFe2O4 | 404
Mn1.1Fe0.9Ge0.2P0.8 | 323
Mn1.1Fe0.9Ge0.2P0.8 | 251
Mn1.1Fe0.9Ge0.2P0.8 | 298
Mn1.1Fe0.9Ge0.2P0.8 | 288.5
Mn1.1Fe0.9Ge0.2P0.8 | 233
Mn1.1Fe0.9Ge0.2P0.8 | 280
Mn1.1Fe0.9Ge0.2P0.8 | 299
Mn1.1Fe0.9Ge0.2P0.8 | 570
Mn2(GeO4) | 48
Mn2(GeO4) | 47
Mn2(GeO4) | 47
Mn2(GeO4) | 47
Mn2(GeO4) | 47
Mn2(GeO4) | 47
Mn2(GeO4) | 48
Mn2(GeO4) | 49
NdCo4B | 460
NdCo4B | 450
NdCo4B | 468
NdCo4B | 473
NdCo4B | 345
NdCo4B | 473
NdCo4B | 473
NdCo4B | 458
Nd2Fe13SiB | 633
Nd2Fe13SiB | 633
Nd2Fe13SiB | 601
Nd2Fe13SiB | 610
Nd2Fe13SiB | 608
Nd2Fe13SiB | 621
Nd2Fe13SiB | 600
Nd2Fe13SiB | 623
Nd2Fe14B0.5C0.5 | 298
Nd2Fe14B0.5C0.5 | 553
Nd2Fe14B0.5C0.5 | 550
Nd2Fe14B0.5C0.5 | 551
Nd2Fe14B0.5C0.5 | 580
Nd2Fe14B0.5C0.5 | 558
Nd2Fe14B0.5C0.5 | 560
Nd2Fe14B0.5C0.5 | 293
Nd2Fe17N3 | 743
Nd2Fe17N3 | 743
Nd2Fe17N3 | 732
Nd2Fe17N3 | 733
Nd2Fe17N3 | 725
Nd2Fe17N3 | 732
Nd2Fe17N3 | 740
Nd2Fe17N3 | 740
PrNi4In | 1.8
PrNi4In | 3
PrNi4In | 9
PrNi4In | 0.75
PrNi4In | 2
PrNi4In | 0.8
PrNi4In | 1
PrNi4In | 3
SmCoAsO | 77
SmCoAsO | 57
SmCoAsO | 72
SmCoAsO | 75
SmCoAsO | 69
SmCoAsO | 80
SmCoAsO | 80
SmCoAsO | 83
Sm2Fe14C | 588
Sm2Fe14C | 581
Sm2Fe14C | 585
Sm2Fe14C | 595
Sm2Fe14C | 580
Sm2Fe14C | 539
Sm2Fe14C | 589
Sm2Fe14C | 571
Sr0.25La0.75Cr0.5Mn0.5O3 | 190
Sr0.25La0.75Cr0.5Mn0.5O3 | 315
Sr0.25La0.75Cr0.5Mn0.5O3 | 257
Sr0.25La0.75Cr0.5Mn0.5O3 | 257
Sr0.25La0.75Cr0.5Mn0.5O3 | 257
Sr0.25La0.75Cr0.5Mn0.5O3 | 257
Sr0.25La0.75Cr0.5Mn0.5O3 | 327
Sr0.25La0.75Cr0.5Mn0.5O3 | 316
Sr0.4Pr0.6MnO3 | 260
Sr0.4Pr0.6MnO3 | 257
Sr0.4Pr0.6MnO3 | 265
Sr0.4Pr0.6MnO3 | 200
Sr0.4Pr0.6MnO3 | 260
Sr0.4Pr0.6MnO3 | 265
Sr0.4Pr0.6MnO3 | 280
Sr0.4Pr0.6MnO3 | 260
Sr0.5La0.5Ti0.5Mn0.5O3 | 175
Sr0.5La0.5Ti0.5Mn0.5O3 | 234
Sr0.5La0.5Ti0.5Mn0.5O3 | 215
Sr0.5La0.5Ti0.5Mn0.5O3 | 266
Sr0.5La0.5Ti0.5Mn0.5O3 | 305
Sr0.5La0.5Ti0.5Mn0.5O3 | 235
Sr0.5La0.5Ti0.5Mn0.5O3 | 229
Sr0.5La0.5Ti0.5Mn0.5O3 | 170.3
Sr0.6La0.4CoO3 | 230
Sr0.6La0.4CoO3 | 235
Sr0.6La0.4CoO3 | 240
Sr0.6La0.4CoO3 | 180
Sr0.6La0.4CoO3 | 228.6
Sr0.6La0.4CoO3 | 200
Sr0.6La0.4CoO3 | 205
Sr0.6La0.4CoO3 | 230
Sr0.6Pr0.4MnO3 | 250
Sr0.6Pr0.4MnO3 | 270
Sr0.6Pr0.4MnO3 | 265
Sr0.6Pr0.4MnO3 | 270
Sr0.6Pr0.4MnO3 | 255
Sr0.6Pr0.4MnO3 | 265
Sr0.6Pr0.4MnO3 | 280
Sr0.6Pr0.4MnO3 | 270
Sr0.9Nd0.1MnO3 | 220
Sr0.9Nd0.1MnO3 | 230.5
Sr0.9Nd0.1MnO3 | 250
Sr0.9Nd0.1MnO3 | 265
Sr0.9Nd0.1MnO3 | 273
Sr0.9Nd0.1MnO3 | 239.8
Sr0.9Nd0.1MnO3 | 238
Sr0.9Nd0.1MnO3 | 168
SrCoO3 | 300
SrCoO3 | 305
SrCoO3 | 300
SrCoO3 | 258
SrCoO3 | 266
SrCoO3 | 165
SrCoO3 | 200
SrCoO3 | 210
SrFe0.5Co0.5O3 | 335
SrFe0.5Co0.5O3 | 305
SrFe0.5Co0.5O3 | 241
SrFe0.5Co0.5O3 | 330
SrFe0.5Co0.5O3 | 330
SrFe0.5Co0.5O3 | 100
SrFe0.5Co0.5O3 | 327
SrFe0.5Co0.5O3 | 260
Sr2IrO4 | 230.8
Sr2IrO4 | 240
Sr2IrO4 | 240
Sr2IrO4 | 240
Sr2IrO4 | 240
Sr2IrO4 | 250
Sr2IrO4 | 250
Sr2IrO4 | 230
TbFe2 | 700
TbFe2 | 653
TbFe2 | 694.4
TbFe2 | 694
TbFe2 | 697
TbFe2 | 694
TbFe2 | 706
TbFe2 | 695
TiCo2Al | 120
TiCo2Al | 135
TiCo2Al | 115
TiCo2Al | 111
TiCo2Al | 140
TiCo2Al | 138
TiCo2Al | 126
TiCo2Al | 125
UNiSi2 | 95
UNiSi2 | 95
UNiSi2 | 95
UNiSi2 | 95
UNiSi2 | 25
UNiSi2 | 97
UNiSi2 | 95
UNiSi2 | 100
UPtAl | 42.5
UPtAl | 48
UPtAl | 43.9
UPtAl | 42.5
UPtAl | 44.5
UPtAl | 43.5
UPtAl | 43
UPtAl | 47
UTe | 107
UTe | 102
UTe | 102
UTe | 110
UTe | 112
UTe | 181
UTe | 102
UTe | 102
VFe2Al | 15
VFe2Al | 65
VFe2Al | 33
VFe2Al | 118
VFe2Al | 124
VFe2Al | 124
VFe2Al | 13
VFe2Al | 20
YCo3 | 260
YCo3 | 301
YCo3 | 330
YCo3 | 301
YCo3 | 287
YCo3 | 301
YCo3 | 298
YCo3 | 310
YTiFe5.5Co5.5 | 640
YTiFe5.5Co5.5 | 1008
YTiFe5.5Co5.5 | 943
YTiFe5.5Co5.5 | 646
YTiFe5.5Co5.5 | 1009
YTiFe5.5Co5.5 | 945
YTiFe5.5Co5.5 | 790
YTiFe5.5Co5.5 | 890
Y2Fe17C2 | 510
Y2Fe17C2 | 668
Y2Fe17C2 | 668
Y2Fe17C2 | 470
Y2Fe17C2 | 660
Y2Fe17C2 | 673
Y2Fe17C2 | 512
Y2Fe17C2 | 399
Zn20UIr2 | 2.1
Zn20UIr2 | 2.75
Zn20UIr2 | 2.75
Zn20UIr2 | 2.1
Zn20UIr2 | 8.95
Zn20UIr2 | 9.2
Zn20UIr2 | 3.1
Zn20UIr2 | 3.06
Au4Mn | 373
Au4Mn | 370
Au4Mn | 377
Au4Mn | 371
Au4Mn | 372
Au4Mn | 331.9
Au4Mn | 340
BaGdCo2O5.38 | 270
BaGdCo2O5.38 | 273
BaGdCo2O5.38 | 278.3
BaGdCo2O5.38 | 280
BaGdCo2O5.38 | 285
BaGdCo2O5.38 | 360
BaGdCo2O5.38 | 360
BaLaMn2O6 | 240
BaLaMn2O6 | 331
BaLaMn2O6 | 298
BaLaMn2O6 | 330
BaLaMn2O6 | 310
BaLaMn2O6 | 305
BaLaMn2O6 | 335
CeFe1.6Al0.4 | 160
CeFe1.6Al0.4 | 170
CeFe1.6Al0.4 | 194
CeFe1.6Al0.4 | 200
CeFe1.6Al0.4 | 180
CeFe1.6Al0.4 | 214
CeFe1.6Al0.4 | 195
CePt | 5.8
CePt | 6
CePt | 5.8
CePt | 5.8
CePt | 5.7
CePt | 5.8
CePt | 5.8
Ce2Fe17H5 | 473
Ce2Fe17H5 | 315
Ce2Fe17H5 | 444
Ce2Fe17H5 | 455
Ce2Fe17H5 | 395
Ce2Fe17H5 | 339
Ce2Fe17H5 | 444
CrFeNiO4 | 769
CrFeNiO4 | 750
CrFeNiO4 | 590
CrFeNiO4 | 804.49
CrFeNiO4 | 710
CrFeNiO4 | 750
CrFeNiO4 | 600
CrPt3 | 443
CrPt3 | 272
CrPt3 | 352
CrPt3 | 421
CrPt3 | 446
CrPt3 | 686
CrPt3 | 838
CuUAs2 | 128.8
CuUAs2 | 131
CuUAs2 | 133
CuUAs2 | 133
CuUAs2 | 131
CuUAs2 | 133
CuUAs2 | 131
Cu2USi2 | 104
Cu2USi2 | 103
Cu2USi2 | 97
Cu2USi2 | 104
Cu2USi2 | 100
Cu2USi2 | 100
Cu2USi2 | 100
DyCo2 | 142
DyCo2 | 138.5
DyCo2 | 138
DyCo2 | 138
DyCo2 | 135
DyCo2 | 124
DyCo2 | 140
DyNi5 | 13.2
DyNi5 | 13
DyNi5 | 12.8
DyNi5 | 11.3
DyNi5 | 11.6
DyNi5 | 12
DyNi5 | 17
ErNb0.65Fe11.35 | 507
ErNb0.65Fe11.35 | 507
ErNb0.65Fe11.35 | 507
ErNb0.65Fe11.35 | 498
ErNb0.65Fe11.35 | 507
ErNb0.65Fe11.35 | 507
ErNb0.65Fe11.35 | 507
ErRh4B4 | 0.7
ErRh4B4 | 0.8
ErRh4B4 | 1.2
ErRh4B4 | 0.95
ErRh4B4 | 0.9
ErRh4B4 | 0.9
ErRh4B4 | 1
Er2Fe17N2.5 | 697
Er2Fe17N2.5 | 690
Er2Fe17N2.5 | 690
Er2Fe17N2.5 | 697
Er2Fe17N2.5 | 694
Er2Fe17N2.5 | 683
Er2Fe17N2.5 | 697
FeAl | 340
FeAl | 640
FeAl | 260
FeAl | 320
FeAl | 550
FeAl | 373
FeAl | 510
FeCo2Si | 1039
FeCo2Si | 1020
FeCo2Si | 1028
FeCo2Si | 861
FeCo2Si | 1100
FeCo2Si | 1109
FeCo2Si | 887
Fe | 1046
Fe | 1034
Fe | 1044
Fe | 1043
Fe | 1041
Fe | 1160
Fe | 1041.2
Fe1.75Ge | 400
Fe1.75Ge | 385
Fe1.75Ge | 510
Fe1.75Ge | 500
Fe1.75Ge | 500
Fe1.75Ge | 485
Fe1.75Ge | 485
Fe3Ga | 754
Fe3Ga | 681
Fe3Ga | 595
Fe3Ga | 675
Fe3Ga | 730
Fe3Ga | 790
Fe3Ga | 875
Fe0.91B0.09 | 964
Fe0.91B0.09 | 916
Fe0.91B0.09 | 878
Fe0.91B0.09 | 978
Fe0.91B0.09 | 964
Fe0.91B0.09 | 944
Fe0.91B0.09 | 916
GdCo4B | 505
GdCo4B | 515
GdCo4B | 503
GdCo4B | 500
GdCo4B | 505
GdCo4B | 505
GdCo4B | 517
GdCo4Si | 385
GdCo4Si | 370
GdCo4Si | 470
GdCo4Si | 385
GdCo4Si | 385
GdCo4Si | 385
GdCo4Si | 390
GdMn0.5Co0.5O3 | 120
GdMn0.5Co0.5O3 | 100
GdMn0.5Co0.5O3 | 50
GdMn0.5Co0.5O3 | 118
GdMn0.5Co0.5O3 | 120
GdMn0.5Co0.5O3 | 125
GdMn0.5Co0.5O3 | 116
GdMnSi | 316
GdMnSi | 316
GdMnSi | 310
GdMnSi | 317
GdMnSi | 310
GdMnSi | 305
GdMnSi | 320
GdMn2Ge2 | 95
GdMn2Ge2 | 460
GdMn2Ge2 | 466
GdMn2Ge2 | 96.5
GdMn2Ge2 | 95
GdMn2Ge2 | 480
GdMn2Ge2 | 365
GdNbFe11 | 597
GdNbFe11 | 618
GdNbFe11 | 597
GdNbFe11 | 597
GdNbFe11 | 597
GdNbFe11 | 520
GdNbFe11 | 597
GdV2Fe10 | 660
GdV2Fe10 | 658
GdV2Fe10 | 610
GdV2Fe10 | 490
GdV2Fe10 | 616
GdV2Fe10 | 610
GdV2Fe10 | 616
Gd2Fe7Co7B | 870
Gd2Fe7Co7B | 788
Gd2Fe7Co7B | 870
Gd2Fe7Co7B | 907
Gd2Fe7Co7B | 913
Gd2Fe7Co7B | 873
Gd2Fe7Co7B | 783
Gd2Mo2O7 | 70
Gd2Mo2O7 | 68.5
Gd2Mo2O7 | 33
Gd2Mo2O7 | 80
Gd2Mo2O7 | 65
Gd2Mo2O7 | 63
Gd2Mo2O7 | 57
Gd5Ge2Si2 | 120
Gd5Ge2Si2 | 300
Gd5Ge2Si2 | 210
Gd5Ge2Si2 | 322
Gd5Ge2Si2 | 138
Gd5Ge2Si2 | 276
Gd5Ge2Si2 | 320
HoFe2 | 600
HoFe2 | 606
HoFe2 | 560
HoFe2 | 598
HoFe2 | 608
HoFe2 | 612
HoFe2 | 615
HoFe4Al8 | 220
HoFe4Al8 | 340
HoFe4Al8 | 61
HoFe4Al8 | 302
HoFe4Al8 | 16
HoFe4Al8 | 340
HoFe4Al8 | 227
HoMn2 | 29
HoMn2 | 25
HoMn2 | 28
HoMn2 | 25
HoMn2 | 21
HoMn2 | 25
HoMn2 | 23
HoNi2 | 17.6
HoNi2 | 17.6
HoNi2 | 18.8
HoNi2 | 17.6
HoNi2 | 18
HoNi2 | 15
HoNi2 | 16
HoRh4B4 | 6.47
HoRh4B4 | 6.7
HoRh4B4 | 6.3
HoRh4B4 | 6.775
HoRh4B4 | 6.8
HoRh4B4 | 6.7
HoRh4B4 | 6.8
Ho2Fe14C | 523
Ho2Fe14C | 530
Ho2Fe14C | 540
Ho2Fe14C | 524
Ho2Fe14C | 540
Ho2Fe14C | 525
Ho2Fe14C | 516
Ho2Fe17C3 | 508
Ho2Fe17C3 | 610
Ho2Fe17C3 | 680
Ho2Fe17C3 | 430
Ho2Fe17C3 | 677
Ho2Fe17C3 | 565
Ho2Fe17C3 | 672
La0.4Ce0.6Fe10.4Si2.6 | 163
La0.4Ce0.6Fe10.4Si2.6 | 183.9
La0.4Ce0.6Fe10.4Si2.6 | 177
La0.4Ce0.6Fe10.4Si2.6 | 184
La0.4Ce0.6Fe10.4Si2.6 | 175
La0.4Ce0.6Fe10.4Si2.6 | 186
La0.4Ce0.6Fe10.4Si2.6 | 221
La0.7Mn0.9Fe0.1Pb0.3O3 | 211.8
La0.7Mn0.9Fe0.1Pb0.3O3 | 230
La0.7Mn0.9Fe0.1Pb0.3O3 | 95
La0.7Mn0.9Fe0.1Pb0.3O3 | 215
La0.7Mn0.9Fe0.1Pb0.3O3 | 215
La0.7Mn0.9Fe0.1Pb0.3O3 | 215
La0.7Mn0.9Fe0.1Pb0.3O3 | 220
LiHoF4 | 1.532
LiHoF4 | 1.89
LiHoF4 | 1.53
LiHoF4 | 1.452
LiHoF4 | 1.088
LiHoF4 | 1.53
LiHoF4 | 1.3
LiTbF4 | 2.87
LiTbF4 | 1.7
LiTbF4 | 2.885
LiTbF4 | 2.885
LiTbF4 | 2.87
LiTbF4 | 2.874
LiTbF4 | 2.86
LiY0.5Tb0.5F4 | 0.493
LiY0.5Tb0.5F4 | 1.17
LiY0.5Tb0.5F4 | 2.555
LiY0.5Tb0.5F4 | 1.7
LiY0.5Tb0.5F4 | 0.52
LiY0.5Tb0.5F4 | 1.6656
LiY0.5Tb0.5F4 | 1.66763
Li1.3Ti1.6Fe0.1O4 | 775
Li1.3Ti1.6Fe0.1O4 | 375
Li1.3Ti1.6Fe0.1O4 | 753
Li1.3Ti1.6Fe0.1O4 | 855
Li1.3Ti1.6Fe0.1O4 | 829
Li1.3Ti1.6Fe0.1O4 | 605
Li1.3Ti1.6Fe0.1O4 | 794
MgGd | 117
MgGd | 110
MgGd | 116
MgGd | 115
MgGd | 121
MgGd | 119
MgGd | 120
MnFeAs0.5P0.5 | 300
MnFeAs0.5P0.5 | 282
MnFeAs0.5P0.5 | 302
MnFeAs0.5P0.5 | 282
MnFeAs0.5P0.5 | 305
MnFeAs0.5P0.5 | 270
MnFeAs0.5P0.5 | 315
MnRh2Sn | 362.5
MnRh2Sn | 410
MnRh2Sn | 410
MnRh2Sn | 420
MnRh2Sn | 420
MnRh2Sn | 412
MnRh2Sn | 412
Mn2NiO4 | 105
Mn2NiO4 | 145
Mn2NiO4 | 95
Mn2NiO4 | 99.3
Mn2NiO4 | 90
Mn2NiO4 | 90
Mn2NiO4 | 128
Mn2Sb | 550
Mn2Sb | 550
Mn2Sb | 550
Mn2Sb | 550
Mn2Sb | 550
Mn2Sb | 598
Mn2Sb | 550
Nb3CrS6 | 120
Nb3CrS6 | 130
Nb3CrS6 | 130
Nb3CrS6 | 130
Nb3CrS6 | 130
Nb3CrS6 | 130
Nb3CrS6 | 160
NdCo2 | 99.5
NdCo2 | 98
NdCo2 | 98
NdCo2 | 104
NdCo2 | 98
NdCo2 | 100
NdCo2 | 115
NdCo5 | 904
NdCo5 | 910
NdCo5 | 910
NdCo5 | 915
NdCo5 | 910
NdCo5 | 620
NdCo5 | 910
Nd3Cr4.5Fe24.5 | 436
Nd3Cr4.5Fe24.5 | 418
Nd3Cr4.5Fe24.5 | 413
Nd3Cr4.5Fe24.5 | 413
Nd3Cr4.5Fe24.5 | 413
Nd3Cr4.5Fe24.5 | 413
Nd3Cr4.5Fe24.5 | 410
Nd5Fe17 | 508
Nd5Fe17 | 507
Nd5Fe17 | 507
Nd5Fe17 | 507
Nd5Fe17 | 503
Nd5Fe17 | 503
Nd5Fe17 | 503
Ni0.5Pt0.5 | 41.2
Ni0.5Pt0.5 | 255
Ni0.5Pt0.5 | 140
Ni0.5Pt0.5 | 90
Ni0.5Pt0.5 | 370
Ni0.5Pt0.5 | 11.2
Ni0.5Pt0.5 | 136
PrCo2 | 40
PrCo2 | 40
PrCo2 | 39
PrCo2 | 39.3
PrCo2 | 40
PrCo2 | 50
PrCo2 | 50
SmV2Fe10 | 603
SmV2Fe10 | 603
SmV2Fe10 | 650
SmV2Fe10 | 574
SmV2Fe10 | 605
SmV2Fe10 | 620
SmV2Fe10 | 610
Sm2Fe9Al8C | 215
Sm2Fe9Al8C | 430
Sm2Fe9Al8C | 562
Sm2Fe9Al8C | 560
Sm2Fe9Al8C | 568
Sm2Fe9Al8C | 590
Sm2Fe9Al8C | 499
Sm2Fe17CN | 758
Sm2Fe17CN | 758
Sm2Fe17CN | 778
Sm2Fe17CN | 747
Sm2Fe17CN | 760
Sm2Fe17CN | 759
Sm2Fe17CN | 744
Sr0.2La0.5Sm0.3MnO3 | 205
Sr0.2La0.5Sm0.3MnO3 | 236
Sr0.2La0.5Sm0.3MnO3 | 203
Sr0.2La0.5Sm0.3MnO3 | 203
Sr0.2La0.5Sm0.3MnO3 | 310
Sr0.2La0.5Sm0.3MnO3 | 205
Sr0.2La0.5Sm0.3MnO3 | 200
Sr0.33La0.57Nd0.1MnO3 | 342
Sr0.33La0.57Nd0.1MnO3 | 342
Sr0.33La0.57Nd0.1MnO3 | 250.9
Sr0.33La0.57Nd0.1MnO3 | 251.3
Sr0.33La0.57Nd0.1MnO3 | 256
Sr0.33La0.57Nd0.1MnO3 | 250
Sr0.33La0.57Nd0.1MnO3 | 318
Sr0.5La0.5Mn0.5Ru0.5O3 | 220
Sr0.5La0.5Mn0.5Ru0.5O3 | 359
Sr0.5La0.5Mn0.5Ru0.5O3 | 330.4
Sr0.5La0.5Mn0.5Ru0.5O3 | 337.4
Sr0.5La0.5Mn0.5Ru0.5O3 | 333
Sr0.5La0.5Mn0.5Ru0.5O3 | 250
Sr0.5La0.5Mn0.5Ru0.5O3 | 119
Sr0.5La0.5MnO3 | 310
Sr0.5La0.5MnO3 | 370
Sr0.5La0.5MnO3 | 310.69
Sr0.5La0.5MnO3 | 316
Sr0.5La0.5MnO3 | 280
Sr0.5La0.5MnO3 | 350
Sr0.5La0.5MnO3 | 330
Sr0.5Nd0.5CoO3 | 200
Sr0.5Nd0.5CoO3 | 200
Sr0.5Nd0.5CoO3 | 200
Sr0.5Nd0.5CoO3 | 222
Sr0.5Nd0.5CoO3 | 235
Sr0.5Nd0.5CoO3 | 225
Sr0.5Nd0.5CoO3 | 222
Sr1.4Ca0.4La1.2Mn2O7 | 76
Sr1.4Ca0.4La1.2Mn2O7 | 128
Sr1.4Ca0.4La1.2Mn2O7 | 98
Sr1.4Ca0.4La1.2Mn2O7 | 102
Sr1.4Ca0.4La1.2Mn2O7 | 100
Sr1.4Ca0.4La1.2Mn2O7 | 102
Sr1.4Ca0.4La1.2Mn2O7 | 100
Sr4Ru3O10 | 110
Sr4Ru3O10 | 100
Sr4Ru3O10 | 105
Sr4Ru3O10 | 100
Sr4Ru3O10 | 105
Sr4Ru3O10 | 105
Sr4Ru3O10 | 105
Tb2Fe14B | 620
Tb2Fe14B | 618
Tb2Fe14B | 640
Tb2Fe14B | 619
Tb2Fe14B | 661
Tb2Fe14B | 646
Tb2Fe14B | 620
Tb5Ge1.5Si2.5 | 114
Tb5Ge1.5Si2.5 | 110
Tb5Ge1.5Si2.5 | 110
Tb5Ge1.5Si2.5 | 120
Tb5Ge1.5Si2.5 | 106
Tb5Ge1.5Si2.5 | 110
Tb5Ge1.5Si2.5 | 110
UCoAl | 10
UCoAl | 4.2
UCoAl | 6
UCoAl | 12
UCoAl | 23
UCoAl | 16
UCoAl | 16
UNiGa | 38
UNiGa | 40
UNiGa | 38
UNiGa | 37
UNiGa | 41
UNiGa | 36
UNiGa | 41
URhSi | 10.2
URhSi | 10.1
URhSi | 10.5
URhSi | 10.5
URhSi | 9.5
URhSi | 9.5
URhSi | 9.5
URuSn | 54
URuSn | 55.2
URuSn | 55
URuSn | 51
URuSn | 60
URuSn | 58
URuSn | 53
YMoFe11N | 550
YMoFe11N | 550
YMoFe11N | 723
YMoFe11N | 600
YMoFe11N | 650
YMoFe11N | 561
YMoFe11N | 518
Y2Co14B | 1000
Y2Co14B | 1013
Y2Co14B | 1030
Y2Co14B | 1047
Y2Co14B | 1013
Y2Co14B | 1012
Y2Co14B | 1015
Y2Fe14Ga3 | 462
Y2Fe14Ga3 | 461
Y2Fe14Ga3 | 415
Y2Fe14Ga3 | 425
Y2Fe14Ga3 | 426
Y2Fe14Ga3 | 490
Y2Fe14Ga3 | 480
Y2Fe14Ga3 | 457
Y2Fe14Ga3 | 513
Y2Fe14Ga3 | 485
Y2Fe14Ga3 | 478
Y2Fe14Ga3 | 481
Y2Fe14Ga3 | 349
Y2Fe14Ga3 | 460
Y2Mn2Fe12B | 435
Y2Mn2Fe12B | 130
Y2Mn2Fe12B | 220
Y2Mn2Fe12B | 329
Y2Mn2Fe12B | 374
Y2Mn2Fe12B | 480
Y2Mn2Fe12B | 169
Y3.5Gd3.5Pd3 | 263
Y3.5Gd3.5Pd3 | 197
Y3.5Gd3.5Pd3 | 297
Y3.5Gd3.5Pd3 | 284
Y3.5Gd3.5Pd3 | 299
Y3.5Gd3.5Pd3 | 205
Y3.5Gd3.5Pd3 | 197
Y6Mn23 | 505
Y6Mn23 | 486
Y6Mn23 | 480
Y6Mn23 | 486
Y6Mn23 | 493
Y6Mn23 | 498
Y6Mn23 | 500
YbNiSn | 5.5
YbNiSn | 5.4
YbNiSn | 7.7
YbNiSn | 6
YbNiSn | 5.3
YbNiSn | 5.65
YbNiSn | 5.5
YbRhSb | 6.9
YbRhSb | 1.8
YbRhSb | 2.7
YbRhSb | 2.7
YbRhSb | 1.6
YbRhSb | 3.2
YbRhSb | 4
Zn0.5Fe2Co0.5O4 | 497
Zn0.5Fe2Co0.5O4 | 170
Zn0.5Fe2Co0.5O4 | 643
Zn0.5Fe2Co0.5O4 | 398
Zn0.5Fe2Co0.5O4 | 396
Zn0.5Fe2Co0.5O4 | 541
Zn0.5Fe2Co0.5O4 | 384
ZrFeAl | 182
ZrFeAl | 182
ZrFeAl | 123
ZrFeAl | 125
ZrFeAl | 137
ZrFeAl | 143
ZrFeAl | 176
AgCeSb2 | 9.8
AgCeSb2 | 10.3
AgCeSb2 | 9.6
AgCeSb2 | 9.7
AgCeSb2 | 7.6
AgCeSb2 | 9.6
Au4V | 45
Au4V | 53
Au4V | 61
Au4V | 52
Au4V | 54
Au4V | 57
Ba0.1Nd0.9MnO3 | 104
Ba0.1Nd0.9MnO3 | 129
Ba0.1Nd0.9MnO3 | 150
Ba0.1Nd0.9MnO3 | 129
Ba0.1Nd0.9MnO3 | 129
Ba0.1Nd0.9MnO3 | 124
Ba0.18Sr0.12La0.7MnO3 | 344
Ba0.18Sr0.12La0.7MnO3 | 344
Ba0.18Sr0.12La0.7MnO3 | 370
Ba0.18Sr0.12La0.7MnO3 | 353
Ba0.18Sr0.12La0.7MnO3 | 364
Ba0.18Sr0.12La0.7MnO3 | 377
Ba0.3La0.7CoO3 | 201
Ba0.3La0.7CoO3 | 183
Ba0.3La0.7CoO3 | 200
Ba0.3La0.7CoO3 | 190
Ba0.3La0.7CoO3 | 208
Ba0.3La0.7CoO3 | 206
BaSrMoFeO6 | 340
BaSrMoFeO6 | 353
BaSrMoFeO6 | 350
BaSrMoFeO6 | 365
BaSrMoFeO6 | 309
BaSrMoFeO6 | 380
Ca0.3La0.175Pr0.525MnO3 | 225
Ca0.3La0.175Pr0.525MnO3 | 138
Ca0.3La0.175Pr0.525MnO3 | 122
Ca0.3La0.175Pr0.525MnO3 | 116
Ca0.3La0.175Pr0.525MnO3 | 122
Ca0.3La0.175Pr0.525MnO3 | 150
Ca0.4Eu0.6B6 | 8.6
Ca0.4Eu0.6B6 | 12
Ca0.4Eu0.6B6 | 19
Ca0.4Eu0.6B6 | 5
Ca0.4Eu0.6B6 | 5.6
Ca0.4Eu0.6B6 | 6
Ca0.5Nd0.5Cr0.02Mn0.98O3 | 133.86
Ca0.5Nd0.5Cr0.02Mn0.98O3 | 150
Ca0.5Nd0.5Cr0.02Mn0.98O3 | 130
Ca0.5Nd0.5Cr0.02Mn0.98O3 | 130
Ca0.5Nd0.5Cr0.02Mn0.98O3 | 130
Ca0.5Nd0.5Cr0.02Mn0.98O3 | 160
Ca0.5Nd0.5Mn0.97Ru0.03O3 | 215
Ca0.5Nd0.5Mn0.97Ru0.03O3 | 260
Ca0.5Nd0.5Mn0.97Ru0.03O3 | 270
Ca0.5Nd0.5Mn0.97Ru0.03O3 | 210
Ca0.5Nd0.5Mn0.97Ru0.03O3 | 210
Ca0.5Nd0.5Mn0.97Ru0.03O3 | 135
Ca0.5Pr0.5Cr0.05Mn0.95O3 | 140
Ca0.5Pr0.5Cr0.05Mn0.95O3 | 150
Ca0.5Pr0.5Cr0.05Mn0.95O3 | 160
Ca0.5Pr0.5Cr0.05Mn0.95O3 | 130
Ca0.5Pr0.5Cr0.05Mn0.95O3 | 150
Ca0.5Pr0.5Cr0.05Mn0.95O3 | 150
CeCo4B | 291
CeCo4B | 282
CeCo4B | 280
CeCo4B | 280
CeCo4B | 280
CeCo4B | 297
CeIr2B2 | 5
CeIr2B2 | 5
CeIr2B2 | 5
CeIr2B2 | 3
CeIr2B2 | 6
CeIr2B2 | 5.1
CePdSb | 17
CePdSb | 17.5
CePdSb | 17.5
CePdSb | 16.5
CePdSb | 17
CePdSb | 17
CePtAl | 5.9
CePtAl | 7.3
CePtAl | 5.8
CePtAl | 5.9
CePtAl | 5.9
CePtAl | 8
Ce2Fe17 | 210
Ce2Fe17 | 225
Ce2Fe17 | 237
Ce2Fe17 | 238
Ce2Fe17 | 241
Ce2Fe17 | 228
Ce2Pd2In | 4.6
Ce2Pd2In | 3.8
Ce2Pd2In | 3.8
Ce2Pd2In | 4.2
Ce2Pd2In | 4.2
Ce2Pd2In | 4
Co0.33Pd0.67 | 137
Co0.33Pd0.67 | 162
Co0.33Pd0.67 | 513
Co0.33Pd0.67 | 17
Co0.33Pd0.67 | 21
Co0.33Pd0.67 | 50
CoSeS | 75
CoSeS | 73
CoSeS | 90
CoSeS | 76.7
CoSeS | 103
CoSeS | 39
Cu0.5PrNi0.5 | 3.7
Cu0.5PrNi0.5 | 3.5
Cu0.5PrNi0.5 | 2
Cu0.5PrNi0.5 | 18
Cu0.5PrNi0.5 | 17.6
Cu0.5PrNi0.5 | 3.5
CuUP2 | 74.3
CuUP2 | 75
CuUP2 | 75
CuUP2 | 73
CuUP2 | 75
CuUP2 | 76
CuZrCrS4 | 55
CuZrCrS4 | 60
CuZrCrS4 | 52
CuZrCrS4 | 52
CuZrCrS4 | 6
CuZrCrS4 | 60
Cu2MnAl | 270
Cu2MnAl | 486
Cu2MnAl | 600
Cu2MnAl | 570
Cu2MnAl | 630
Cu2MnAl | 603
Cu2(SeO3)O | 59
Cu2(SeO3)O | 58
Cu2(SeO3)O | 60
Cu2(SeO3)O | 57
Cu2(SeO3)O | 60
Cu2(SeO3)O | 55
DyFeCo | 625
DyFeCo | 698
DyFeCo | 695
DyFeCo | 700
DyFeCo | 212
DyFeCo | 673
DyFe11Si | 564
DyFe11Si | 564
DyFe11Si | 566
DyFe11Si | 584
DyFe11Si | 573
DyFe11Si | 568
DyNi2 | 20.6
DyNi2 | 18.6
DyNi2 | 22
DyNi2 | 25
DyNi2 | 33
DyNi2 | 30
ErMn2 | 25
ErMn2 | 16
ErMn2 | 15
ErMn2 | 15
ErMn2 | 25
ErMn2 | 20
ErNi5 | 9.8
ErNi5 | 9.2
ErNi5 | 9.2
ErNi5 | 8
ErNi5 | 13
ErNi5 | 12
ErV2Fe10 | 570
ErV2Fe10 | 553
ErV2Fe10 | 492
ErV2Fe10 | 507
ErV2Fe10 | 505
ErV2Fe10 | 505
Er6Fe23 | 498
Er6Fe23 | 503
Er6Fe23 | 493
Er6Fe23 | 498
Er6Fe23 | 495
Er6Fe23 | 390
EuFe2AsP | 20
EuFe2AsP | 19.1
EuFe2AsP | 20.9
EuFe2AsP | 23
EuFe2AsP | 19
EuFe2AsP | 20
EuFe2P2 | 27
EuFe2P2 | 30
EuFe2P2 | 29
EuFe2P2 | 29.5
EuFe2P2 | 27
EuFe2P2 | 27.5
Fe0.8Ga0.2 | 1013
Fe0.8Ga0.2 | 915
Fe0.8Ga0.2 | 948
Fe0.8Ga0.2 | 982
Fe0.8Ga0.2 | 940
Fe0.8Ga0.2 | 920
FeNi3 | 1180
FeNi3 | 940
FeNi3 | 970
FeNi3 | 560
FeNi3 | 821
FeNi3 | 940
FeRh | 670
FeRh | 680
FeRh | 680
FeRh | 670
FeRh | 660
FeRh | 620
Fe2N | 257
Fe2N | 120
Fe2N | 312
Fe2N | 398
Fe2N | 160
Fe2N | 13
Fe3Ge | 638
Fe3Ge | 634
Fe3Ge | 615
Fe3Ge | 655
Fe3Ge | 755
Fe3Ge | 655
Fe3P | 700
Fe3P | 418
Fe3P | 705
Fe3P | 716
Fe3P | 716
Fe3P | 716
GdFe4Al8 | 265
GdFe4Al8 | 160
GdFe4Al8 | 350
GdFe4Al8 | 500
GdFe4Al8 | 28
GdFe4Al8 | 268
GdFe10Si2 | 630
GdFe10Si2 | 623
GdFe10Si2 | 610
GdFe10Si2 | 613
GdFe10Si2 | 610
GdFe10Si2 | 610
GdMn2 | 140
GdMn2 | 155
GdMn2 | 112
GdMn2 | 35
GdMn2 | 185
GdMn2 | 185
GdMn6Ge6 | 484
GdMn6Ge6 | 459
GdMn6Ge6 | 461
GdMn6Ge6 | 490
GdMn6Ge6 | 490
GdMn6Ge6 | 463
GdMn6Sn6 | 441
GdMn6Sn6 | 434
GdMn6Sn6 | 442
GdMn6Sn6 | 445
GdMn6Sn6 | 435
GdMn6Sn6 | 435
GdTiGe | 380
GdTiGe | 377
GdTiGe | 374
GdTiGe | 374
GdTiGe | 364
GdTiGe | 400
Ho0.95Co5.1 | 1067
Ho0.95Co5.1 | 1035
Ho0.95Co5.1 | 1000
Ho0.95Co5.1 | 1036
Ho0.95Co5.1 | 1066
Ho0.95Co5.1 | 1000
HoGa | 65
HoGa | 65
HoGa | 66
HoGa | 69
HoGa | 63
HoGa | 63
HoNb0.65Fe11.35 | 525
HoNb0.65Fe11.35 | 520
HoNb0.65Fe11.35 | 520
HoNb0.65Fe11.35 | 518
HoNb0.65Fe11.35 | 520
HoNb0.65Fe11.35 | 520
Ho | 19.5
Ho | 129.7
Ho | 4
Ho | 13
Ho | 18.5
Ho | 19.5
Ho2Fe14B | 575.5
Ho2Fe14B | 558
Ho2Fe14B | 554
Ho2Fe14B | 568
Ho2Fe14B | 580
Ho2Fe14B | 565
La0.5Y0.5Mn2Ge2 | 350
La0.5Y0.5Mn2Ge2 | 357
La0.5Y0.5Mn2Ge2 | 344
La0.5Y0.5Mn2Ge2 | 335
La0.5Y0.5Mn2Ge2 | 343
La0.5Y0.5Mn2Ge2 | 349
LaCoPO | 33.2
LaCoPO | 35
LaCoPO | 40
LaCoPO | 44
LaCoPO | 44
LaCoPO | 43
LaCo5 | 870
LaCo5 | 1273
LaCo5 | 870
LaCo5 | 800
LaCo5 | 825
LaCo5 | 845
LaCrSb3 | 132
LaCrSb3 | 130
LaCrSb3 | 132
LaCrSb3 | 132
LaCrSb3 | 146
LaCrSb3 | 125
LaMn2Si2 | 310
LaMn2Si2 | 310
LaMn2Si2 | 310
LaMn2Si2 | 310
LaMn2Si2 | 311
LaMn2Si2 | 303
LuTiFe11 | 486
LuTiFe11 | 490
LuTiFe11 | 487
LuTiFe11 | 487
LuTiFe11 | 488
LuTiFe11 | 488
Lu2Fe14B | 549
Lu2Fe14B | 536
Lu2Fe14B | 539
Lu2Fe14B | 539
Lu2Fe14B | 534
Lu2Fe14B | 535
Lu2Fe14Si3 | 530
Lu2Fe14Si3 | 450
Lu2Fe14Si3 | 395
Lu2Fe14Si3 | 470
Lu2Fe14Si3 | 470
Lu2Fe14Si3 | 428
Mn0.125Fe0.125Pd0.75 | 48
Mn0.125Fe0.125Pd0.75 | 9.3
Mn0.125Fe0.125Pd0.75 | 9.3
Mn0.125Fe0.125Pd0.75 | 14.8
Mn0.125Fe0.125Pd0.75 | 8.25
Mn0.125Fe0.125Pd0.75 | 8
Mn1.75Sn | 206
Mn1.75Sn | 235
Mn1.75Sn | 269
Mn1.75Sn | 258
Mn1.75Sn | 256
Mn1.75Sn | 263
NdTiFe11N | 723
NdTiFe11N | 693
NdTiFe11N | 698
NdTiFe11N | 723
NdTiFe11N | 740
NdTiFe11N | 740
Nd2Fe13GaB | 627
Nd2Fe13GaB | 327
Nd2Fe13GaB | 589
Nd2Fe13GaB | 609
Nd2Fe13GaB | 327
Nd2Fe13GaB | 601
Nd2Mo2O7 | 93
Nd2Mo2O7 | 87
Nd2Mo2O7 | 87
Nd2Mo2O7 | 90.5
Nd2Mo2O7 | 87.5
Nd2Mo2O7 | 96
Nd3V2Fe27 | 436
Nd3V2Fe27 | 455
Nd3V2Fe27 | 455
Nd3V2Fe27 | 455
Nd3V2Fe27 | 455
Nd3V2Fe27 | 480
PrCo9Si4 | 24
PrCo9Si4 | 24
PrCo9Si4 | 24
PrCo9Si4 | 20
PrCo9Si4 | 50
PrCo9Si4 | 20
SmFe2 | 676
SmFe2 | 672
SmFe2 | 676
SmFe2 | 677
SmFe2 | 692
SmFe2 | 675
SmTiFe11N | 746
SmTiFe11N | 593
SmTiFe11N | 743
SmTiFe11N | 742
SmTiFe11N | 742
SmTiFe11N | 742
Sm2Co17 | 1203
Sm2Co17 | 1200
Sm2Co17 | 1169
Sm2Co17 | 1196
Sm2Co17 | 1192
Sm2Co17 | 1190
Sm2Fe8.5Co8.5 | 528
Sm2Fe8.5Co8.5 | 528
Sm2Fe8.5Co8.5 | 1018
Sm2Fe8.5Co8.5 | 512
Sm2Fe8.5Co8.5 | 950
Sm2Fe8.5Co8.5 | 1160
Sm3Mo0.9Fe28.1 | 445
Sm3Mo0.9Fe28.1 | 445
Sm3Mo0.9Fe28.1 | 445
Sm3Mo0.9Fe28.1 | 445
Sm3Mo0.9Fe28.1 | 445
Sm3Mo0.9Fe28.1 | 445
Sm3Ti1.2Fe27.8 | 486
Sm3Ti1.2Fe27.8 | 486
Sm3Ti1.2Fe27.8 | 488
Sm3Ti1.2Fe27.8 | 486
Sm3Ti1.2Fe27.8 | 469
Sm3Ti1.2Fe27.8 | 486
Sr0.33La0.67Mn0.9Co0.1O3 | 260
Sr0.33La0.67Mn0.9Co0.1O3 | 300
Sr0.33La0.67Mn0.9Co0.1O3 | 147
Sr0.33La0.67Mn0.9Co0.1O3 | 300
Sr0.33La0.67Mn0.9Co0.1O3 | 210
Sr0.33La0.67Mn0.9Co0.1O3 | 285
Sr0.5Eu0.5S | 5
Sr0.5Eu0.5S | 5
Sr0.5Eu0.5S | 8.45
Sr0.5Eu0.5S | 6.62
Sr0.5Eu0.5S | 4.5
Sr0.5Eu0.5S | 8.5
SrMn0.1Ru0.9O3 | 117
SrMn0.1Ru0.9O3 | 125
SrMn0.1Ru0.9O3 | 116
SrMn0.1Ru0.9O3 | 60
SrMn0.1Ru0.9O3 | 121
SrMn0.1Ru0.9O3 | 160
TbMn2 | 70
TbMn2 | 52
TbMn2 | 51
TbMn2 | 60
TbMn2 | 54
TbMn2 | 48
TbMn6Sn6 | 420
TbMn6Sn6 | 430
TbMn6Sn6 | 450
TbMn6Sn6 | 423
TbMn6Sn6 | 423
TbMn6Sn6 | 423
TbNb0.65Fe11.35 | 556
TbNb0.65Fe11.35 | 541
TbNb0.65Fe11.35 | 551
TbNb0.65Fe11.35 | 556
TbNb0.65Fe11.35 | 556
TbNb0.65Fe11.35 | 556
Th2Fe14B | 487
Th2Fe14B | 487
Th2Fe14B | 479
Th2Fe14B | 482
Th2Fe14B | 481
Th2Fe14B | 480
Th2Fe17 | 309
Th2Fe17 | 315
Th2Fe17 | 320
Th2Fe17 | 286
Th2Fe17 | 295
Th2Fe17 | 213
Ti0.65Fe0.35 | 1033
Ti0.65Fe0.35 | 1033
Ti0.65Fe0.35 | 1033
Ti0.65Fe0.35 | 1033
Ti0.65Fe0.35 | 1033
Ti0.65Fe0.35 | 1033
TmMo2Fe10 | 367
TmMo2Fe10 | 370
TmMo2Fe10 | 375
TmMo2Fe10 | 261
TmMo2Fe10 | 290
TmMo2Fe10 | 290
Tm2Fe14C | 505
Tm2Fe14C | 515
Tm2Fe14C | 495
Tm2Fe14C | 500
Tm2Fe14C | 506
Tm2Fe14C | 495
UCoGa | 49
UCoGa | 48
UCoGa | 57
UCoGa | 48
UCoGa | 47
UCoGa | 51
U3Al2Si3 | 32
U3Al2Si3 | 36
U3Al2Si3 | 36
U3Al2Si3 | 38
U3Al2Si3 | 41
U3Al2Si3 | 36
V2CoO4 | 152
V2CoO4 | 153
V2CoO4 | 151.8
V2CoO4 | 151.8
V2CoO4 | 151.8
V2CoO4 | 203
V2MnO4 | 57
V2MnO4 | 57.6
V2MnO4 | 61
V2MnO4 | 56
V2MnO4 | 56
V2MnO4 | 56
Y0.2U0.8CoAl | 12
Y0.2U0.8CoAl | 12
Y0.2U0.8CoAl | 14.4
Y0.2U0.8CoAl | 15
Y0.2U0.8CoAl | 15
Y0.2U0.8CoAl | 15
YCo4Al | 473
YCo4Al | 473
YCo4Al | 549
YCo4Al | 492
YCo4Al | 561
YCo4Al | 561
YCo5 | 978
YCo5 | 1146
YCo5 | 983
YCo5 | 990
YCo5 | 975
YCo5 | 977
YCo9Si4 | 25
YCo9Si4 | 20
YCo9Si4 | 50
YCo9Si4 | 25
YCo9Si4 | 848
YCo9Si4 | 848
YFeCo3B | 673
YFeCo3B | 400
YFeCo3B | 445
YFeCo3B | 587
YFeCo3B | 589
YFeCo3B | 585
YNb0.65Fe11.35 | 525
YNb0.65Fe11.35 | 526
YNb0.65Fe11.35 | 526
YNb0.65Fe11.35 | 526
YNb0.65Fe11.35 | 526
YNb0.65Fe11.35 | 526
YTiCo11 | 750
YTiCo11 | 1050
YTiCo11 | 1056
YTiCo11 | 1040
YTiCo11 | 943
YTiCo11 | 1500
Y3Fe6Co5B4 | 552
Y3Fe6Co5B4 | 450
Y3Fe6Co5B4 | 501
Y3Fe6Co5B4 | 552
Y3Fe6Co5B4 | 580
Y3Fe6Co5B4 | 587
Y3Ti2Fe27 | 425
Y3Ti2Fe27 | 386
Y3Ti2Fe27 | 388
Y3Ti2Fe27 | 375
Y3Ti2Fe27 | 398
Y3Ti2Fe27 | 386
Zn0.8Co0.2O | 360
Zn0.8Co0.2O | 381
Zn0.8Co0.2O | 750
Zn0.8Co0.2O | 763
Zn0.8Co0.2O | 10
Zn0.8Co0.2O | 790
ZnFe2O4 | 555
ZnFe2O4 | 306
ZnFe2O4 | 600
ZnFe2O4 | 480
ZnFe2O4 | 671
ZnFe2O4 | 763.5
ZnGd | 269
ZnGd | 268
ZnGd | 300
ZnGd | 270
ZnGd | 268
ZnGd | 270
Ba0.25Ca0.25La0.5MnO3 | 283
Ba0.25Ca0.25La0.5MnO3 | 250
Ba0.25Ca0.25La0.5MnO3 | 210
Ba0.25Ca0.25La0.5MnO3 | 220
Ba0.25Ca0.25La0.5MnO3 | 120
Ba0.5Sr0.5Fe12O19 | 672
Ba0.5Sr0.5Fe12O19 | 683
Ba0.5Sr0.5Fe12O19 | 879
Ba0.5Sr0.5Fe12O19 | 783
Ba0.5Sr0.5Fe12O19 | 714
BaTbCo2O5.4 | 280
BaTbCo2O5.4 | 280
BaTbCo2O5.4 | 280
BaTbCo2O5.4 | 282.4
BaTbCo2O5.4 | 300
Ca0.4Pr0.6MnO3 | 104.1
Ca0.4Pr0.6MnO3 | 98
Ca0.4Pr0.6MnO3 | 115
Ca0.4Pr0.6MnO3 | 120
Ca0.4Pr0.6MnO3 | 105
Ca0.5Pr0.5Cr0.05Mn0.95O3 | 140
Ca0.5Pr0.5Cr0.05Mn0.95O3 | 130
Ca0.5Pr0.5Cr0.05Mn0.95O3 | 151
Ca0.5Pr0.5Cr0.05Mn0.95O3 | 130
Ca0.5Pr0.5Cr0.05Mn0.95O3 | 145
CaCuMn6O12 | 161
CaCuMn6O12 | 345
CaCuMn6O12 | 628
CaCuMn6O12 | 200
CaCuMn6O12 | 345
CaMn0.5Ru0.5O3 | 230
CaMn0.5Ru0.5O3 | 161
CaMn0.5Ru0.5O3 | 173
CaMn0.5Ru0.5O3 | 159
CaMn0.5Ru0.5O3 | 200
Ca1.6La0.9Y0.3Mn2O7 | 144.3
Ca1.6La0.9Y0.3Mn2O7 | 148.88
Ca1.6La0.9Y0.3Mn2O7 | 185
Ca1.6La0.9Y0.3Mn2O7 | 175
Ca1.6La0.9Y0.3Mn2O7 | 130
Ca2.5La0.5Mn2O7 | 259
Ca2.5La0.5Mn2O7 | 145.57
Ca2.5La0.5Mn2O7 | 148.17
Ca2.5La0.5Mn2O7 | 231
Ca2.5La0.5Mn2O7 | 135
CeCo5 | 649
CeCo5 | 649
CeCo5 | 653
CeCo5 | 635
CeCo5 | 670
CeIn2 | 22
CeIn2 | 22
CeIn2 | 22
CeIn2 | 25
CeIn2 | 27
CeMn2Ge2 | 319
CeMn2Ge2 | 326
CeMn2Ge2 | 320
CeMn2Ge2 | 316
CeMn2Ge2 | 322
CeNiInH | 7
CeNiInH | 6.2
CeNiInH | 6.2
CeNiInH | 6.8
CeNiInH | 6.8
CeNiSnH1.8 | 7.16
CeNiSnH1.8 | 5.3
CeNiSnH1.8 | 7
CeNiSnH1.8 | 7
CeNiSnH1.8 | 7.5
CePd2AlGa | 2
CePd2AlGa | 1.47
CePd2AlGa | 2.38
CePd2AlGa | 1.7
CePd2AlGa | 2.4
CeRh0.85Pd0.15 | 0.58
CeRh0.85Pd0.15 | 1
CeRh0.85Pd0.15 | 0.25
CeRh0.85Pd0.15 | 2.7
CeRh0.85Pd0.15 | 6.5
Ce2Co7B3 | 215
Ce2Co7B3 | 220
Ce2Co7B3 | 210
Ce2Co7B3 | 267.9
Ce2Co7B3 | 250
Ce2Fe17N3.6 | 713
Ce2Fe17N3.6 | 713
Ce2Fe17N3.6 | 715
Ce2Fe17N3.6 | 700
Ce2Fe17N3.6 | 700
Ce3Al11 | 6.2
Ce3Al11 | 6.2
Ce3Al11 | 6.2
Ce3Al11 | 6.2
Ce3Al11 | 9
Cr0.28Ni0.72 | 225
Cr0.28Ni0.72 | 550
Cr0.28Ni0.72 | 453
Cr0.28Ni0.72 | 217
Cr0.28Ni0.72 | 340
Cr0.5Mn0.5As | 243
Cr0.5Mn0.5As | 190
Cr0.5Mn0.5As | 248
Cr0.5Mn0.5As | 227
Cr0.5Mn0.5As | 320
CrCo2Al | 308
CrCo2Al | 318
CrCo2Al | 325
CrCo2Al | 333
CrCo2Al | 334
CrFeCoO4 | 110
CrFeCoO4 | 43.8
CrFeCoO4 | 534
CrFeCoO4 | 380
CrFeCoO4 | 692
Cr2CoO4 | 93
Cr2CoO4 | 93
Cr2CoO4 | 94
Cr2CoO4 | 94.2
Cr2CoO4 | 94
Cr2Te3 | 190
Cr2Te3 | 183
Cr2Te3 | 322
Cr2Te3 | 167
Cr2Te3 | 170
Cr7Te8 | 180
Cr7Te8 | 320
Cr7Te8 | 160
Cr7Te8 | 190
Cr7Te8 | 350
Cu0.12MnNi2Ga0.88 | 340
Cu0.12MnNi2Ga0.88 | 337
Cu0.12MnNi2Ga0.88 | 337
Cu0.12MnNi2Ga0.88 | 350
Cu0.12MnNi2Ga0.88 | 334.5
Cu0.2Zn0.6Fe2Ni0.2O4 | 463
Cu0.2Zn0.6Fe2Ni0.2O4 | 723
Cu0.2Zn0.6Fe2Ni0.2O4 | 458
Cu0.2Zn0.6Fe2Ni0.2O4 | 630
Cu0.2Zn0.6Fe2Ni0.2O4 | 390
CuTmAl | 2.8
CuTmAl | 1.9
CuTmAl | 1.2
CuTmAl | 2.2
CuTmAl | 13
Cu3GdNi2 | 25.6
Cu3GdNi2 | 29.7
Cu3GdNi2 | 36.5
Cu3GdNi2 | 39.8
Cu3GdNi2 | 39.7
DyCo5.2 | 979
DyCo5.2 | 965
DyCo5.2 | 966
DyCo5.2 | 998
DyCo5.2 | 966
DyFe1.5Al0.5 | 365
DyFe1.5Al0.5 | 496
DyFe1.5Al0.5 | 217.5
DyFe1.5Al0.5 | 364.5
DyFe1.5Al0.5 | 487
DyMn2 | 40
DyMn2 | 36
DyMn2 | 35
DyMn2 | 38
DyMn2 | 36
DyNb0.65Fe11.35 | 536
DyNb0.65Fe11.35 | 536
DyNb0.65Fe11.35 | 528
DyNb0.65Fe11.35 | 536
DyNb0.65Fe11.35 | 536
Dy2Fe17C3 | 570
Dy2Fe17C3 | 683
Dy2Fe17C3 | 544
Dy2Fe17C3 | 674
Dy2Fe17C3 | 533
Dy3V1.3Fe27.7 | 434
Dy3V1.3Fe27.7 | 449
Dy3V1.3Fe27.7 | 449
Dy3V1.3Fe27.7 | 449
Dy3V1.3Fe27.7 | 437
ErNi | 12
ErNi | 10.7
ErNi | 10
ErNi | 10.5
ErNi | 13
ErTa0.5Fe11.5 | 532
ErTa0.5Fe11.5 | 520
ErTa0.5Fe11.5 | 541
ErTa0.5Fe11.5 | 532
ErTa0.5Fe11.5 | 532
Er5Si4 | 30
Er5Si4 | 31
Er5Si4 | 30
Er5Si4 | 30
Er5Si4 | 30
EuFe4Sb12 | 88
EuFe4Sb12 | 88
EuFe4Sb12 | 84
EuFe4Sb12 | 87
EuFe4Sb12 | 84
EuO | 69.15
EuO | 68.33
EuO | 69.33
EuO | 69.15
EuO | 69.5
EuS2 | 16.57
EuS2 | 16.56
EuS2 | 16.6
EuS2 | 16.6
EuS2 | 16.57
Fe3C | 483
Fe3C | 472
Fe3C | 488
Fe3C | 487
Fe3C | 485
Fe3Se4 | 315
Fe3Se4 | 353
Fe3Se4 | 290
Fe3Se4 | 318
Fe3Se4 | 320
Gd0.5Tb0.5 | 273
Gd0.5Tb0.5 | 269
Gd0.5Tb0.5 | 270
Gd0.5Tb0.5 | 270
Gd0.5Tb0.5 | 234
GdCo3 | 615
GdCo3 | 597
GdCo3 | 611
GdCo3 | 670
GdCo3 | 612
GdCo4Al | 600
GdCo4Al | 613
GdCo4Al | 440
GdCo4Al | 438
GdCo4Al | 613
GdCo9Si4 | 47
GdCo9Si4 | 20
GdCo9Si4 | 50
GdCo9Si4 | 923
GdCo9Si4 | 923
GdMo3Fe9N | 590
GdMo3Fe9N | 610
GdMo3Fe9N | 618.2
GdMo3Fe9N | 727
GdMo3Fe9N | 565
GdNiAl | 60
GdNiAl | 57
GdNiAl | 70
GdNiAl | 66
GdNiAl | 61
GdNiIn | 98
GdNiIn | 96
GdNiIn | 95
GdNiIn | 93.5
GdNiIn | 83
GdNi3 | 114
GdNi3 | 115
GdNi3 | 114
GdNi3 | 114
GdNi3 | 113
GdPdIn | 101.5
GdPdIn | 110
GdPdIn | 97
GdPdIn | 102
GdPdIn | 102
Gd2Co7 | 767
Gd2Co7 | 745
Gd2Co7 | 950
Gd2Co7 | 805
Gd2Co7 | 775
Gd2Co14B | 1050
Gd2Co14B | 1046
Gd2Co14B | 1084
Gd2Co14B | 1057
Gd2Co14B | 1050
Gd2Co17 | 1222
Gd2Co17 | 1142
Gd2Co17 | 1150
Gd2Co17 | 1166
Gd2Co17 | 1220
Gd3Ti0.986Fe28.014 | 527
Gd3Ti0.986Fe28.014 | 517
Gd3Ti0.986Fe28.014 | 518
Gd3Ti0.986Fe28.014 | 506
Gd3Ti0.986Fe28.014 | 524
Gd3TiFe28 | 88
Gd3TiFe28 | 520
Gd3TiFe28 | 520
Gd3TiFe28 | 523
Gd3TiFe28 | 509
Gd5Mn0.1Ge1.9Si2 | 295.6
Gd5Mn0.1Ge1.9Si2 | 310.6
Gd5Mn0.1Ge1.9Si2 | 308.2
Gd5Mn0.1Ge1.9Si2 | 295
Gd5Mn0.1Ge1.9Si2 | 300
Gd5Sn0.5Ge1.5Si2 | 241
Gd5Sn0.5Ge1.5Si2 | 172.7
Gd5Sn0.5Ge1.5Si2 | 201
Gd5Sn0.5Ge1.5Si2 | 297
Gd5Sn0.5Ge1.5Si2 | 273
Gd6Mn23 | 489
Gd6Mn23 | 489
Gd6Mn23 | 461
Gd6Mn23 | 463
Gd6Mn23 | 470
HgCr2Se4 | 124
HgCr2Se4 | 108
HgCr2Se4 | 109.5
HgCr2Se4 | 120
HgCr2Se4 | 106
HoCo2 | 78
HoCo2 | 78
HoCo2 | 77.8
HoCo2 | 78
HoCo2 | 78
HoV2Fe10 | 575
HoV2Fe10 | 515
HoV2Fe10 | 373
HoV2Fe10 | 525
HoV2Fe10 | 525
Ho2Fe17C2 | 620
Ho2Fe17C2 | 621
Ho2Fe17C2 | 529
Ho2Fe17C2 | 504
Ho2Fe17C2 | 300
Ho2Fe17N3 | 709
Ho2Fe17N3 | 701
Ho2Fe17N3 | 709
Ho2Fe17N3 | 710
Ho2Fe17N3 | 710
K0.1Nd0.9MnO3 | 120
K0.1Nd0.9MnO3 | 120
K0.1Nd0.9MnO3 | 124
K0.1Nd0.9MnO3 | 126.5
K0.1Nd0.9MnO3 | 128
La0.28Eu0.42MnPb0.3O3 | 119
La0.28Eu0.42MnPb0.3O3 | 115
La0.28Eu0.42MnPb0.3O3 | 119.1
La0.28Eu0.42MnPb0.3O3 | 119
La0.28Eu0.42MnPb0.3O3 | 119
La0.5Ce0.5MnO3 | 215
La0.5Ce0.5MnO3 | 205
La0.5Ce0.5MnO3 | 257.8
La0.5Ce0.5MnO3 | 285
La0.5Ce0.5MnO3 | 146
LaCoAsO | 53.5
LaCoAsO | 63
LaCoAsO | 59
LaCoAsO | 57
LaCoAsO | 66
LaCo2P2 | 132
LaCo2P2 | 132
LaCo2P2 | 159
LaCo2P2 | 103
LaCo2P2 | 125
LaCo13 | 1323
LaCo13 | 1318
LaCo13 | 1253
LaCo13 | 1290
LaCo13 | 1325
LaFe5.2Co5.85Al1.95 | 311.4
LaFe5.2Co5.85Al1.95 | 320
LaFe5.2Co5.85Al1.95 | 224
LaFe5.2Co5.85Al1.95 | 173
LaFe5.2Co5.85Al1.95 | 800
LaFe10.2Si2.8 | 188
LaFe10.2Si2.8 | 186.4
LaFe10.2Si2.8 | 187.7
LaFe10.2Si2.8 | 195.8
LaFe10.2Si2.8 | 234
Li0.25Cu0.5Fe2.25O4 | 651
Li0.25Cu0.5Fe2.25O4 | 754
Li0.25Cu0.5Fe2.25O4 | 723
Li0.25Cu0.5Fe2.25O4 | 731
Li0.25Cu0.5Fe2.25O4 | 718
Li0.33La0.67MnO3 | 146
Li0.33La0.67MnO3 | 185
Li0.33La0.67MnO3 | 230
Li0.33La0.67MnO3 | 230
Li0.33La0.67MnO3 | 247
LiFe5O8 | 892
LiFe5O8 | 635
LiFe5O8 | 913
LiFe5O8 | 640
LiFe5O8 | 928
LiMn1.5Fe0.5O4 | 767
LiMn1.5Fe0.5O4 | 923
LiMn1.5Fe0.5O4 | 834
LiMn1.5Fe0.5O4 | 597
LiMn1.5Fe0.5O4 | 630
Lu2Fe17N2.7 | 678
Lu2Fe17N2.7 | 675
Lu2Fe17N2.7 | 683
Lu2Fe17N2.7 | 675
Lu2Fe17N2.7 | 678
Lu2Mn2O7 | 18
Lu2Mn2O7 | 19
Lu2Mn2O7 | 21
Lu2Mn2O7 | 10
Lu2Mn2O7 | 9
Mn0.034Ga0.966P | 55
Mn0.034Ga0.966P | 20
Mn0.034Ga0.966P | 240
Mn0.034Ga0.966P | 373
Mn0.034Ga0.966P | 42
Mn0.1Fe0.8Ni0.1 | 200
Mn0.1Fe0.8Ni0.1 | 208
Mn0.1Fe0.8Ni0.1 | 190
Mn0.1Fe0.8Ni0.1 | 124
Mn0.1Fe0.8Ni0.1 | 353
Mn0.5Ni3Al0.5 | 283
Mn0.5Ni3Al0.5 | 262
Mn0.5Ni3Al0.5 | 78
Mn0.5Ni3Al0.5 | 32
Mn0.5Ni3Al0.5 | 200
Mn0.5Sn0.5Te | 9.8
Mn0.5Sn0.5Te | 8.6
Mn0.5Sn0.5Te | 6.5
Mn0.5Sn0.5Te | 4.55
Mn0.5Sn0.5Te | 9.3
MnCo0.12Ni1.88Ga | 420
MnCo0.12Ni1.88Ga | 420
MnCo0.12Ni1.88Ga | 420
MnCo0.12Ni1.88Ga | 374.4
MnCo0.12Ni1.88Ga | 390
MnCo0.5Ni0.5Ge | 306
MnCo0.5Ni0.5Ge | 305
MnCo0.5Ni0.5Ge | 282
MnCo0.5Ni0.5Ge | 297
MnCo0.5Ni0.5Ge | 290
MnCoSb | 476
MnCoSb | 474
MnCoSb | 485
MnCoSb | 478
MnCoSb | 430
MnCoSi | 420
MnCoSi | 390
MnCoSi | 390
MnCoSi | 405
MnCoSi | 410
MnNi3 | 238
MnNi3 | 240
MnNi3 | 240
MnNi3 | 759
MnNi3 | 733
MnPd2Sb | 244.2
MnPd2Sb | 242.3
MnPd2Sb | 247
MnPd2Sb | 244
MnPd2Sb | 247
MnRhAs | 185
MnRhAs | 187.5
MnRhAs | 193
MnRhAs | 190.5
MnRhAs | 200
MnRhP | 379
MnRhP | 390
MnRhP | 390
MnRhP | 400
MnRhP | 401
Mn1.1Al0.9 | 630
Mn1.1Al0.9 | 640
Mn1.1Al0.9 | 677
Mn1.1Al0.9 | 404
Mn1.1Al0.9 | 646
Mn1.2Fe0.4Ni1.6Ga0.8 | 454
Mn1.2Fe0.4Ni1.6Ga0.8 | 400
Mn1.2Fe0.4Ni1.6Ga0.8 | 341
Mn1.2Fe0.4Ni1.6Ga0.8 | 430
Mn1.2Fe0.4Ni1.6Ga0.8 | 434
Mn1.2Ga0.8 | 600
Mn1.2Ga0.8 | 616
Mn1.2Ga0.8 | 631
Mn1.2Ga0.8 | 646
Mn1.2Ga0.8 | 690
Mn1.5Fe1.5Si | 137
Mn1.5Fe1.5Si | 159.6
Mn1.5Fe1.5Si | 220
Mn1.5Fe1.5Si | 157
Mn1.5Fe1.5Si | 188
Mn12Ge5 | 710
Mn12Ge5 | 710
Mn12Ge5 | 710
Mn12Ge5 | 710
Mn12Ge5 | 710
Na0.25Pr0.75MnO3 | 175
Na0.25Pr0.75MnO3 | 136
Na0.25Pr0.75MnO3 | 220
Na0.25Pr0.75MnO3 | 220
Na0.25Pr0.75MnO3 | 239
NdCo4Ga | 410
NdCo4Ga | 475
NdCo4Ga | 475
NdCo4Ga | 471
NdCo4Ga | 471
NdFe10SiC0.5 | 317
NdFe10SiC0.5 | 491
NdFe10SiC0.5 | 462
NdFe10SiC0.5 | 489
NdFe10SiC0.5 | 410
NdMo2Fe10H | 478
NdMo2Fe10H | 490
NdMo2Fe10H | 485
NdMo2Fe10H | 480
NdMo2Fe10H | 427
NdNi5 | 7.7
NdNi5 | 7.7
NdNi5 | 7.2
NdNi5 | 7.2
NdNi5 | 7.2
NdV2Fe10N | 753
NdV2Fe10N | 784
NdV2Fe10N | 744
NdV2Fe10N | 743
NdV2Fe10N | 885
Nd2Fe10.8Co2Al1.2B | 692
Nd2Fe10.8Co2Al1.2B | 703
Nd2Fe10.8Co2Al1.2B | 717
Nd2Fe10.8Co2Al1.2B | 720
Nd2Fe10.8Co2Al1.2B | 651.4
Nd2Mn2Fe12B | 104
Nd2Mn2Fe12B | 343
Nd2Mn2Fe12B | 350
Nd2Mn2Fe12B | 324
Nd2Mn2Fe12B | 149
Nd3Mo1.5Fe27.5 | 395
Nd3Mo1.5Fe27.5 | 395
Nd3Mo1.5Fe27.5 | 395
Nd3Mo1.5Fe27.5 | 395
Nd3Mo1.5Fe27.5 | 437
Nd5Fe15B16.5 | 643
Nd5Fe15B16.5 | 19.5
Nd5Fe15B16.5 | 2.9
Nd5Fe15B16.5 | 16
Nd5Fe15B16.5 | 14
Nd6Fe12Ga2 | 526
Nd6Fe12Ga2 | 500
Nd6Fe12Ga2 | 430
Nd6Fe12Ga2 | 397
Nd6Fe12Ga2 | 520
NpNiGa5 | 30
NpNiGa5 | 30
NpNiGa5 | 30
NpNiGa5 | 30
NpNiGa5 | 30
PrCo2.5Ni2.5 | 250
PrCo2.5Ni2.5 | 38
PrCo2.5Ni2.5 | 2.5
PrCo2.5Ni2.5 | 635
PrCo2.5Ni2.5 | 540
PrCo4Al | 458
PrCo4Al | 458
PrCo4Al | 458
PrCo4Al | 550
PrCo4Al | 479
PrNi5 | 0.00037
PrNi5 | 0.00037
PrNi5 | 0.00042
PrNi5 | 5e-05
PrNi5 | 0.0004
Pr2Fe17C3 | 370
Pr2Fe17C3 | 654
Pr2Fe17C3 | 653
Pr2Fe17C3 | 370
Pr2Fe17C3 | 375
Pr2Fe17N3 | 731
Pr2Fe17N3 | 728
Pr2Fe17N3 | 728
Pr2Fe17N3 | 720
Pr2Fe17N3 | 720
ScFe2 | 545
ScFe2 | 542
ScFe2 | 542
ScFe2 | 542
ScFe2 | 542
Sc3In | 6
Sc3In | 6.3
Sc3In | 5.5
Sc3In | 6
Sc3In | 5.5
SmAl2 | 120
SmAl2 | 127
SmAl2 | 120
SmAl2 | 124.4
SmAl2 | 122
Sm2CrFe16C2 | 539
Sm2CrFe16C2 | 498
Sm2CrFe16C2 | 523
Sm2CrFe16C2 | 498
Sm2CrFe16C2 | 498
Sm2Fe8.5Co8.5N2.5 | 829
Sm2Fe8.5Co8.5N2.5 | 540
Sm2Fe8.5Co8.5N2.5 | 901
Sm2Fe8.5Co8.5N2.5 | 857
Sm2Fe8.5Co8.5N2.5 | 901
Sm2Fe14B | 580
Sm2Fe14B | 616
Sm2Fe14B | 645
Sm2Fe14B | 630
Sm2Fe14B | 616
Sm2Mo2O7 | 75
Sm2Mo2O7 | 84
Sm2Mo2O7 | 63
Sm2Mo2O7 | 80
Sm2Mo2O7 | 80
Sm3Cr5Fe24 | 424
Sm3Cr5Fe24 | 424
Sm3Cr5Fe24 | 424
Sm3Cr5Fe24 | 424
Sm3Cr5Fe24 | 423
Sm3Ti14.5Fe14.5N4 | 750
Sm3Ti14.5Fe14.5N4 | 750
Sm3Ti14.5Fe14.5N4 | 750
Sm3Ti14.5Fe14.5N4 | 750
Sm3Ti14.5Fe14.5N4 | 750
Sr0.125La0.7875Pr0.0875MnO3 | 363
Sr0.125La0.7875Pr0.0875MnO3 | 350
Sr0.125La0.7875Pr0.0875MnO3 | 295.84
Sr0.125La0.7875Pr0.0875MnO3 | 168
Sr0.125La0.7875Pr0.0875MnO3 | 173
Sr0.2Pr0.8CoO3 | 168
Sr0.2Pr0.8CoO3 | 240
Sr0.2Pr0.8CoO3 | 220
Sr0.2Pr0.8CoO3 | 230
Sr0.2Pr0.8CoO3 | 235
Sr0.3Gd0.7CoO3 | 130
Sr0.3Gd0.7CoO3 | 120
Sr0.3Gd0.7CoO3 | 125
Sr0.3Gd0.7CoO3 | 102
Sr0.3Gd0.7CoO3 | 150
Sr0.33Nd0.33Sm0.34MnO3 | 213
Sr0.33Nd0.33Sm0.34MnO3 | 204
Sr0.33Nd0.33Sm0.34MnO3 | 211
Sr0.33Nd0.33Sm0.34MnO3 | 217
Sr0.33Nd0.33Sm0.34MnO3 | 129.9
Sr0.5Ca0.5RuO3 | 90
Sr0.5Ca0.5RuO3 | 44
Sr0.5Ca0.5RuO3 | 158
Sr0.5Ca0.5RuO3 | 141
Sr0.5Ca0.5RuO3 | 142
Sr0.5Eu0.5MnO3 | 40
Sr0.5Eu0.5MnO3 | 73
Sr0.5Eu0.5MnO3 | 115
Sr0.5Eu0.5MnO3 | 130
Sr0.5Eu0.5MnO3 | 120
Sr0.5Pr0.5CoO3 | 240
Sr0.5Pr0.5CoO3 | 230
Sr0.5Pr0.5CoO3 | 230
Sr0.5Pr0.5CoO3 | 234
Sr0.5Pr0.5CoO3 | 250
SrNdCoO4 | 250
SrNdCoO4 | 196
SrNdCoO4 | 200
SrNdCoO4 | 179
SrNdCoO4 | 185.7
Sr2Mo0.67Fe1.33O6 | 470
Sr2Mo0.67Fe1.33O6 | 420
Sr2Mo0.67Fe1.33O6 | 355
Sr2Mo0.67Fe1.33O6 | 362
Sr2Mo0.67Fe1.33O6 | 367.7
Tb0.27Dy0.73MnFe | 283
Tb0.27Dy0.73MnFe | 275
Tb0.27Dy0.73MnFe | 620
Tb0.27Dy0.73MnFe | 588
Tb0.27Dy0.73MnFe | 569
Tb0.3Dy0.7FeCo | 694
Tb0.3Dy0.7FeCo | 698
Tb0.3Dy0.7FeCo | 689.9
Tb0.3Dy0.7FeCo | 610
Tb0.3Dy0.7FeCo | 700
TbFe6Al6 | 153
TbFe6Al6 | 340
TbFe6Al6 | 235
TbFe6Al6 | 330
TbFe6Al6 | 248
TbFe10Si2 | 574
TbFe10Si2 | 588
TbFe10Si2 | 573
TbFe10Si2 | 593
TbFe10Si2 | 587
TbNi2 | 151
TbNi2 | 36
TbNi2 | 37.5
TbNi2 | 33
TbNi2 | 40
Tb2Co14B | 1028
Tb2Co14B | 1035
Tb2Co14B | 1040
Tb2Co14B | 1033
Tb2Co14B | 1035
Tb2Fe9Ga8 | 452
Tb2Fe9Ga8 | 425
Tb2Fe9Ga8 | 555
Tb2Fe9Ga8 | 400
Tb2Fe9Ga8 | 515
Tb2Fe17N2.5 | 733
Tb2Fe17N2.5 | 731
Tb2Fe17N2.5 | 733
Tb2Fe17N2.5 | 730
Tb2Fe17N2.5 | 730
Tb3Cr2Fe27 | 481
Tb3Cr2Fe27 | 421
Tb3Cr2Fe27 | 477
Tb3Cr2Fe27 | 465
Tb3Cr2Fe27 | 465
Tb3VFe28 | 481
Tb3VFe28 | 479
Tb3VFe28 | 472
Tb3VFe28 | 472
Tb3VFe28 | 479
Tb5Ge1.5Si2.5 | 111
Tb5Ge1.5Si2.5 | 114
Tb5Ge1.5Si2.5 | 215
Tb5Ge1.5Si2.5 | 76
Tb5Ge1.5Si2.5 | 105
ThFe3 | 428
ThFe3 | 425
ThFe3 | 432
ThFe3 | 425
ThFe3 | 398
TiCoSn | 135
TiCoSn | 134
TiCoSn | 134
TiCoSn | 135
TiCoSn | 143
TmTe | 14
TmTe | 14
TmTe | 4.5
TmTe | 9
TmTe | 15
Tm2Fe17N2.7 | 690
Tm2Fe17N2.7 | 700
Tm2Fe17N2.7 | 690
Tm2Fe17N2.7 | 690
Tm2Fe17N2.7 | 690
UAsS | 117
UAsS | 117
UAsS | 128
UAsS | 120
UAsS | 124
UGa2 | 122
UGa2 | 126
UGa2 | 124
UGa2 | 125
UGa2 | 128
URhAl | 27
URhAl | 28
URhAl | 27
URhAl | 28
URhAl | 27
UTe | 101
UTe | 110
UTe | 104
UTe | 99
UTe | 108
Y0.5Tb0.5Co2 | 177
Y0.5Tb0.5Co2 | 127
Y0.5Tb0.5Co2 | 98
Y0.5Tb0.5Co2 | 98
Y0.5Tb0.5Co2 | 128
YCo10Si2 | 729
YCo10Si2 | 709
YCo10Si2 | 729
YCo10Si2 | 709
YCo10Si2 | 760
YCr2Fe10 | 514
YCr2Fe10 | 525
YCr2Fe10 | 510
YCr2Fe10 | 514
YCr2Fe10 | 515
YMo2Co10 | 450
YMo2Co10 | 470
YMo2Co10 | 468
YMo2Co10 | 410
YMo2Co10 | 729
YTiFe11C | 724
YTiFe11C | 539
YTiFe11C | 698
YTiFe11C | 678
YTiFe11C | 678
YV2Co10 | 151
YV2Co10 | 657
YV2Co10 | 610
YV2Co10 | 611
YV2Co10 | 611
Y2Fe15Al2C | 502
Y2Fe15Al2C | 501
Y2Fe15Al2C | 481
Y2Fe15Al2C | 435
Y2Fe15Al2C | 512
Y2Fe17 | 303
Y2Fe17 | 300
Y2Fe17 | 308
Y2Fe17 | 300
Y2Fe17 | 36
Y3Cr1.5Fe27.5 | 425
Y3Cr1.5Fe27.5 | 419
Y3Cr1.5Fe27.5 | 410
Y3Cr1.5Fe27.5 | 427
Y3Cr1.5Fe27.5 | 427
Y3Fe5O12 | 553
Y3Fe5O12 | 566
Y3Fe5O12 | 560
Y3Fe5O12 | 557
Y3Fe5O12 | 556
Y3.36Mo0.888Fe27.752 | 376
Y3.36Mo0.888Fe27.752 | 376
Y3.36Mo0.888Fe27.752 | 376
Y3.36Mo0.888Fe27.752 | 376
Y3.36Mo0.888Fe27.752 | 376
ZnTb | 199.56
ZnTb | 204
ZnTb | 204
ZnTb | 207
ZnTb | 206
Ba0.1Pr0.9MnO3 | 194
Ba0.1Pr0.9MnO3 | 190
Ba0.1Pr0.9MnO3 | 145
Ba0.1Pr0.9MnO3 | 145
Ba0.13Sr0.2La0.2211Sm0.4489MnO3 | 178
Ba0.13Sr0.2La0.2211Sm0.4489MnO3 | 127
Ba0.13Sr0.2La0.2211Sm0.4489MnO3 | 127
Ba0.13Sr0.2La0.2211Sm0.4489MnO3 | 310
Ba0.2Sr0.1Nd0.7MnO3 | 180
Ba0.2Sr0.1Nd0.7MnO3 | 188
Ba0.2Sr0.1Nd0.7MnO3 | 145
Ba0.2Sr0.1Nd0.7MnO3 | 148
Ba0.3Nd0.7MnO3 | 140
Ba0.3Nd0.7MnO3 | 140
Ba0.3Nd0.7MnO3 | 128
Ba0.3Nd0.7MnO3 | 165
Ba0.33La0.34Sm0.33MnO3 | 96
Ba0.33La0.34Sm0.33MnO3 | 100
Ba0.33La0.34Sm0.33MnO3 | 96
Ba0.33La0.34Sm0.33MnO3 | 100
Ba0.5La0.5MnO3 | 340
Ba0.5La0.5MnO3 | 340
Ba0.5La0.5MnO3 | 340
Ba0.5La0.5MnO3 | 340
Ba0.9La0.1VS3 | 19
Ba0.9La0.1VS3 | 18.92
Ba0.9La0.1VS3 | 18.91
Ba0.9La0.1VS3 | 18
BaFe16Co2O27 | 700
BaFe16Co2O27 | 750
BaFe16Co2O27 | 714
BaFe16Co2O27 | 763
Ca0.3La0.5MnBi0.2O3 | 244
Ca0.3La0.5MnBi0.2O3 | 248
Ca0.3La0.5MnBi0.2O3 | 260
Ca0.3La0.5MnBi0.2O3 | 265
Ca0.3La0.5MnBi0.2O3 | 116
Ca0.3La0.5MnBi0.2O3 | 135
Ca0.3La0.5MnBi0.2O3 | 281
Ca0.3La0.5MnBi0.2O3 | 110
Ca0.3La0.7Mn0.95Ga0.05O3 | 160
Ca0.3La0.7Mn0.95Ga0.05O3 | 158
Ca0.3La0.7Mn0.95Ga0.05O3 | 168
Ca0.3La0.7Mn0.95Ga0.05O3 | 115
Ca0.4La0.6Mn0.3Co0.7O3 | 211
Ca0.4La0.6Mn0.3Co0.7O3 | 215
Ca0.4La0.6Mn0.3Co0.7O3 | 158
Ca0.4La0.6Mn0.3Co0.7O3 | 165
Ca0.5La0.4Gd0.1MnO3 | 100
Ca0.5La0.4Gd0.1MnO3 | 107
Ca0.5La0.4Gd0.1MnO3 | 107
Ca0.5La0.4Gd0.1MnO3 | 151
Ca0.5Pr0.5CoO3 | 55
Ca0.5Pr0.5CoO3 | 55
Ca0.5Pr0.5CoO3 | 69
Ca0.5Pr0.5CoO3 | 65
Ca0.5Sm0.5MnO3 | 100
Ca0.5Sm0.5MnO3 | 275
Ca0.5Sm0.5MnO3 | 110
Ca0.5Sm0.5MnO3 | 110
CaFe0.5Ru0.5O3 | 85
CaFe0.5Ru0.5O3 | 90
CaFe0.5Ru0.5O3 | 85
CaFe0.5Ru0.5O3 | 85
Ca2ReFeO6 | 540
Ca2ReFeO6 | 525
Ca2ReFeO6 | 540
Ca2ReFeO6 | 521
Ca2RuO4 | 10
Ca2RuO4 | 25
Ca2RuO4 | 10
Ca2RuO4 | 25
Ca3Co2O6 | 20
Ca3Co2O6 | 24
Ca3Co2O6 | 24
Ca3Co2O6 | 24
Ca3Co3.93O9.07 | 19
Ca3Co3.93O9.07 | 15.5
Ca3Co3.93O9.07 | 15
Ca3Co3.93O9.07 | 15
Cd0.15Gd0.85 | 85
Cd0.15Gd0.85 | 88
Cd0.15Gd0.85 | 77
Cd0.15Gd0.85 | 84
CeAl1.2Si0.8 | 5
CeAl1.2Si0.8 | 10
CeAl1.2Si0.8 | 4.2
CeAl1.2Si0.8 | 7.1
CeCo12B6 | 138
CeCo12B6 | 133.9
CeCo12B6 | 134.3
CeCo12B6 | 154
CeCrSb3 | 115
CeCrSb3 | 115
CeCrSb3 | 145
CeCrSb3 | 105
CeFe1.7Ru0.3 | 152
CeFe1.7Ru0.3 | 171
CeFe1.7Ru0.3 | 185
CeFe1.7Ru0.3 | 175
CeFe10SiC2 | 393
CeFe10SiC2 | 408
CeFe10SiC2 | 428
CeFe10SiC2 | 390
CeOs4Sb12 | 0.8
CeOs4Sb12 | 0.86
CeOs4Sb12 | 1.1
CeOs4Sb12 | 1.04
CePd | 6.3
CePd | 6.5
CePd | 6.55
CePd | 6.5
CeRuSi2 | 11.7
CeRuSi2 | 11.7
CeRuSi2 | 11.7
CeRuSi2 | 11.7
CeRu2Ga2C | 17.2
CeRu2Ga2C | 17.2
CeRu2Ga2C | 17.1
CeRu2Ga2C | 17.7
CeVSb3 | 4.6
CeVSb3 | 4.6
CeVSb3 | 6.28
CeVSb3 | 5
Ce2Pd2Sn | 4.3
Ce2Pd2Sn | 2.2
Ce2Pd2Sn | 7
Ce2Pd2Sn | 4.2
Ce3V1.5Fe27.5 | 350
Ce3V1.5Fe27.5 | 350
Ce3V1.5Fe27.5 | 350
Ce3V1.5Fe27.5 | 350
Ce15Ge9C | 10
Ce15Ge9C | 8.5
Ce15Ge9C | 10
Ce15Ge9C | 8
CoGa | 136
CoGa | 1
CoGa | 70
CoGa | 109
CrBr3 | 32.884
CrBr3 | 32.5
CrBr3 | 36
CrBr3 | 37
CrFeInS4 | 198
CrFeInS4 | 175
CrFeInS4 | 172
CrFeInS4 | 220
CrTe0.5Se0.5 | 82
CrTe0.5Se0.5 | 40
CrTe0.5Se0.5 | 250
CrTe0.5Se0.5 | 255
Cr3Te2.5S1.5 | 180
Cr3Te2.5S1.5 | 205
Cr3Te2.5S1.5 | 205
Cr3Te2.5S1.5 | 250
Cr7Te4Se4 | 103
Cr7Te4Se4 | 103
Cr7Te4Se4 | 71
Cr7Te4Se4 | 160
Cu0.25Mn0.71Fe0.04Ni2Ga | 308
Cu0.25Mn0.71Fe0.04Ni2Ga | 310
Cu0.25Mn0.71Fe0.04Ni2Ga | 308
Cu0.25Mn0.71Fe0.04Ni2Ga | 305
Cu0.3Fe0.7 | 220
Cu0.3Fe0.7 | 450
Cu0.3Fe0.7 | 505
Cu0.3Fe0.7 | 420
Cu0.5Co0.5 | 600
Cu0.5Co0.5 | 165
Cu0.5Co0.5 | 138
Cu0.5Co0.5 | 345
CuBiSO | 250
CuBiSO | 250
CuBiSO | 250
CuBiSO | 250
CuCeGe | 10
CuCeGe | 10
CuCeGe | 10.5
CuCeGe | 10.3
CuCr2S4 | 375
CuCr2S4 | 417
CuCr2S4 | 350
CuCr2S4 | 425
CuTlFeSe2 | 55
CuTlFeSe2 | 130
CuTlFeSe2 | 63
CuTlFeSe2 | 68
Cu2UMn2Al8 | 9
Cu2UMn2Al8 | 373
Cu2UMn2Al8 | 370
Cu2UMn2Al8 | 250
DyFeAl | 144.5
DyFeAl | 144.5
DyFeAl | 125
DyFeAl | 130
DyFe3 | 673
DyFe3 | 605
DyFe3 | 600
DyFe3 | 605
DyGa | 113
DyGa | 116
DyGa | 116
DyGa | 116
DyN | 25
DyN | 25
DyN | 17
DyN | 26
DyNiAl | 30
DyNiAl | 31
DyNiAl | 30
DyNiAl | 39
DyTiFe11N | 735
DyTiFe11N | 729
DyTiFe11N | 760
DyTiFe11N | 620
Dy2Fe14Ga3 | 557
Dy2Fe14Ga3 | 500
Dy2Fe14Ga3 | 428
Dy2Fe14Ga3 | 438
Dy2Fe14Si3 | 527
Dy2Fe14Si3 | 500
Dy2Fe14Si3 | 486
Dy2Fe14Si3 | 517
Dy2Fe17N2.8 | 725
Dy2Fe17N2.8 | 725
Dy2Fe17N2.8 | 713
Dy2Fe17N2.8 | 725
Dy2Ni12P7 | 9.4
Dy2Ni12P7 | 9.4
Dy2Ni12P7 | 9.5
Dy2Ni12P7 | 9
Dy5Ni2In4 | 105
Dy5Ni2In4 | 110
Dy5Ni2In4 | 103
Dy5Ni2In4 | 108
ErCo3 | 65
ErCo3 | 65
ErCo3 | 420
ErCo3 | 401
ErFeNi | 118
ErFeNi | 118
ErFeNi | 118
ErFeNi | 22
ErFe2.28Co0.72 | 165
ErFe2.28Co0.72 | 647
ErFe2.28Co0.72 | 668
ErFe2.28Co0.72 | 641
ErFe4Al8 | 340
ErFe4Al8 | 62
ErFe4Al8 | 330
ErFe4Al8 | 218
ErFe10Si2 | 540
ErFe10Si2 | 574
ErFe10Si2 | 559
ErFe10Si2 | 549
ErMn0.5Co0.5O3 | 55
ErMn0.5Co0.5O3 | 62
ErMn0.5Co0.5O3 | 68
ErMn0.5Co0.5O3 | 68
ErMo2Fe10N | 540
ErMo2Fe10N | 560
ErMo2Fe10N | 645
ErMo2Fe10N | 478
ErN | 6.3
ErN | 8
ErN | 6
ErN | 5
Er2Fe14Ga3 | 526
Er2Fe14Ga3 | 459
Er2Fe14Ga3 | 526
Er2Fe14Ga3 | 478
Er2Fe17CN | 700
Er2Fe17CN | 723
Er2Fe17CN | 725
Er2Fe17CN | 712
Er2Fe17N3 | 668
Er2Fe17N3 | 688
Er2Fe17N3 | 690
Er2Fe17N3 | 690
Er2Fe17 | 298
Er2Fe17 | 308
Er2Fe17 | 310
Er2Fe17 | 240
Er5Si4O | 37
Er5Si4O | 37.5
Er5Si4O | 35
Er5Si4O | 30
Eu4Ga8Ge15 | 35
Eu4Ga8Ge15 | 10.5
Eu4Ga8Ge15 | 9.6
Eu4Ga8Ge15 | 10.5
Fe0.6Co0.4Sb2 | 6
Fe0.6Co0.4Sb2 | 6
Fe0.6Co0.4Sb2 | 6
Fe0.6Co0.4Sb2 | 6.8
Fe0.89Se | 320
Fe0.89Se | 447
Fe0.89Se | 422
Fe0.89Se | 413
Fe0.9Ge0.1 | 1020
Fe0.9Ge0.1 | 800
Fe0.9Ge0.1 | 1040
Fe0.9Ge0.1 | 1010
FePd3 | 499
FePd3 | 533
FePd3 | 463
FePd3 | 540
FePt | 753
FePt | 730
FePt | 458
FePt | 720
FeTe0.5Se0.5 | 13.3
FeTe0.5Se0.5 | 46
FeTe0.5Se0.5 | 250
FeTe0.5Se0.5 | 120
Fe2NiGa | 785
Fe2NiGa | 785
Fe2NiGa | 309
Fe2NiGa | 750
Fe3Ga | 731
Fe3Ga | 1040
Fe3Ga | 1015
Fe3Ga | 975
Fe4N | 760
Fe4N | 517
Fe4N | 759
Fe4N | 768
Fe7Se8 | 450
Fe7Se8 | 443
Fe7Se8 | 455.3
Fe7Se8 | 460
Gd0.20Lu0.80 | 222.5
Gd0.20Lu0.80 | 226
Gd0.20Lu0.80 | 226.8
Gd0.20Lu0.80 | 253
GdCo3B2 | 52
GdCo3B2 | 58.3
GdCo3B2 | 57
GdCo3B2 | 61
GdCr2Fe10 | 585
GdCr2Fe10 | 580
GdCr2Fe10 | 585
GdCr2Fe10 | 580
GdFe0.15Ni1.85 | 217
GdFe0.15Ni1.85 | 217
GdFe0.15Ni1.85 | 215
GdFe0.15Ni1.85 | 113
GdMn2 | 40
GdMn2 | 63
GdMn2 | 110
GdMn2 | 40
Gd2Fe14Si3 | 563
Gd2Fe14Si3 | 572
Gd2Fe14Si3 | 528
Gd2Fe14Si3 | 568
Gd2Fe17 | 520
Gd2Fe17 | 466
Gd2Fe17 | 506
Gd2Fe17 | 479
Gd3Ni6Al2 | 104.5
Gd3Ni6Al2 | 120
Gd3Ni6Al2 | 130
Gd3Ni6Al2 | 118
Gd3V2Fe27 | 518
Gd3V2Fe27 | 518
Gd3V2Fe27 | 518
Gd3V2Fe27 | 518
Gd4Bi1.5Sb1.5 | 288
Gd4Bi1.5Sb1.5 | 289
Gd4Bi1.5Sb1.5 | 277.5
Gd4Bi1.5Sb1.5 | 289
Gd5Ga0.1Ge1.9Si2 | 289.5
Gd5Ga0.1Ge1.9Si2 | 293.6
Gd5Ga0.1Ge1.9Si2 | 295
Gd5Ga0.1Ge1.9Si2 | 300
Gd5Sn3.6Si0.4 | 301.5
Gd5Sn3.6Si0.4 | 106
Gd5Sn3.6Si0.4 | 312
Gd5Sn3.6Si0.4 | 111
Gd7Pd3 | 334
Gd7Pd3 | 334
Gd7Pd3 | 334
Gd7Pd3 | 334
HfFe6Al6 | 263
HfFe6Al6 | 264
HfFe6Al6 | 264
HfFe6Al6 | 263
HoCo1.76Rh0.24 | 41.6
HoCo1.76Rh0.24 | 34.7
HoCo1.76Rh0.24 | 41.6
HoCo1.76Rh0.24 | 51
HoCo2H3.8 | 120
HoCo2H3.8 | 100
HoCo2H3.8 | 45
HoCo2H3.8 | 40
HoMn2 | 27
HoMn2 | 30
HoMn2 | 24
HoMn2 | 25
HoMn6Sn6 | 375
HoMn6Sn6 | 385
HoMn6Sn6 | 410
HoMn6Sn6 | 376
HoMo2Fe10N | 570
HoMo2Fe10N | 585
HoMo2Fe10N | 649
HoMo2Fe10N | 517
HoNi | 35
HoNi | 37.5
HoNi | 39.2
HoNi | 37
HoNi2 | 17.6
HoNi2 | 18
HoNi2 | 17.6
HoNi2 | 18
HoTa0.5Fe11.5 | 526
HoTa0.5Fe11.5 | 526
HoTa0.5Fe11.5 | 541
HoTa0.5Fe11.5 | 541
HoTiCo11 | 987
HoTiCo11 | 987
HoTiCo11 | 1045
HoTiCo11 | 1073
Ho3Fe5O12 | 576
Ho3Fe5O12 | 546
Ho3Fe5O12 | 554
Ho3Fe5O12 | 555
K0.1Cr0.7Fe(CN)4.2(H2O)4 | 18.5
K0.1Cr0.7Fe(CN)4.2(H2O)4 | 7.5
K0.1Cr0.7Fe(CN)4.2(H2O)4 | 19.5
K0.1Cr0.7Fe(CN)4.2(H2O)4 | 13
K2CuF4 | 6.25
K2CuF4 | 6.3
K2CuF4 | 6.25
K2CuF4 | 6.25
La0.10Tb0.90 | 211
La0.10Tb0.90 | 200
La0.10Tb0.90 | 193
La0.10Tb0.90 | 207
La0.4Ce0.6Rh3B2 | 64.6
La0.4Ce0.6Rh3B2 | 74
La0.4Ce0.6Rh3B2 | 43
La0.4Ce0.6Rh3B2 | 52
La0.5Pr0.2MnPb0.3O3 | 322
La0.5Pr0.2MnPb0.3O3 | 314
La0.5Pr0.2MnPb0.3O3 | 326
La0.5Pr0.2MnPb0.3O3 | 316
La0.56Eu0.14MnPb0.3O3 | 310
La0.56Eu0.14MnPb0.3O3 | 300
La0.56Eu0.14MnPb0.3O3 | 310.2
La0.56Eu0.14MnPb0.3O3 | 320
La0.7Mn0.8Ni0.2Pb0.3O3 | 230
La0.7Mn0.8Ni0.2Pb0.3O3 | 240
La0.7Mn0.8Ni0.2Pb0.3O3 | 265
La0.7Mn0.8Ni0.2Pb0.3O3 | 265
La0.8Y0.1MnTe0.1O3 | 192
La0.8Y0.1MnTe0.1O3 | 208
La0.8Y0.1MnTe0.1O3 | 208
La0.8Y0.1MnTe0.1O3 | 208
La0.9Nd0.1Fe11.5Al1.5 | 118.5
La0.9Nd0.1Fe11.5Al1.5 | 115.8
La0.9Nd0.1Fe11.5Al1.5 | 160.2
La0.9Nd0.1Fe11.5Al1.5 | 157.8
LaCr0.5Mn0.5O3 | 120
LaCr0.5Mn0.5O3 | 156
LaCr0.5Mn0.5O3 | 170
LaCr0.5Mn0.5O3 | 140
LaFe11.44Al0.78Si0.78 | 186
LaFe11.44Al0.78Si0.78 | 182
LaFe11.44Al0.78Si0.78 | 215
LaFe11.44Al0.78Si0.78 | 213
LaMn0.5Rh0.5O3 | 65
LaMn0.5Rh0.5O3 | 65
LaMn0.5Rh0.5O3 | 115
LaMn0.5Rh0.5O3 | 85
LaTi0.2Mn0.8O3 | 141
LaTi0.2Mn0.8O3 | 160
LaTi0.2Mn0.8O3 | 89
LaTi0.2Mn0.8O3 | 95
La2Fe14B | 550
La2Fe14B | 542
La2Fe14B | 535
La2Fe14B | 530
Li0.2Cd0.6Fe2.2O4 | 943
Li0.2Cd0.6Fe2.2O4 | 673
Li0.2Cd0.6Fe2.2O4 | 523
Li0.2Cd0.6Fe2.2O4 | 525
LuFe2O4 | 240
LuFe2O4 | 233
LuFe2O4 | 233
LuFe2O4 | 240
Mg0.25Cu0.25Zn0.5Fe2O4 | 503
Mg0.25Cu0.25Zn0.5Fe2O4 | 421
Mg0.25Cu0.25Zn0.5Fe2O4 | 413
Mg0.25Cu0.25Zn0.5Fe2O4 | 411
Mg0.5Cd0.5Fe2O4 | 470
Mg0.5Cd0.5Fe2O4 | 465
Mg0.5Cd0.5Fe2O4 | 560
Mg0.5Cd0.5Fe2O4 | 553
Mg0.5Cu0.5Fe2O4 | 973
Mg0.5Cu0.5Fe2O4 | 750
Mg0.5Cu0.5Fe2O4 | 755
Mg0.5Cu0.5Fe2O4 | 750
MgGdNi4 | 77
MgGdNi4 | 78.7
MgGdNi4 | 77.6
MgGdNi4 | 73
Mn0.005In0.995Sb | 7
Mn0.005In0.995Sb | 69
Mn0.005In0.995Sb | 68
Mn0.005In0.995Sb | 23
Mn0.370Al0.462Ge0.168 | 478.75
Mn0.370Al0.462Ge0.168 | 480.1
Mn0.370Al0.462Ge0.168 | 480
Mn0.370Al0.462Ge0.168 | 529
Mn0.5Co0.5 | 180
Mn0.5Co0.5 | 280
Mn0.5Co0.5 | 136
Mn0.5Co0.5 | 500
Mn0.9Fe2.1Al | 315
Mn0.9Fe2.1Al | 241
Mn0.9Fe2.1Al | 250
Mn0.9Fe2.1Al | 325
MnBi | 545
MnBi | 613
MnBi | 636
MnBi | 775
MnCoGa2 | 192
MnCoGa2 | 683
MnCoGa2 | 700
MnCoGa2 | 220
MnCoGe | 273
MnCoGe | 308
MnCoGe | 266
MnCoGe | 273
MnFeNiO4 | 539
MnFeNiO4 | 551
MnFeNiO4 | 310
MnFeNiO4 | 560
MnNi2Ga | 337
MnNi2Ga | 336
MnNi2Ga | 339
MnNi2Ga | 342
MnPtSn | 330
MnPtSn | 330
MnPtSn | 330
MnPtSn | 350
MnPt3 | 375
MnPt3 | 390
MnPt3 | 493
MnPt3 | 498
Mn1.5Ni2Sn0.5 | 115
Mn1.5Ni2Sn0.5 | 126
Mn1.5Ni2Sn0.5 | 250
Mn1.5Ni2Sn0.5 | 170
Mn3AlC | 315
Mn3AlC | 283
Mn3AlC | 287
Mn3AlC | 364
Mn3SnC | 280
Mn3SnC | 280
Mn3SnC | 275
Mn3SnC | 239
Mn4N | 740
Mn4N | 748
Mn4N | 745
Mn4N | 725
MnInP | 300
MnInP | 218
MnInP | 203
MnInP | 63
NaFe4Sb12 | 80
NaFe4Sb12 | 84.2
NaFe4Sb12 | 90
NaFe4Sb12 | 85
NbCo2Sn | 128
NbCo2Sn | 115
NbCo2Sn | 109
NbCo2Sn | 119
Nd0.5Gd0.5Mn2Ge2 | 342
Nd0.5Gd0.5Mn2Ge2 | 456
Nd0.5Gd0.5Mn2Ge2 | 141
Nd0.5Gd0.5Mn2Ge2 | 238
NdCo2B2 | 27
NdCo2B2 | 47
NdCo2B2 | 28
NdCo2B2 | 32
NdCo2 | 100
NdCo2 | 100
NdCo2 | 98
NdCo2 | 100
NdCo4Al | 479
NdCo4Al | 582
NdCo4Al | 473
NdCo4Al | 479
NdCo9Si4 | 22
NdCo9Si4 | 22
NdCo9Si4 | 20
NdCo9Si4 | 50
NdCrSb3 | 108
NdCrSb3 | 107.8
NdCrSb3 | 142
NdCrSb3 | 122
NdCr2Si2C | 24
NdCr2Si2C | 21
NdCr2Si2C | 26
NdCr2Si2C | 27
Nd2Fe8.5Al8.5 | 492
Nd2Fe8.5Al8.5 | 450
Nd2Fe8.5Al8.5 | 125
Nd2Fe8.5Al8.5 | 435
Nd2Fe12Ni2B | 608
Nd2Fe12Ni2B | 641
Nd2Fe12Ni2B | 638
Nd2Fe12Ni2B | 670
Nd2Fe17H4.7 | 548
Nd2Fe17H4.7 | 525
Nd2Fe17H4.7 | 655
Nd2Fe17H4.7 | 512
Nd3Co11B4 | 342
Nd3Co11B4 | 700
Nd3Co11B4 | 392
Nd3Co11B4 | 448
Nd5CoSi2 | 55
Nd5CoSi2 | 54
Nd5CoSi2 | 55
Nd5CoSi2 | 55
Pr0.5Sm0.5Fe2 | 644
Pr0.5Sm0.5Fe2 | 630
Pr0.5Sm0.5Fe2 | 667
Pr0.5Sm0.5Fe2 | 668
Pr0.6MnPb0.4O3 | 165
Pr0.6MnPb0.4O3 | 200
Pr0.6MnPb0.4O3 | 220
Pr0.6MnPb0.4O3 | 230
PrCo2B2 | 18
PrCo2B2 | 16
PrCo2B2 | 36
PrCo2B2 | 19.5
PrCo5 | 912
PrCo5 | 920
PrCo5 | 950
PrCo5 | 912
PrGe1.6 | 14
PrGe1.6 | 18
PrGe1.6 | 14
PrGe1.6 | 19
PrMoFe11N | 560
PrMoFe11N | 681
PrMoFe11N | 681
PrMoFe11N | 640
PrRhSn | 2.9
PrRhSn | 2.8
PrRhSn | 3
PrRhSn | 3
Pr2Co17 | 1158
Pr2Co17 | 1157
Pr2Co17 | 1153
Pr2Co17 | 1200
Pr2Fe8.5Co8.5 | 1050
Pr2Fe8.5Co8.5 | 1000
Pr2Fe8.5Co8.5 | 1099
Pr2Fe8.5Co8.5 | 1073
Pr2Mn2Fe12B | 203
Pr2Mn2Fe12B | 83
Pr2Mn2Fe12B | 443
Pr2Mn2Fe12B | 366
Pr5Ge2Si2 | 40
Pr5Ge2Si2 | 32
Pr5Ge2Si2 | 38
Pr5Ge2Si2 | 38
Pr5Si3 | 47
Pr5Si3 | 43
Pr5Si3 | 43.5
Pr5Si3 | 44
Rh0.5Ni0.5 | 25
Rh0.5Ni0.5 | 12
Rh0.5Ni0.5 | 150
Rh0.5Ni0.5 | 250
SmCo2 | 220
SmCo2 | 206
SmCo2 | 203
SmCo2 | 230
SmCo4B | 501
SmCo4B | 516
SmCo4B | 510
SmCo4B | 510
SmCo5 | 984
SmCo5 | 1000
SmCo5 | 985
SmCo5 | 1273
SmCo9Si2C1.6 | 304
SmCo9Si2C1.6 | 304
SmCo9Si2C1.6 | 298
SmCo9Si2C1.6 | 295
SmMo2Fe10N | 585
SmMo2Fe10N | 590
SmMo2Fe10N | 626
SmMo2Fe10N | 581
SmOs4Sb12 | 2.5
SmOs4Sb12 | 2.5
SmOs4Sb12 | 2.6
SmOs4Sb12 | 2.66
SmRe2Fe10 | 415
SmRe2Fe10 | 476
SmRe2Fe10 | 480
SmRe2Fe10 | 475
SmTiFe5.5Co5.5 | 720
SmTiFe5.5Co5.5 | 805
SmTiFe5.5Co5.5 | 711
SmTiFe5.5Co5.5 | 729
Sm2Fe13.6Al3.4N2.7 | 727
Sm2Fe13.6Al3.4N2.7 | 529
Sm2Fe13.6Al3.4N2.7 | 529
Sm2Fe13.6Al3.4N2.7 | 713
Sm2Fe15Co2C3 | 707
Sm2Fe15Co2C3 | 874
Sm2Fe15Co2C3 | 892
Sm2Fe15Co2C3 | 753
Sm3V1.2Fe27.8 | 502
Sm3V1.2Fe27.8 | 502
Sm3V1.2Fe27.8 | 502
Sm3V1.2Fe27.8 | 502
Sr0.05Ag0.25La0.7MnO3 | 287
Sr0.05Ag0.25La0.7MnO3 | 303.6
Sr0.05Ag0.25La0.7MnO3 | 354.9
Sr0.05Ag0.25La0.7MnO3 | 363.4
Sr0.2La0.8MnO3 | 352.61
Sr0.2La0.8MnO3 | 180
Sr0.2La0.8MnO3 | 315
Sr0.2La0.8MnO3 | 371
Sr0.20La0.80MnO3 | 310
Sr0.20La0.80MnO3 | 295
Sr0.20La0.80MnO3 | 360
Sr0.20La0.80MnO3 | 290
Sr0.3Nd0.7Mn0.99Ru0.01O3 | 200
Sr0.3Nd0.7Mn0.99Ru0.01O3 | 200
Sr0.3Nd0.7Mn0.99Ru0.01O3 | 210
Sr0.3Nd0.7Mn0.99Ru0.01O3 | 269
Sr0.33La0.47MnBi0.2O3 | 285
Sr0.33La0.47MnBi0.2O3 | 276
Sr0.33La0.47MnBi0.2O3 | 300
Sr0.33La0.47MnBi0.2O3 | 327
Sr0.4La0.6Mn0.5Ni0.5O3 | 290
Sr0.4La0.6Mn0.5Ni0.5O3 | 342.7
Sr0.4La0.6Mn0.5Ni0.5O3 | 312
Sr0.4La0.6Mn0.5Ni0.5O3 | 241
Sr0.5Eu0.5Se0.5S0.5 | 5.6
Sr0.5Eu0.5Se0.5S0.5 | 7.4
Sr0.5Eu0.5Se0.5S0.5 | 7.36
Sr0.5Eu0.5Se0.5S0.5 | 7.4
Sr0.5La0.25Nd0.25CoO3 | 247
Sr0.5La0.25Nd0.25CoO3 | 216
Sr0.5La0.25Nd0.25CoO3 | 218
Sr0.5La0.25Nd0.25CoO3 | 250
Sr0.95Y0.05CoO2.78 | 150
Sr0.95Y0.05CoO2.78 | 220
Sr0.95Y0.05CoO2.78 | 157
Sr0.95Y0.05CoO2.78 | 99
Sr1.5La1.5CrMnO7 | 116
Sr1.5La1.5CrMnO7 | 320
Sr1.5La1.5CrMnO7 | 119
Sr1.5La1.5CrMnO7 | 92
Sr1.8La1.2Mn1.5Ru0.5O7 | 150
Sr1.8La1.2Mn1.5Ru0.5O7 | 140
Sr1.8La1.2Mn1.5Ru0.5O7 | 160
Sr1.8La1.2Mn1.5Ru0.5O7 | 300
Sr2CoO4 | 255
Sr2CoO4 | 255
Sr2CoO4 | 255
Sr2CoO4 | 255
Sr2W0.5Mo0.5FeO6 | 342
Sr2W0.5Mo0.5FeO6 | 257
Sr2W0.5Mo0.5FeO6 | 405
Sr2W0.5Mo0.5FeO6 | 432
TbCo9Si4 | 20
TbCo9Si4 | 50
TbCo9Si4 | 863
TbCo9Si4 | 863
TbF3 | 3.95
TbF3 | 3.9
TbF3 | 3.967
TbF3 | 3.95
TbFe1.76Ga0.24 | 450
TbFe1.76Ga0.24 | 545
TbFe1.76Ga0.24 | 543
TbFe1.76Ga0.24 | 545
TbMnFe | 650.2
TbMnFe | 625
TbMnFe | 621
TbMnFe | 82
TbMn2 | 50
TbMn2 | 75
TbMn2 | 51
TbMn2 | 62
TbMo2Fe10N | 580
TbMo2Fe10N | 600
TbMo2Fe10N | 660
TbMo2Fe10N | 563
TbNiAl | 52
TbNiAl | 70
TbNiAl | 57
TbNiAl | 47
TbPt | 56
TbPt | 56
TbPt | 56
TbPt | 56
TbV2Fe10 | 618
TbV2Fe10 | 553
TbV2Fe10 | 570
TbV2Fe10 | 570
Tb3Ni6Al2 | 57.3
Tb3Ni6Al2 | 57.3
Tb3Ni6Al2 | 61
Tb3Ni6Al2 | 61
Tb3Ti29Fe29 | 481
Tb3Ti29Fe29 | 455
Tb3Ti29Fe29 | 455
Tb3Ti29Fe29 | 455
Tb5Si4 | 220
Tb5Si4 | 223
Tb5Si4 | 220
Tb5Si4 | 225
Tb6FeBi2 | 250
Tb6FeBi2 | 254
Tb6FeBi2 | 246
Tb6FeBi2 | 250
Th0.10Tb0.90 | 223
Th0.10Tb0.90 | 213
Th0.10Tb0.90 | 195
Th0.10Tb0.90 | 188
ThFe11C1.5 | 421
ThFe11C1.5 | 501
ThFe11C1.5 | 411
ThFe11C1.5 | 396
Ti0.9Co2.1 | 44
Ti0.9Co2.1 | 33
Ti0.9Co2.1 | 38
Ti0.9Co2.1 | 18
Tl2Mn1.8Sb0.2O7 | 382
Tl2Mn1.8Sb0.2O7 | 190
Tl2Mn1.8Sb0.2O7 | 196
Tl2Mn1.8Sb0.2O7 | 176
TmCo2B2C | 1
TmCo2B2C | 0.8
TmCo2B2C | 1.4
TmCo2B2C | 1.54
TmFe2 | 610
TmFe2 | 599
TmFe2 | 565
TmFe2 | 559
TmTe0.5Se0.5 | 5.07
TmTe0.5Se0.5 | 5.1
TmTe0.5Se0.5 | 5.8
TmTe0.5Se0.5 | 3
Tm2Fe14B | 790
Tm2Fe14B | 531
Tm2Fe14B | 546
Tm2Fe14B | 540
UFe0.1Co0.9Al | 30
UFe0.1Co0.9Al | 14
UFe0.1Co0.9Al | 20
UFe0.1Co0.9Al | 44
UFe4P12 | 3.1
UFe4P12 | 3.15
UFe4P12 | 3.15
UFe4P12 | 2.86
UH3 | 183
UH3 | 170.7
UH3 | 168
UH3 | 171
UIrAl | 62
UIrAl | 62
UIrAl | 64
UIrAl | 42
UMo2Fe10 | 200
UMo2Fe10 | 198
UMo2Fe10 | 848
UMo2Fe10 | 250
URuRhSi2 | 2.2
URuRhSi2 | 7.6
URuRhSi2 | 2.2
URuRhSi2 | 7.8
URu2Si2 | 17.5
URu2Si2 | 17.5
URu2Si2 | 17.3
URu2Si2 | 20
UTeS | 87
UTeS | 166
UTeS | 87
UTeS | 85
U2Fe13Si4 | 539
U2Fe13Si4 | 541
U2Fe13Si4 | 530
U2Fe13Si4 | 480
U2Fe14.5Ge2.5 | 527.5
U2Fe14.5Ge2.5 | 504
U2Fe14.5Ge2.5 | 545
U2Fe14.5Ge2.5 | 540
VCoSb | 48
VCoSb | 20
VCoSb | 20
VCoSb | 34.5
Y0.5Dy0.5Al2 | 3
Y0.5Dy0.5Al2 | 44.2
Y0.5Dy0.5Al2 | 28
Y0.5Dy0.5Al2 | 52
Y0.5Er0.5Co3 | 15
Y0.5Er0.5Co3 | 11.6
Y0.5Er0.5Co3 | 23
Y0.5Er0.5Co3 | 360
Y0.5Ho0.5Co2 | 30.5
Y0.5Ho0.5Co2 | 97
Y0.5Ho0.5Co2 | 40
Y0.5Ho0.5Co2 | 41
Y0.5Sm0.5Mn2Ge2 | 336
Y0.5Sm0.5Mn2Ge2 | 80
Y0.5Sm0.5Mn2Ge2 | 330
Y0.5Sm0.5Mn2Ge2 | 328
YCo4Ga | 738
YCo4Ga | 443
YCo4Ga | 470
YCo4Ga | 80
YCo12B6 | 150
YCo12B6 | 147.2
YCo12B6 | 148.5
YCo12B6 | 171
YFeCo | 612
YFeCo | 600
YFeCo | 660
YFeCo | 550
YFe1.5Al0.5 | 350
YFe1.5Al0.5 | 350
YFe1.5Al0.5 | 247
YFe1.5Al0.5 | 464
YMo2Fe10H | 440
YMo2Fe10H | 460
YMo2Fe10H | 450
YMo2Fe10H | 460
YTiFe5.5Ni5.5 | 569
YTiFe5.5Ni5.5 | 580
YTiFe5.5Ni5.5 | 610
YTiFe5.5Ni5.5 | 568
YV1.41Fe8.74C0.3 | 568
YV1.41Fe8.74C0.3 | 534
YV1.41Fe8.74C0.3 | 565
YV1.41Fe8.74C0.3 | 597
Y2Co17 | 1185
Y2Co17 | 1190
Y2Co17 | 1180
Y2Co17 | 1167
Y2Cr3Fe11B | 539
Y2Cr3Fe11B | 520
Y2Cr3Fe11B | 410
Y2Cr3Fe11B | 440
Y2Fe11Al6 | 405
Y2Fe11Al6 | 163
Y2Fe11Al6 | 430
Y2Fe11Al6 | 176
Y2Fe11Ni3B | 623
Y2Fe11Ni3B | 600
Y2Fe11Ni3B | 590
Y2Fe11Ni3B | 615
Y2Fe13SiB | 593
Y2Fe13SiB | 590
Y2Fe13SiB | 615
Y2Fe13SiB | 614
Y2Ni7 | 53
Y2Ni7 | 57
Y2Ni7 | 56
Y2Ni7 | 59
Y3Co11B4 | 345
Y3Co11B4 | 349
Y3Co11B4 | 349
Y3Co11B4 | 344
Y6Co4.5 | 6
Y6Co4.5 | 7
Y6Co4.5 | 5.6
Y6Co4.5 | 6
Y6Fe23 | 483
Y6Fe23 | 484
Y6Fe23 | 480
Y6Fe23 | 485
YbFe4Sb12 | 13
YbFe4Sb12 | 9
YbFe4Sb12 | 13
YbFe4Sb12 | 18
YbNi4P2 | 0.14
YbNi4P2 | 0.17
YbNi4P2 | 0.17
YbNi4P2 | 0.22
Yb2Co12P7 | 140
Yb2Co12P7 | 136.5
Yb2Co12P7 | 135.6
Yb2Co12P7 | 134
Yb14MnSb11 | 53
Yb14MnSb11 | 52
Yb14MnSb11 | 48.5
Yb14MnSb11 | 53
Zn0.9Fe0.1O | 15
Zn0.9Fe0.1O | 470
Zn0.9Fe0.1O | 295
Zn0.9Fe0.1O | 400
ZnDy | 139
ZnDy | 140
ZnDy | 137
ZnDy | 144
ZnEr | 20
ZnEr | 20
ZnEr | 20
ZnEr | 50
ZnHo | 130
ZnHo | 74
ZnHo | 74
ZnHo | 80
ZnMn | 450
ZnMn | 670
ZnMn | 295
ZnMn | 550
Zn20GdFe2 | 83
Zn20GdFe2 | 86
Zn20GdFe2 | 85
Zn20GdFe2 | 84
ZrFeCo | 510
ZrFeCo | 373
ZrFeCo | 282
ZrFeCo | 94
ZrFe6Al6 | 271
ZrFe6Al6 | 270
ZrFe6Al6 | 270
ZrFe6Al6 | 271
Ag0.025La0.975MnO3 | 178
Ag0.025La0.975MnO3 | 138
Ag0.025La0.975MnO3 | 117
Ag0.7CeGa3.3 | 3.5
Ag0.7CeGa3.3 | 4.3
Ag0.7CeGa3.3 | 5
AuCeGe | 10
AuCeGe | 10
AuCeGe | 10
AuMnSb | 135
AuMnSb | 72
AuMnSb | 72
AuNdSn | 13.8
AuNdSn | 14
AuNdSn | 14
Au10Cd3Gd4 | 110
Au10Cd3Gd4 | 110
Au10Cd3Gd4 | 107
Ba0.2Ca0.2La0.6MnO3 | 305
Ba0.2Ca0.2La0.6MnO3 | 318
Ba0.2Ca0.2La0.6MnO3 | 332
Ba0.2Sr0.1La0.27Pr0.43MnO3 | 210
Ba0.2Sr0.1La0.27Pr0.43MnO3 | 239
Ba0.2Sr0.1La0.27Pr0.43MnO3 | 249
Ba0.3La0.6Nd0.1CoO3 | 130
Ba0.3La0.6Nd0.1CoO3 | 216
Ba0.3La0.6Nd0.1CoO3 | 218
Ba0.4Sr0.1La0.1Gd0.4CoO3 | 155
Ba0.4Sr0.1La0.1Gd0.4CoO3 | 220
Ba0.4Sr0.1La0.1Gd0.4CoO3 | 160
Ba0.5Gd0.5CoO3 | 270
Ba0.5Gd0.5CoO3 | 280
Ba0.5Gd0.5CoO3 | 280
Ba0.5Pr0.5MnO3 | 140
Ba0.5Pr0.5MnO3 | 90
Ba0.5Pr0.5MnO3 | 190
BaCaCo4O7 | 70
BaCaCo4O7 | 60
BaCaCo4O7 | 60
BaNdCo2O5.3 | 290
BaNdCo2O5.3 | 180
BaNdCo2O5.3 | 280
BaNdCo2O5.85 | 130
BaNdCo2O5.85 | 280
BaNdCo2O5.85 | 280
BaPrCo2O5.5 | 229
BaPrCo2O5.5 | 167
BaPrCo2O5.5 | 115.71
BaPrCo2O5.75 | 125
BaPrCo2O5.75 | 135
BaPrCo2O5.75 | 120
BaPrMn2O6 | 320
BaPrMn2O6 | 310
BaPrMn2O6 | 311
BaTiFe10CoO19 | 805
BaTiFe10CoO19 | 471
BaTiFe10CoO19 | 633
BaTi2Fe4O11 | 165
BaTi2Fe4O11 | 165
BaTi2Fe4O11 | 165
BaZnFe6O11 | 373
BaZnFe6O11 | 373
BaZnFe6O11 | 370
Ba1.2CuLa1.8O5 | 5
Ba1.2CuLa1.8O5 | 6
Ba1.2CuLa1.8O5 | 5
Ba1.5La0.5MoFeO6 | 330
Ba1.5La0.5MoFeO6 | 333
Ba1.5La0.5MoFeO6 | 336
Ba2Dy2Co4O11 | 290
Ba2Dy2Co4O11 | 188.6
Ba2Dy2Co4O11 | 300
Ba2MoFeO6 | 340
Ba2MoFeO6 | 327.7
Ba2MoFeO6 | 346
Ba2ReFeO6 | 303
Ba2ReFeO6 | 318
Ba2ReFeO6 | 315
Ba2UCoO6 | 9
Ba2UCoO6 | 9
Ba2UCoO6 | 9
Ba2UNiO6 | 25
Ba2UNiO6 | 25
Ba2UNiO6 | 25
Ba5Co5O14 | 47
Ba5Co5O14 | 47
Ba5Co5O14 | 53.95
Ba6Co6O15.6 | 52
Ba6Co6O15.6 | 50
Ba6Co6O15.6 | 50
Ca0.08Eu0.92Se0.92S0.08 | 3
Ca0.08Eu0.92Se0.92S0.08 | 4.3
Ca0.08Eu0.92Se0.92S0.08 | 3.2
Ca0.1Fe2Ni0.9O4 | 768
Ca0.1Fe2Ni0.9O4 | 828
Ca0.1Fe2Ni0.9O4 | 813
Ca0.15La0.7Ce0.15MnO3 | 164
Ca0.15La0.7Ce0.15MnO3 | 242
Ca0.15La0.7Ce0.15MnO3 | 180
Ca0.3La0.6Ce0.1MnO3 | 45
Ca0.3La0.6Ce0.1MnO3 | 33
Ca0.3La0.6Ce0.1MnO3 | 4.2
Ca0.3La0.7Mn0.95Al0.05O3 | 210
Ca0.3La0.7Mn0.95Al0.05O3 | 174
Ca0.3La0.7Mn0.95Al0.05O3 | 180
Ca0.3La0.7Mn0.96In0.04O3 | 101
Ca0.3La0.7Mn0.96In0.04O3 | 136
Ca0.3La0.7Mn0.96In0.04O3 | 103
Ca0.5La0.25Nd0.25MnO3 | 120
Ca0.5La0.25Nd0.25MnO3 | 150
Ca0.5La0.25Nd0.25MnO3 | 220
Ca0.5La0.4Dy0.1MnO3 | 70
Ca0.5La0.4Dy0.1MnO3 | 118
Ca0.5La0.4Dy0.1MnO3 | 60
Ca0.5La0.4Eu0.1MnO3 | 132
Ca0.5La0.4Eu0.1MnO3 | 133
Ca0.5La0.4Eu0.1MnO3 | 130
Ca0.5La0.5CoO3 | 163
Ca0.5La0.5CoO3 | 165
Ca0.5La0.5CoO3 | 170
Ca0.5La0.5CoO3 | 170
Ca0.5La0.5CoO3 | 62
Ca0.5La0.5CoO3 | 170
Ca0.5La0.5Mn0.5Ru0.5O3 | 200
Ca0.5La0.5Mn0.5Ru0.5O3 | 200
Ca0.5La0.5Mn0.5Ru0.5O3 | 270
Ca0.5La0.5Mn0.5Sn0.5O3 | 230
Ca0.5La0.5Mn0.5Sn0.5O3 | 253
Ca0.5La0.5Mn0.5Sn0.5O3 | 142
Ca0.5La0.5Mn0.99Fe0.01O3 | 100
Ca0.5La0.5Mn0.99Fe0.01O3 | 150
Ca0.5La0.5Mn0.99Fe0.01O3 | 75
Ca0.5La0.5V0.1Mn0.9O3 | 252
Ca0.5La0.5V0.1Mn0.9O3 | 216
Ca0.5La0.5V0.1Mn0.9O3 | 216
Ca0.5Nd0.5Mn0.95Co0.05O3 | 100
Ca0.5Nd0.5Mn0.95Co0.05O3 | 95
Ca0.5Nd0.5Mn0.95Co0.05O3 | 101
Ca0.5Pr0.5Mn0.95Co0.05O3 | 80
Ca0.5Pr0.5Mn0.95Co0.05O3 | 100
Ca0.5Pr0.5Mn0.95Co0.05O3 | 60
Ca0.67La0.33MnO3 | 240
Ca0.67La0.33MnO3 | 239
Ca0.67La0.33MnO3 | 270
Ca1.6La1.2Gd0.2Mn2O7 | 192
Ca1.6La1.2Gd0.2Mn2O7 | 125.03
Ca1.6La1.2Gd0.2Mn2O7 | 138.02
Ca14MnSb11 | 62.9
Ca14MnSb11 | 63
Ca14MnSb11 | 65
Cd0.5Fe2Co0.5O4 | 486
Cd0.5Fe2Co0.5O4 | 506
Cd0.5Fe2Co0.5O4 | 625
Cd0.5Fe2Ni0.5O4 | 433
Cd0.5Fe2Ni0.5O4 | 453
Cd0.5Fe2Ni0.5O4 | 776
Cd0.5La0.5MnO3 | 253
Cd0.5La0.5MnO3 | 100
Cd0.5La0.5MnO3 | 160
CdCrInS4 | 68.95
CdCrInS4 | 68
CdCrInS4 | 68
CdCr1.2Ga0.8Se4 | 120.2
CdCr1.2Ga0.8Se4 | 130
CdCr1.2Ga0.8Se4 | 122
CdCr2S4 | 84
CdCr2S4 | 84.5
CdCr2S4 | 84
Ce0.08Nd0.92MnO3 | 338
Ce0.08Nd0.92MnO3 | 65
Ce0.08Nd0.92MnO3 | 60
Ce0.1Pr0.3Nd1.6Fe12Co2B | 715
Ce0.1Pr0.3Nd1.6Fe12Co2B | 715
Ce0.1Pr0.3Nd1.6Fe12Co2B | 715
CeCo2.5Ni2.5 | 582
CeCo2.5Ni2.5 | 605
CeCo2.5Ni2.5 | 605
CeFe1.7Si0.3 | 184
CeFe1.7Si0.3 | 184
CeFe1.7Si0.3 | 200
CeGeSi | 9.5
CeGeSi | 6
CeGeSi | 4.3
CeNi0.5Pd0.5 | 6.1
CeNi0.5Pd0.5 | 10.3
CeNi0.5Pd0.5 | 7.6
CeNiGa3 | 4.5
CeNiGa3 | 4.6
CeNiGa3 | 5
CePd3S4 | 6.3
CePd3S4 | 0.06
CePd3S4 | 3.8
CeRe2Fe10 | 350
CeRe2Fe10 | 345
CeRe2Fe10 | 353
Ce2Co14Ga3 | 600
Ce2Co14Ga3 | 600
Ce2Co14Ga3 | 780
Ce2Co17 | 1100
Ce2Co17 | 1060
Ce2Co17 | 1089
Ce2Fe14C | 360
Ce2Fe14C | 343
Ce2Fe14C | 345
Ce2Fe14Si3 | 488
Ce2Fe14Si3 | 392
Ce2Fe14Si3 | 420
Ce2Fe17C2 | 589
Ce2Fe17C2 | 589
Ce2Fe17C2 | 297
Ce3Cr4Fe25 | 317
Ce3Cr4Fe25 | 317
Ce3Cr4Fe25 | 296
Ce5Pt0.48Si3.52 | 5.5
Ce5Pt0.48Si3.52 | 4.3
Ce5Pt0.48Si3.52 | 5
Ce7Rh3 | 6.8
Ce7Rh3 | 6.8
Ce7Rh3 | 6.8
Cr0.10Fe0.65Ni0.25 | 305
Cr0.10Fe0.65Ni0.25 | 470
Cr0.10Fe0.65Ni0.25 | 35
Cr0.11Mn0.21Fe0.68 | 210
Cr0.11Mn0.21Fe0.68 | 93
Cr0.11Mn0.21Fe0.68 | 137
Cr0.5Fe0.5 | 27.2
Cr0.5Fe0.5 | 27
Cr0.5Fe0.5 | 55
Cr0.67Te0.5S0.5 | 215
Cr0.67Te0.5S0.5 | 116.5
Cr0.67Te0.5S0.5 | 250
CrFe2Al | 210
CrFe2Al | 246
CrFe2Al | 246
CrNiAs | 181.4
CrNiAs | 171.9
CrNiAs | 190
CrPt | 1048
CrPt | 1148
CrPt | 1063
Cr2CoS4 | 223
Cr2CoS4 | 230
Cr2CoS4 | 1000
Cr2MnO4 | 51
Cr2MnO4 | 47
Cr2MnO4 | 40
Cr2.85Ni0.15Te4 | 300
Cr2.85Ni0.15Te4 | 323
Cr2.85Ni0.15Te4 | 285
CrGaAs | 12
CrGaAs | 280
CrGaAs | 460
CsMnF4 | 14.6
CsMnF4 | 15.7
CsMnF4 | 12.5
Cu0.01Nb0.03Fe0.735Si0.135B0.09 | 879
Cu0.01Nb0.03Fe0.735Si0.135B0.09 | 878.9
Cu0.01Nb0.03Fe0.735Si0.135B0.09 | 898
Cu0.1CeNi0.9 | 2.1
Cu0.1CeNi0.9 | 1.8
Cu0.1CeNi0.9 | 0.6
Cu0.1Gd5Ge1.9Si2 | 295.5
Cu0.1Gd5Ge1.9Si2 | 294
Cu0.1Gd5Ge1.9Si2 | 302
Cu0.1La0.85Mn0.9Te0.15O3 | 193
Cu0.1La0.85Mn0.9Te0.15O3 | 169
Cu0.1La0.85Mn0.9Te0.15O3 | 169
Cu0.15Ni0.8Si0.05 | 475
Cu0.15Ni0.8Si0.05 | 330
Cu0.15Ni0.8Si0.05 | 126
Cu0.25Mn0.75Ni2Ga | 309
Cu0.25Mn0.75Ni2Ga | 325
Cu0.25Mn0.75Ni2Ga | 313
Cu0.5Cr2Fe0.5S4 | 160
Cu0.5Cr2Fe0.5S4 | 340
Cu0.5Cr2Fe0.5S4 | 320
Cu0.5Fe2Ni0.5O4 | 770
Cu0.5Fe2Ni0.5O4 | 787
Cu0.5Fe2Ni0.5O4 | 776
Cu0.5MnNi0.5Sb | 200
Cu0.5MnNi0.5Sb | 541
Cu0.5MnNi0.5Sb | 682
Cu0.5Zn0.5Cr2Se4 | 390
Cu0.5Zn0.5Cr2Se4 | 390
Cu0.5Zn0.5Cr2Se4 | 396
Cu0.7USi1.3 | 85
Cu0.7USi1.3 | 84
Cu0.7USi1.3 | 65
Cu0.99Fe0.01Ir2S4 | 220
Cu0.99Fe0.01Ir2S4 | 220
Cu0.99Fe0.01Ir2S4 | 220
CuCeSi | 15
CuCeSi | 14.9
CuCeSi | 15.5
CuCr2O4 | 152
CuCr2O4 | 128
CuCr2O4 | 133.75
CuGdAl | 81
CuGdAl | 82
CuGdAl | 90
CuMn1.5Ni0.5O4 | 104
CuMn1.5Ni0.5O4 | 154
CuMn1.5Ni0.5O4 | 150
CuSmNi4 | 34
CuSmNi4 | 34.8
CuSmNi4 | 35
CuTbAl | 52
CuTbAl | 49
CuTbAl | 52
CuUCoGe2 | 114
CuUCoGe2 | 114
CuUCoGe2 | 102
CuUCoSi2 | 107
CuUCoSi2 | 107
CuUCoSi2 | 107
CuUNiGe2 | 133
CuUNiGe2 | 115
CuUNiGe2 | 100
CuUSb2 | 113
CuUSb2 | 114
CuUSb2 | 106
Cu1.5CeGa2.5 | 4.2
Cu1.5CeGa2.5 | 5
Cu1.5CeGa2.5 | 4
Cu1.5Y2Fe12.5B | 570
Cu1.5Y2Fe12.5B | 575
Cu1.5Y2Fe12.5B | 582
Cu2LaMn5O12 | 361
Cu2LaMn5O12 | 310
Cu2LaMn5O12 | 365
Cu2TbNi3 | 29
Cu2TbNi3 | 28.9
Cu2TbNi3 | 28
Cu2.5SmCo2.5 | 1103
Cu2.5SmCo2.5 | 624
Cu2.5SmCo2.5 | 387
Cu3NdMn4O12 | 386
Cu3NdMn4O12 | 343
Cu3NdMn4O12 | 386
Cu4Mn3Bi4 | 456
Cu4Mn3Bi4 | 456
Cu4Mn3Bi4 | 456
Cu4U3Ge4 | 69
Cu4U3Ge4 | 71
Cu4U3Ge4 | 67
Cu9CeSn4 | 6.3
Cu9CeSn4 | 6.2
Cu9CeSn4 | 5.5
Dy0.6Er0.4Al2 | 25
Dy0.6Er0.4Al2 | 37
Dy0.6Er0.4Al2 | 37
DyB2 | 55
DyB2 | 55
DyB2 | 55
DyCoC2 | 10
DyCoC2 | 8.9
DyCoC2 | 10
DyCo3Ga2 | 595
DyCo3Ga2 | 498
DyCo3Ga2 | 485
DyCo3Sn | 82
DyCo3Sn | 57
DyCo3Sn | 58
DyCr2Fe10 | 499
DyCr2Fe10 | 495
DyCr2Fe10 | 499
DyFeNi | 332
DyFeNi | 380
DyFeNi | 57
DyFe1.4B0.6 | 638
DyFe1.4B0.6 | 561
DyFe1.4B0.6 | 614
DyMo1.5Fe10.5H0.5 | 468
DyMo1.5Fe10.5H0.5 | 470
DyMo1.5Fe10.5H0.5 | 470
DyMo2Fe10N | 570
DyMo2Fe10N | 658
DyMo2Fe10N | 557
DyNi | 59
DyNi | 64
DyNi | 62
DyTa0.5Fe11.5 | 547
DyTa0.5Fe11.5 | 550
DyTa0.5Fe11.5 | 550
DyTiFe11H | 580
DyTiFe11H | 573
DyTiFe11H | 564
DyV2Fe10N | 819
DyV2Fe10N | 819
DyV2Fe10N | 776
Dy | 179
Dy | 5
Dy | 91.33
Dy2Fe17CN | 724
Dy2Fe17CN | 768
Dy2Fe17CN | 756
Dy2Fe17H4 | 515
Dy2Fe17H4 | 518
Dy2Fe17H4 | 518
Dy2Fe17 | 363
Dy2Fe17 | 378
Dy2Fe17 | 360
Dy2Mn2O7 | 42
Dy2Mn2O7 | 42
Dy2Mn2O7 | 40
Dy3Co11B4 | 400
Dy3Co11B4 | 415
Dy3Co11B4 | 375
Dy3Cr1.6Fe27.4 | 434
Dy3Cr1.6Fe27.4 | 442
Dy3Cr1.6Fe27.4 | 442
Dy3Ni6Al2 | 30.6
Dy3Ni6Al2 | 31
Dy3Ni6Al2 | 28
Dy5Ge2Si2 | 132
Dy5Ge2Si2 | 62
Dy5Ge2Si2 | 135
ErCoNi | 16
ErCoNi | 17.5
ErCoNi | 28.5
ErCo1.8Si0.2 | 55
ErCo1.8Si0.2 | 42
ErCo1.8Si0.2 | 60
ErCo3Sn | 47
ErCo3Sn | 24
ErCo3Sn | 20
ErCr2Fe10 | 478
ErCr2Fe10 | 475
ErCr2Fe10 | 478
ErCr2Si2 | 1.9
ErCr2Si2 | 4.5
ErCr2Si2 | 2
ErFe3 | 559
ErFe3 | 555
ErFe3 | 550
ErMo1.5Fe10.5H0.5 | 450
ErMo1.5Fe10.5H0.5 | 450
ErMo1.5Fe10.5H0.5 | 435
ErMo2Co10 | 426
ErMo2Co10 | 425
ErMo2Co10 | 665
ErNiAl | 15
ErNiAl | 15
ErNiAl | 16
ErNiBC | 4.13
ErNiBC | 4.5
ErNiBC | 4.5
ErNiIn | 9
ErNiIn | 9
ErNiIn | 8
ErTiCo11 | 1008
ErTiCo11 | 1060
ErTiCo11 | 1066
ErTiFe11N | 718
ErTiFe11N | 730
ErTiFe11N | 610
Er2Fe4Co13 | 1000
Er2Fe4Co13 | 1144
Er2Fe4Co13 | 1200
Er2Fe14Al3 | 360
Er2Fe14Al3 | 383
Er2Fe14Al3 | 409
Er2Fe16SiC2 | 586
Er2Fe16SiC2 | 577
Er2Fe16SiC2 | 620
Er2Ni12P7 | 0.4
Er2Ni12P7 | 0.4
Er2Ni12P7 | 0.43
Er3Co11B4 | 350
Er3Co11B4 | 347
Er3Co11B4 | 350
Er3Fe5O12 | 544
Er3Fe5O12 | 544
Er3Fe5O12 | 554
Er5Rh6Sn17 | 0.34
Er5Rh6Sn17 | 0.57
Er5Rh6Sn17 | 0.61
EuFe4As12 | 152
EuFe4As12 | 152
EuFe4As12 | 152
EuOs4As12 | 25
EuOs4As12 | 25
EuOs4As12 | 25
EuRh3B2 | 70
EuRh3B2 | 46
EuRh3B2 | 46
EuWN1.5O1.5 | 11.3
EuWN1.5O1.5 | 12
EuWN1.5O1.5 | 20
Eu2Co12P7 | 151
Eu2Co12P7 | 150
Eu2Co12P7 | 151
Fe0.5Co0.5S2 | 135.8
Fe0.5Co0.5S2 | 140.8
Fe0.5Co0.5S2 | 110
Fe0.67Si0.33 | 698
Fe0.67Si0.33 | 590
Fe0.67Si0.33 | 1080
FeCo0.75Ni0.75(CN)6(H2O)6.8 | 16
FeCo0.75Ni0.75(CN)6(H2O)6.8 | 19.6
FeCo0.75Ni0.75(CN)6(H2O)6.8 | 15.9
FeCoAlO4 | 672
FeCoAlO4 | 773
FeCoAlO4 | 405
FeCoP | 455
FeCoP | 455
FeCoP | 450
FeNi | 1020
FeNi | 840
FeNi | 910
Fe2NiGe | 750
Fe2NiGe | 685
Fe2NiGe | 685
Fe2O3 | 845.5
Fe2O3 | 975
Fe2O3 | 1003
Fe3Ge | 740
Fe3Ge | 755
Fe3Ge | 755
Fe3S4 | 677
Fe3S4 | 673
Fe3S4 | 570
Fe12PbO19 | 718
Fe12PbO19 | 740
Fe12PbO19 | 720
Gd0.11Pd0.89 | 3.73
Gd0.11Pd0.89 | 6
Gd0.11Pd0.89 | 4
Gd0.28Er0.72Rh4B4 | 2.58
Gd0.28Er0.72Rh4B4 | 2.467
Gd0.28Er0.72Rh4B4 | 2.554
Gd0.95Ni2 | 75
Gd0.95Ni2 | 75
Gd0.95Ni2 | 73
GdCo0.6Al1.4 | 149
GdCo0.6Al1.4 | 110
GdCo0.6Al1.4 | 20
GdCoNi | 272
GdCoNi | 278
GdCoNi | 267
GdCoSi | 170
GdCoSi | 166
GdCoSi | 250
GdCo3Sn | 133
GdCo3Sn | 130
GdCo3Sn | 130
GdCo4Ga | 545
GdCo4Ga | 526
GdCo4Ga | 90
GdCo12B6 | 163
GdCo12B6 | 162
GdCo12B6 | 169
GdFe0.6Al1.4 | 100
GdFe0.6Al1.4 | 130
GdFe0.6Al1.4 | 132
GdFeAl | 260
GdFeAl | 260
GdFeAl | 264
GdFe2Co2B | 555
GdFe2Co2B | 660
GdFe2Co2B | 770
GdFe4P12 | 23
GdFe4P12 | 22
GdFe4P12 | 22
GdGa | 183
GdGa | 200
GdGa | 183
GdI22H | 278
GdI22H | 280
GdI22H | 276
GdMnCo | 300
GdMnCo | 490
GdMnCo | 139
GdMo1.5Fe10.5H0.5 | 500
GdMo1.5Fe10.5H0.5 | 510
GdMo1.5Fe10.5H0.5 | 500
GdNb0.65Fe11.35N | 773
GdNb0.65Fe11.35N | 773
GdNb0.65Fe11.35N | 773
GdNi4B | 35
GdNi4B | 35.2
GdNi4B | 35
GdNi4Ga | 20
GdNi4Ga | 20
GdNi4Ga | 18
GdNi4Si | 25
GdNi4Si | 22
GdNi4Si | 22
GdOs4P12 | 5
GdOs4P12 | 5
GdOs4P12 | 5
GdPt2 | 30
GdPt2 | 29
GdPt2 | 30
GdRe2Fe10 | 518
GdRe2Fe10 | 447
GdRe2Fe10 | 470
GdRh3B2 | 90
GdRh3B2 | 90
GdRh3B2 | 105
GdTiCo11 | 1055
GdTiCo11 | 1074
GdTiCo11 | 1080
GdTiFe11C0.9 | 620
GdTiFe11C0.9 | 708
GdTiFe11C0.9 | 734
GdTiFe11H | 642
GdTiFe11H | 652
GdTiFe11H | 652
GdTiFe11N | 745
GdTiFe11N | 733
GdTiFe11N | 660
Gd2FeB3 | 57
Gd2FeB3 | 24
Gd2FeB3 | 24
Gd2Fe10Ga7 | 616
Gd2Fe10Ga7 | 616
Gd2Fe10Ga7 | 408
Gd2Fe17CN | 764
Gd2Fe17CN | 813
Gd2Fe17CN | 812
Gd3Co | 135
Gd3Co | 129
Gd3Co | 156
Gd3Co11B4 | 473
Gd3Co11B4 | 347
Gd3Co11B4 | 428
Gd3CrFe28 | 479
Gd3CrFe28 | 507
Gd3CrFe28 | 507
Gd3Mo2Fe27 | 494
Gd3Mo2Fe27 | 494
Gd3Mo2Fe27 | 494
Gd4DyGe2Si2 | 201
Gd4DyGe2Si2 | 110
Gd4DyGe2Si2 | 65
Gd5Sb2Si2 | 336
Gd5Sb2Si2 | 227
Gd5Sb2Si2 | 240
HfFeAl | 200
HfFeAl | 33
HfFeAl | 32
HfFe1.6Co0.4 | 378
HfFe1.6Co0.4 | 354
HfFe1.6Co0.4 | 585
HfFe2 | 600
HfFe2 | 591
HfFe2 | 625
Ho0.4Lu0.6Ni2 | 8.7
Ho0.4Lu0.6Ni2 | 5
Ho0.4Lu0.6Ni2 | 4
HoCo0.8Ni1.2 | 40
HoCo0.8Ni1.2 | 56
HoCo0.8Ni1.2 | 67
HoCr2Fe10 | 487
HoCr2Fe10 | 485
HoCr2Fe10 | 487
HoF3 | 0.53
HoF3 | 0.53
HoF3 | 0.515
HoMo1.5Fe10.5C | 510
HoMo1.5Fe10.5C | 585
HoMo1.5Fe10.5C | 550
HoMo2Fe10H1.8 | 460
HoMo2Fe10H1.8 | 460
HoMo2Fe10H1.8 | 460
HoMo6S8 | 0.67
HoMo6S8 | 0.668
HoMo6S8 | 0.64
HoNb0.65Fe11.35C | 706
HoNb0.65Fe11.35C | 686
HoNb0.65Fe11.35C | 686
HoNi5 | 5
HoNi5 | 4.1
HoNi5 | 23
HoP | 5.4
HoP | 4.8
HoP | 5.5
HoRuGe | 18
HoRuGe | 18
HoRuGe | 14.5
HoTiFe5Co6 | 984
HoTiFe5Co6 | 883
HoTiFe5Co6 | 810
Ho2Co15.5Si1.5 | 820
Ho2Co15.5Si1.5 | 837
Ho2Co15.5Si1.5 | 829
Ho2Fe14Si3 | 477
Ho2Fe14Si3 | 471
Ho2Fe14Si3 | 500
Ho2Fe15Ga2 | 471
Ho2Fe15Ga2 | 507
Ho2Fe15Ga2 | 425
Ho2Mn2Fe15 | 302
Ho2Mn2Fe15 | 302
Ho2Mn2Fe15 | 102
Ho3Ni6Al2 | 16
Ho3Ni6Al2 | 16
Ho3Ni6Al2 | 16
Ho5Si4 | 75
Ho5Si4 | 77
Ho5Si4 | 70
K0.05Ca0.25La0.7MnO3 | 270
K0.05Ca0.25La0.7MnO3 | 280
K0.05Ca0.25La0.7MnO3 | 270
K0.05La0.95MnO3 | 260.45
K0.05La0.95MnO3 | 260.45
K0.05La0.95MnO3 | 309.76
K0.06Na0.09La0.85MnO3 | 330
K0.06Na0.09La0.85MnO3 | 330
K0.06Na0.09La0.85MnO3 | 332
K0.1Pr0.9MnO3 | 150
K0.1Pr0.9MnO3 | 134
K0.1Pr0.9MnO3 | 130
K2CuCl4(H2O)2 | 0.8899
K2CuCl4(H2O)2 | 0.8957
K2CuCl4(H2O)2 | 0.88
La0.1MnBi0.9O3 | 94
La0.1MnBi0.9O3 | 156
La0.1MnBi0.9O3 | 140
La0.2Ho0.8Ni2 | 11.5
La0.2Ho0.8Ni2 | 11.6
La0.2Ho0.8Ni2 | 10.7
La0.3Gd0.7 | 257
La0.3Gd0.7 | 275
La0.3Gd0.7 | 185
La0.4Tb0.6Mn2Si2 | 310
La0.4Tb0.6Mn2Si2 | 296
La0.4Tb0.6Mn2Si2 | 305
La0.5Ce0.5Ir2B2 | 2.5
La0.5Ce0.5Ir2B2 | 2.5
La0.5Ce0.5Ir2B2 | 2.5
La0.5Ce0.5Mn2Si2 | 290
La0.5Ce0.5Mn2Si2 | 200
La0.5Ce0.5Mn2Si2 | 285
La0.5Ce0.5Ni0.5Pt0.5 | 2.1
La0.5Ce0.5Ni0.5Pt0.5 | 5.1
La0.5Ce0.5Ni0.5Pt0.5 | 3.5
La0.5Gd0.5Al2 | 130
La0.5Gd0.5Al2 | 147
La0.5Gd0.5Al2 | 147
La0.5Gd0.5CoSi | 15
La0.5Gd0.5CoSi | 21
La0.5Gd0.5CoSi | 17
La0.5MnBi0.5O3 | 80
La0.5MnBi0.5O3 | 103
La0.5MnBi0.5O3 | 138
La0.5MnPb0.5O3 | 350
La0.5MnPb0.5O3 | 330
La0.5MnPb0.5O3 | 28
La0.7Mn0.7Co0.3Pb0.3O3 | 260
La0.7Mn0.7Co0.3Pb0.3O3 | 240
La0.7Mn0.7Co0.3Pb0.3O3 | 240
La0.8Ho0.1MnTe0.1O3 | 155
La0.8Ho0.1MnTe0.1O3 | 182
La0.8Ho0.1MnTe0.1O3 | 185
La0.88MnO2.94 | 241
La0.88MnO2.94 | 255
La0.88MnO2.94 | 250
LaMn0.75Ni0.25O3 | 300
LaMn0.75Ni0.25O3 | 290
LaMn0.75Ni0.25O3 | 287
LaMnO3 | 250
LaMnO3 | 182
LaMnO3 | 257
LaMnO3 | 147
LaMnO3 | 125
LaMnO3 | 240
Li0.3Zn0.4Fe2O4 | 628
Li0.3Zn0.4Fe2O4 | 565
Li0.3Zn0.4Fe2O4 | 520
LuCo1.6Al0.4 | 90
LuCo1.6Al0.4 | 150
LuCo1.6Al0.4 | 143
LuFe2 | 582
LuFe2 | 596
LuFe2 | 580
LuFe4B | 586
LuFe4B | 580
LuFe4B | 567
LuFe10Si2 | 520
LuFe10Si2 | 548
LuFe10Si2 | 550
LuNb0.65Fe11.35 | 488
LuNb0.65Fe11.35 | 489
LuNb0.65Fe11.35 | 489
LuTa0.5Fe11.5 | 505
LuTa0.5Fe11.5 | 499
LuTa0.5Fe11.5 | 499
Lu2Co12P7 | 150
Lu2Co12P7 | 150
Lu2Co12P7 | 150
Lu2Co13.6Si3.4 | 1030
Lu2Co13.6Si3.4 | 1035
Lu2Co13.6Si3.4 | 515
Lu2Fe17 | 292
Lu2Fe17 | 273
Lu2Fe17 | 255
Mg0.5LaMn0.5O3 | 112
Mg0.5LaMn0.5O3 | 139.5
Mg0.5LaMn0.5O3 | 210
Mg0.5Zn0.5Fe2O4 | 725
Mg0.5Zn0.5Fe2O4 | 495
Mg0.5Zn0.5Fe2O4 | 135
Mg0.83Zn0.2Zr0.03Fe1.94O4 | 574
Mg0.83Zn0.2Zr0.03Fe1.94O4 | 603
Mg0.83Zn0.2Zr0.03Fe1.94O4 | 510
MgAgEu | 22
MgAgEu | 20
MgAgEu | 22
MgAuEu | 36.5
MgAuEu | 36
MgAuEu | 37
Mn0.05Al0.95P | 291
Mn0.05Al0.95P | 268
Mn0.05Al0.95P | 68
Mn0.05Ga0.95N | 1.1
Mn0.05Ga0.95N | 300
Mn0.05Ga0.95N | 750
Mn0.05In0.95As | 157
Mn0.05In0.95As | 145
Mn0.05In0.95As | 54
Mn0.05In0.95N | 344
Mn0.05In0.95N | 300
Mn0.05In0.95N | 57
Mn0.06Al0.94As | 300
Mn0.06Al0.94As | 279
Mn0.06Al0.94As | 91
Mn0.175Fe0.65Ni0.175 | 365
Mn0.175Fe0.65Ni0.175 | 240
Mn0.175Fe0.65Ni0.175 | 390
Mn0.8Co0.2NiGe | 290
Mn0.8Co0.2NiGe | 282
Mn0.8Co0.2NiGe | 273
MnAlGe | 518
MnAlGe | 520
MnAlGe | 500
MnCo0.5Rh0.5As | 198
MnCo0.5Rh0.5As | 226
MnCo0.5Rh0.5As | 327
MnCoP | 355
MnCoP | 579
MnCoP | 563
MnCo2Si | 1020
MnCo2Si | 928
MnCo2Si | 1009.6
MnFe0.5Sb0.5O3 | 268
MnFe0.5Sb0.5O3 | 264
MnFe0.5Sb0.5O3 | 268
MnFeSi0.5P0.5 | 382
MnFeSi0.5P0.5 | 160
MnFeSi0.5P0.5 | 240
MnNi0.88Sn0.12 | 322.5
MnNi0.88Sn0.12 | 312
MnNi0.88Sn0.12 | 324
MnNiSi | 622
MnNiSi | 615
MnNiSi | 622
MnNi2Al | 278
MnNi2Al | 721
MnNi2Al | 317
MnNi2Ga | 309
MnNi2Ga | 368
MnNi2Ga | 372
MnNi2Ga | 319
MnNi2Ga | 373.8
MnNi2Ga | 371.3
MnNi2Ge | 246
MnNi2Ge | 275
MnNi2Ge | 280
MnPtSb | 572
MnPtSb | 572
MnPtSb | 570
Mn1.1Al0.1Sb0.9 | 200
Mn1.1Al0.1Sb0.9 | 191
Mn1.1Al0.1Sb0.9 | 79
Mn1.1Fe0.9Si0.5P0.5 | 210
Mn1.1Fe0.9Si0.5P0.5 | 279
Mn1.1Fe0.9Si0.5P0.5 | 285
Mn2In2O7 | 129
Mn2In2O7 | 132
Mn2In2O7 | 132
Mn2Ni1.64Sn0.36 | 135
Mn2Ni1.64Sn0.36 | 175
Mn2Ni1.64Sn0.36 | 280
Mn2.2Fe0.8SnC | 183
Mn2.2Fe0.8SnC | 200
Mn2.2Fe0.8SnC | 264
Mn3SbN | 360
Mn3SbN | 360
Mn3SbN | 360
Mn5Ge1.5Si1.5 | 283
Mn5Ge1.5Si1.5 | 287
Mn5Ge1.5Si1.5 | 263
MoFe2O4 | 345
MoFe2O4 | 345
MoFe2O4 | 395
(NH4)2CuBr4(H2O)2 | 1.827
(NH4)2CuBr4(H2O)2 | 1.773
(NH4)2CuBr4(H2O)2 | 1.81
Na0.2Nd0.8MnO3 | 100
Na0.2Nd0.8MnO3 | 113
Na0.2Nd0.8MnO3 | 110
Na0.2Nd0.8MnO3 | 40
Na0.2Nd0.8MnO3 | 60
Na0.2Nd0.8MnO3 | 130
Na2.16Mn0.78Ga1.06 | 289
Na2.16Mn0.78Ga1.06 | 289
Na2.16Mn0.78Ga1.06 | 317
NbFe2 | 230
NbFe2 | 33
NbFe2 | 85
Nd0.5Tb0.5Co2 | 173
Nd0.5Tb0.5Co2 | 177
Nd0.5Tb0.5Co2 | 442
Nd0.6MnPb0.4O3 | 110
Nd0.6MnPb0.4O3 | 180
Nd0.6MnPb0.4O3 | 180
Nd0.7Mn0.9Fe0.1Pb0.3O3 | 107
Nd0.7Mn0.9Fe0.1Pb0.3O3 | 80
Nd0.7Mn0.9Fe0.1Pb0.3O3 | 100
Nd0.9Sm1.1Fe17 | 370
Nd0.9Sm1.1Fe17 | 348
Nd0.9Sm1.1Fe17 | 335
NdCoAsO | 68
NdCoAsO | 70
NdCoAsO | 69
NdCoC2 | 4.5
NdCoC2 | 4
NdCoC2 | 6
NdCo3 | 395
NdCo3 | 370
NdCo3 | 381
NdCo12B6 | 171
NdCo12B6 | 159
NdCo12B6 | 174
NdMn6Sn6 | 350
NdMn6Sn6 | 357
NdMn6Sn6 | 340
NdMo1.5Fe10.5C0.5 | 440
NdMo1.5Fe10.5C0.5 | 570
NdMo1.5Fe10.5C0.5 | 520
NdNi2 | 11
NdNi2 | 10.2
NdNi2 | 9
NdNi3Al2 | 5.7
NdNi3Al2 | 6
NdNi3Al2 | 6
NdPdIn | 30
NdPdIn | 26
NdPdIn | 30
NdRhSn | 10.3
NdRhSn | 10.6
NdRhSn | 9.9
NdRu2Al2B | 20.5
NdRu2Al2B | 27
NdRu2Al2B | 5.3
NdRu2Si2 | 8
NdRu2Si2 | 18
NdRu2Si2 | 17.4
NdSi | 45
NdSi | 43
NdSi | 46
NdSi2 | 9
NdSi2 | 9
NdSi2 | 10
Nd1.5Dy0.5Fe12Co2B | 725
Nd1.5Dy0.5Fe12Co2B | 716
Nd1.5Dy0.5Fe12Co2B | 820
Nd1.5Tb0.5Fe12Co2B | 726
Nd1.5Tb0.5Fe12Co2B | 738
Nd1.5Tb0.5Fe12Co2B | 720
Nd1.9Zr0.1Fe12Co2B | 758
Nd1.9Zr0.1Fe12Co2B | 705
Nd1.9Zr0.1Fe12Co2B | 715
Nd2Co7B3 | 325
Nd2Co7B3 | 332
Nd2Co7B3 | 330
Nd2Cr2Fe12B | 530
Nd2Cr2Fe12B | 424
Nd2Cr2Fe12B | 550
Nd2Fe10.5Co2.5GaB | 730
Nd2Fe10.5Co2.5GaB | 741
Nd2Fe10.5Co2.5GaB | 726
Nd2Fe12Ru2B | 484
Nd2Fe12Ru2B | 420
Nd2Fe12Ru2B | 368
Nd2Fe13CoB0.4C0.6 | 852
Nd2Fe13CoB0.4C0.6 | 612
Nd2Fe13CoB0.4C0.6 | 679
Nd2Fe14BH3 | 652
Nd2Fe14BH3 | 665
Nd2Fe14BH3 | 662
Nd2Fe14BH5 | 595
Nd2Fe14BH5 | 662
Nd2Fe14BH5 | 654
Nd2Fe14BN0.7 | 596
Nd2Fe14BN0.7 | 633
Nd2Fe14BN0.7 | 640
Nd2MnNiO6 | 200
Nd2MnNiO6 | 193.04
Nd2MnNiO6 | 194
Nd2Mo0.1Fe11.9Co2B | 663
Nd2Mo0.1Fe11.9Co2B | 704
Nd2Mo0.1Fe11.9Co2B | 711
Nd2Re0.2Fe11.8Co2B | 705
Nd2Re0.2Fe11.8Co2B | 698
Nd2Re0.2Fe11.8Co2B | 705
Nd2Si2.8 | 75
Nd2Si2.8 | 71
Nd2Si2.8 | 79
Nd2TiFe16 | 401
Nd2TiFe16 | 390
Nd2TiFe16 | 383
Nd3Mo1.5Fe27.5N4 | 675
Nd3Mo1.5Fe27.5N4 | 675
Nd3Mo1.5Fe27.5N4 | 712
Nd3Ni2B2N3 | 17
Nd3Ni2B2N3 | 17
Nd3Ni2B2N3 | 17
Nd3Ti1.3Fe16.62Co11.08 | 699
Nd3Ti1.3Fe16.62Co11.08 | 700
Nd3Ti1.3Fe16.62Co11.08 | 876
Nd3Ti14.5Fe14.5N4 | 710
Nd3Ti14.5Fe14.5N4 | 640
Nd3Ti14.5Fe14.5N4 | 663
Nd5Co19B6 | 570
Nd5Co19B6 | 373
Nd5Co19B6 | 380
Nd5Si4 | 67
Nd5Si4 | 69
Nd5Si4 | 71
Nd6Co1.67Si3 | 86
Nd6Co1.67Si3 | 86
Nd6Co1.67Si3 | 84
Nd80Fe15C5 | 518
Nd80Fe15C5 | 533
Nd80Fe15C5 | 518
NpFe4P12 | 23
NpFe4P12 | 23
NpFe4P12 | 23
NpOs2 | 8
NpOs2 | 7.4
NpOs2 | 7.5
Pr0.7MnPb0.3O3 | 167
Pr0.7MnPb0.3O3 | 167.02
Pr0.7MnPb0.3O3 | 200
Pr0.8MnPb0.2O3 | 205
Pr0.8MnPb0.2O3 | 278
Pr0.8MnPb0.2O3 | 225
PrB4 | 23
PrB4 | 24
PrB4 | 24
PrCo4Ga | 450
PrCo4Ga | 450
PrCo4Ga | 455
PrCrSb3 | 111
PrCrSb3 | 147
PrCrSb3 | 123
PrCr2Si2C | 30
PrCr2Si2C | 30
PrCr2Si2C | 33
PrFe0.7Co1.1B0.2 | 336
PrFe0.7Co1.1B0.2 | 326
PrFe0.7Co1.1B0.2 | 322
PrFe2 | 550
PrFe2 | 521
PrFe2 | 521
PrNi | 19
PrNi | 13
PrNi | 19
PrPt | 19
PrPt | 19.1
PrPt | 15
PrRu2Si2 | 14
PrRu2Si2 | 18
PrRu2Si2 | 17.8
PrRu2 | 33.9
PrRu2 | 33.9
PrRu2 | 23
PrSi | 51.7
PrSi | 51
PrSi | 54
PrSi2 | 12
PrSi2 | 11
PrSi2 | 11
Pr1.5Dy0.5Fe12Co2B | 696
Pr1.5Dy0.5Fe12Co2B | 632
Pr1.5Dy0.5Fe12Co2B | 699
Pr2Co15Al2 | 860
Pr2Co15Al2 | 850
Pr2Co15Al2 | 1037
Pr2Co15Ga2 | 730
Pr2Co15Ga2 | 412
Pr2Co15Ga2 | 860
Pr2Co15Si2 | 953
Pr2Co15Si2 | 806
Pr2Co15Si2 | 770
Pr2Fe12Si2B | 609
Pr2Fe12Si2B | 594
Pr2Fe12Si2B | 600
Pr2Fe14C | 516
Pr2Fe14C | 525
Pr2Fe14C | 513
Pr2NiSi | 48
Pr2NiSi | 50
Pr2NiSi | 50
Pr3Co11B4 | 442
Pr3Co11B4 | 385
Pr3Co11B4 | 411
Pr3Ti14.5Fe14.5N4 | 711
Pr3Ti14.5Fe14.5N4 | 721
Pr3Ti14.5Fe14.5N4 | 721
Pr5Ge2Si2 | 52
Pr5Ge2Si2 | 47
Pr5Ge2Si2 | 50
Pr5Ge4 | 42
Pr5Ge4 | 41
Pr5Ge4 | 41
Rb2Cr0.35Mn0.65Cl4 | 30
Rb2Cr0.35Mn0.65Cl4 | 33
Rb2Cr0.35Mn0.65Cl4 | 27
Rb2CrCl4 | 52.2
Rb2CrCl4 | 52.8
Rb2CrCl4 | 52.8
Rb2CuBr4(H2O)2 | 1.865
Rb2CuBr4(H2O)2 | 1.8739
Rb2CuBr4(H2O)2 | 1.874
Sc0.35Ti0.65Fe2 | 435
Sc0.35Ti0.65Fe2 | 417
Sc0.35Ti0.65Fe2 | 360
Sc0.5Ho0.5Ni2 | 8.8
Sc0.5Ho0.5Ni2 | 8.8
Sc0.5Ho0.5Ni2 | 7
ScGdGe | 348
ScGdGe | 349
ScGdGe | 320
Sm0.5Gd0.5Mn2Ge2 | 348
Sm0.5Gd0.5Mn2Ge2 | 310
Sm0.5Gd0.5Mn2Ge2 | 350
Sm0.64Fe5.22Si0.50 | 530
Sm0.64Fe5.22Si0.50 | 558
Sm0.64Fe5.22Si0.50 | 533
Sm0.8Co4.68Si0.72 | 577.8
Sm0.8Co4.68Si0.72 | 717
Sm0.8Co4.68Si0.72 | 450
SmCo9Si2 | 430
SmCo9Si2 | 430
SmCo9Si2 | 430
SmFeO3 | 700
SmFeO3 | 700
SmFeO3 | 700
SmFe3 | 644
SmFe3 | 663
SmFe3 | 650
SmFe4P12 | 1.6
SmFe4P12 | 1.5
SmFe4P12 | 1.6
SmMo1.5Fe10.5H | 500
SmMo1.5Fe10.5H | 500
SmMo1.5Fe10.5H | 490
SmNiC2 | 17.4
SmNiC2 | 17.7
SmNiC2 | 17.7
SmTbFe17 | 409
SmTbFe17 | 431
SmTbFe17 | 390
Sm1.988Gd0.012Al | 124
Sm1.988Gd0.012Al | 127
Sm1.988Gd0.012Al | 125.1
Sm2Co7B3 | 400
Sm2Co7B3 | 403
Sm2Co7B3 | 402
Sm2Co14B | 1025
Sm2Co14B | 1026
Sm2Co14B | 1029
Sm2Co17N2.7 | 840
Sm2Co17N2.7 | 811
Sm2Co17N2.7 | 834
Sm2Cr2Fe15 | 446
Sm2Cr2Fe15 | 447
Sm2Cr2Fe15 | 423
Sm2Mn2Co15 | 475
Sm2Mn2Co15 | 1073
Sm2Mn2Co15 | 830
Sm2Ni12P7 | 5
Sm2Ni12P7 | 5
Sm2Ni12P7 | 5
Sm3Co11B4 | 458
Sm3Co11B4 | 446
Sm3Co11B4 | 460
Sm3Cr5Fe24C | 559
Sm3Cr5Fe24C | 559
Sm3Cr5Fe24C | 559
Sm3V2.3Fe26.7N4 | 683
Sm3V2.3Fe26.7N4 | 683
Sm3V2.3Fe26.7N4 | 683
Sm5Fe17 | 416
Sm5Fe17 | 650
Sm5Fe17 | 650
Sr0.2Ca0.3La0.3Eu0.2MnO3 | 130
Sr0.2Ca0.3La0.3Eu0.2MnO3 | 130
Sr0.2Ca0.3La0.3Eu0.2MnO3 | 173
Sr0.2La0.8Mn0.5Al0.5O3 | 234
Sr0.2La0.8Mn0.5Al0.5O3 | 318
Sr0.2La0.8Mn0.5Al0.5O3 | 336
Sr0.27La0.73Mn0.9Ga0.1O3 | 252
Sr0.27La0.73Mn0.9Ga0.1O3 | 318
Sr0.27La0.73Mn0.9Ga0.1O3 | 320
Sr0.3La0.5Nd0.2Cr0.3Mn0.7O3 | 185
Sr0.3La0.5Nd0.2Cr0.3Mn0.7O3 | 180
Sr0.3La0.5Nd0.2Cr0.3Mn0.7O3 | 185
Sr0.3La0.5Nd0.2Cr0.3Mn0.7O3 | 207
Sr0.3La0.5Nd0.2Cr0.3Mn0.7O3 | 200
Sr0.3La0.5Nd0.2Cr0.3Mn0.7O3 | 207
Sr0.3La0.7Mn0.85Sn0.15O3 | 355
Sr0.3La0.7Mn0.85Sn0.15O3 | 359
Sr0.3La0.7Mn0.85Sn0.15O3 | 231
Sr0.3Nd0.6Dy0.1MnO3 | 230
Sr0.3Nd0.6Dy0.1MnO3 | 230
Sr0.3Nd0.6Dy0.1MnO3 | 230
Sr0.3Pr0.62Ho0.08MnO3 | 146
Sr0.3Pr0.62Ho0.08MnO3 | 169
Sr0.3Pr0.62Ho0.08MnO3 | 185
Sr0.33Nd0.33Gd0.34MnO3 | 125
Sr0.33Nd0.33Gd0.34MnO3 | 125
Sr0.33Nd0.33Gd0.34MnO3 | 160
Sr0.4Pr0.48MnBi0.12O3 | 300
Sr0.4Pr0.48MnBi0.12O3 | 252
Sr0.4Pr0.48MnBi0.12O3 | 250
Sr0.5Eu0.5CoO3 | 153.7
Sr0.5Eu0.5CoO3 | 155
Sr0.5Eu0.5CoO3 | 155
Sr0.5Nd0.386Tb0.114MnO3 | 80
Sr0.5Nd0.386Tb0.114MnO3 | 178
Sr0.5Nd0.386Tb0.114MnO3 | 90
Sr0.5Nd0.5CoO3 | 235
Sr0.5Nd0.5CoO3 | 225
Sr0.5Nd0.5CoO3 | 225
Sr0.5Nd0.5MnO3 | 205
Sr0.5Nd0.5MnO3 | 241.5
Sr0.5Nd0.5MnO3 | 238
Sr0.5Pr0.5MnO3 | 280
Sr0.5Pr0.5MnO3 | 274.5
Sr0.5Pr0.5MnO3 | 280
Sr0.5Sm0.5CoO3 | 167.1
Sr0.5Sm0.5CoO3 | 148
Sr0.5Sm0.5CoO3 | 325
Sr0.7La0.3Fe11.7Co0.3O19 | 705
Sr0.7La0.3Fe11.7Co0.3O19 | 719.6
Sr0.7La0.3Fe11.7Co0.3O19 | 716
Sr0.7La0.3Fe12O19 | 669
Sr0.7La0.3Fe12O19 | 452
Sr0.7La0.3Fe12O19 | 718
Sr0.8Ce0.2CoO3 | 160
Sr0.8Ce0.2CoO3 | 130
Sr0.8Ce0.2CoO3 | 160
Sr0.9Ho0.1CoO3 | 230
Sr0.9Ho0.1CoO3 | 122
Sr0.9Ho0.1CoO3 | 181
Sr0.9Pr0.1MnO3 | 275
Sr0.9Pr0.1MnO3 | 250
Sr0.9Pr0.1MnO3 | 251
SrCu0.1Ru0.9O3 | 100
SrCu0.1Ru0.9O3 | 51
SrCu0.1Ru0.9O3 | 92
SrFe3(PO4)3 | 42
SrFe3(PO4)3 | 42
SrFe3(PO4)3 | 55
SrMn2Fe16O27 | 710
SrMn2Fe16O27 | 703
SrMn2Fe16O27 | 693
SrRuO3 | 160
SrRuO3 | 160
SrRuO3 | 160
SrZn0.2Ru0.8O3 | 84
SrZn0.2Ru0.8O3 | 94
SrZn0.2Ru0.8O3 | 138
Sr1.8Nd0.2MoFeO6 | 428
Sr1.8Nd0.2MoFeO6 | 400
Sr1.8Nd0.2MoFeO6 | 405
Sr2Cu2YRuO8 | 145
Sr2Cu2YRuO8 | 145
Sr2Cu2YRuO8 | 148
Sr2LaMnCoO7 | 98
Sr2LaMnCoO7 | 198
Sr2LaMnCoO7 | 85
Sr2MoMn0.25Fe0.75O6 | 339
Sr2MoMn0.25Fe0.75O6 | 360
Sr2MoMn0.25Fe0.75O6 | 290
Sr2ReFeO6 | 400
Sr2ReFeO6 | 401
Sr2ReFeO6 | 400
Sr3Fe1.6Co0.4O7 | 160
Sr3Fe1.6Co0.4O7 | 120
Sr3Fe1.6Co0.4O7 | 140
Sr8CaCu4Re3O24 | 440
Sr8CaCu4Re3O24 | 460
Sr8CaCu4Re3O24 | 440
Tb0.15Ho0.85FeNi | 225
Tb0.15Ho0.85FeNi | 370
Tb0.15Ho0.85FeNi | 376
Tb0.15Ho0.85MnFe | 130
Tb0.15Ho0.85MnFe | 130
Tb0.15Ho0.85MnFe | 249
Tb0.27Dy0.73FeNi | 300
Tb0.27Dy0.73FeNi | 275
Tb0.27Dy0.73FeNi | 420
Tb0.35Dy0.45Er0.2Co2 | 168
Tb0.35Dy0.45Er0.2Co2 | 162
Tb0.35Dy0.45Er0.2Co2 | 162
Tb0.5Ho0.5Co2 | 149
Tb0.5Ho0.5Co2 | 150
Tb0.5Ho0.5Co2 | 130
Tb0.75Mn0.75Ni1.5 | 147
Tb0.75Mn0.75Ni1.5 | 151
Tb0.75Mn0.75Ni1.5 | 131
TbB2 | 151
TbB2 | 144
TbB2 | 150
TbCo2 | 228
TbCo2 | 240
TbCo2 | 230
TbCo3Ga2 | 493
TbCo3Ga2 | 205
TbCo3Ga2 | 505
TbCo3Sn | 105
TbCo3Sn | 86
TbCo3Sn | 85
TbCo5 | 970
TbCo5 | 980
TbCo5 | 987
TbCr2Fe10 | 531
TbCr2Fe10 | 525
TbCr2Fe10 | 531
TbCr6Ge6 | 10.3
TbCr6Ge6 | 11
TbCr6Ge6 | 30
TbFe0.74Al1.26 | 114
TbFe0.74Al1.26 | 115
TbFe0.74Al1.26 | 445
TbFeCo | 723
TbFeCo | 760
TbFeCo | 510
TbFe5Ga7 | 403
TbFe5Ga7 | 505.7
TbFe5Ga7 | 475
TbGa | 154
TbGa | 158
TbGa | 158
TbMn6GaGe5 | 408
TbMn6GaGe5 | 452
TbMn6GaGe5 | 49
TbMn6Ge6 | 450
TbMn6Ge6 | 450
TbMn6Ge6 | 427
TbMo1.5Fe10.5H | 500
TbMo1.5Fe10.5H | 500
TbMo1.5Fe10.5H | 480
TbN | 43.8
TbN | 39
TbN | 42
TbTa0.5Fe11.5 | 568
TbTa0.5Fe11.5 | 576
TbTa0.5Fe11.5 | 576
TbTiFe11N | 742
TbTiFe11N | 747
TbTiFe11N | 630
TbTiGe | 300
TbTiGe | 299
TbTiGe | 310
Tb2CoGa8 | 28
Tb2CoGa8 | 27
Tb2CoGa8 | 28
Tb2Co12Ga5 | 16
Tb2Co12Ga5 | 755
Tb2Co12Ga5 | 388
Tb2Fe14C | 580
Tb2Fe14C | 600
Tb2Fe14C | 572
Tb2Fe17CN | 748
Tb2Fe17CN | 778
Tb2Fe17CN | 779
Tb2Fe17 | 410
Tb2Fe17 | 408
Tb2Fe17 | 406
Tb2Ni12P7 | 12.4
Tb2Ni12P7 | 12.4
Tb2Ni12P7 | 12.4
Tb6Co1.67Si3 | 194
Tb6Co1.67Si3 | 190
Tb6Co1.67Si3 | 183
Tb6Mn23 | 457
Tb6Mn23 | 453
Tb6Mn23 | 455
ThDyFe14B | 540
ThDyFe14B | 546.7
ThDyFe14B | 547
ThErFe14B | 520
ThErFe14B | 527.3
ThErFe14B | 526
ThFe5 | 676
ThFe5 | 680
ThFe5 | 671
Th2Fe7 | 568
Th2Fe7 | 570
Th2Fe7 | 552
Th2Fe17C1.5 | 435
Th2Fe17C1.5 | 459
Th2Fe17C1.5 | 482
Th2Fe17N3 | 767
Th2Fe17N3 | 760
Th2Fe17N3 | 747
Th4Fe13Sn5 | 380
Th4Fe13Sn5 | 376
Th4Fe13Sn5 | 375
TiFe0.5Co0.5 | 71
TiFe0.5Co0.5 | 68
TiFe0.5Co0.5 | 25
TlCo2S2 | 146
TlCo2S2 | 150
TlCo2S2 | 152
TlFe3Te3 | 220
TlFe3Te3 | 221
TlFe3Te3 | 223
Tl2Mn1.8Bi0.2O7 | 110
Tl2Mn1.8Bi0.2O7 | 100
Tl2Mn1.8Bi0.2O7 | 81
TmCo2 | 3.9
TmCo2 | 3.9
TmCo2 | 3.8
TmCo3Sn | 37
TmCo3Sn | 10
TmCo3Sn | 10
TmCo3 | 370
TmCo3 | 4
TmCo3 | 370
TmCr2Fe10 | 466
TmCr2Fe10 | 465
TmCr2Fe10 | 466
TmMn6GaGe5 | 352
TmMn6GaGe5 | 359
TmMn6GaGe5 | 32
TmMo1.5Fe10.5H | 430
TmMo1.5Fe10.5H | 430
TmMo1.5Fe10.5H | 430
TmMo2Fe10N | 530
TmMo2Fe10N | 540
TmMo2Fe10N | 473
TmNi2B2C | 1.5
TmNi2B2C | 2.5
TmNi2B2C | 1.4
TmTiFe11 | 495
TmTiFe11 | 496
TmTiFe11 | 496
TmTiO3 | 65.2
TmTiO3 | 53
TmTiO3 | 63
Tm | 32
Tm | 39.5
Tm | 22
Tm2Ni12P7 | 1.7
Tm2Ni12P7 | 1.7
Tm2Ni12P7 | 1.7
U0.8Lu0.2CoAl | 8
U0.8Lu0.2CoAl | 9.3
U0.8Lu0.2CoAl | 10.5
U0.86Fe0.14H2.14 | 172
U0.86Fe0.14H2.14 | 176
U0.86Fe0.14H2.14 | 173
UB2C | 75
UB2C | 74.5
UB2C | 74.5
UCo0.5Rh0.5Ge | 20
UCo0.5Rh0.5Ge | 20
UCo0.5Rh0.5Ge | 19
UCo0.5Si1.5 | 10
UCo0.5Si1.5 | 10
UCo0.5Si1.5 | 10
UCo10Si2 | 550
UCo10Si2 | 550
UCo10Si2 | 510
UFe5Co5Si2 | 750
UFe5Co5Si2 | 750
UFe5Co5Si2 | 750
UGe2 | 52
UGe2 | 54
UGe2 | 30
UIrSn | 23
UIrSn | 22
UIrSn | 25
UMn2Si2 | 377
UMn2Si2 | 377
UMn2Si2 | 375
UNiSn | 47
UNiSn | 47
UNiSn | 47
UP0.5S0.5 | 105
UP0.5S0.5 | 170
UP0.5S0.5 | 96
UPS | 114
UPS | 114.6
UPS | 118
UPdSb | 77
UPdSb | 65
UPdSb | 65
URhSn | 16.5
URhSn | 17
URhSn | 25
URu0.3Rh0.7Ge | 6
URu0.3Rh0.7Ge | 8
URu0.3Rh0.7Ge | 3.8
URu0.62Co0.38Al | 20
URu0.62Co0.38Al | 62
URu0.62Co0.38Al | 16
US | 177
US | 180
US | 180
USbTe | 123.4
USbTe | 123
USbTe | 127
USe | 175
USe | 170
USe | 160
U2Co15Si2 | 830
U2Co15Si2 | 202
U2Co15Si2 | 210
U3As4 | 200
U3As4 | 196
U3As4 | 200
U3Co2Ge7 | 40
U3Co2Ge7 | 40
U3Co2Ge7 | 40
U3Ga2Ge3 | 93
U3Ga2Ge3 | 92
U3Ga2Ge3 | 90
U3Ga2Si3 | 60
U3Ga2Si3 | 75
U3Ga2Si3 | 65
U3P4 | 130
U3P4 | 138
U3P4 | 140
U4Ru7Ge6 | 12
U4Ru7Ge6 | 6.8
U4Ru7Ge6 | 12
V0.3Fe0.7 | 1180
V0.3Fe0.7 | 1400
V0.3Fe0.7 | 1111.2
VCo2Sn | 105
VCo2Sn | 95
VCo2Sn | 105
VFe | 281
VFe | 4.2
VFe | 16.8
VMnAlO4 | 69
VMnAlO4 | 59
VMnAlO4 | 58
V2FeO4 | 110
V2FeO4 | 109
V2FeO4 | 108
V2FeO4 | 106.5
V2FeO4 | 180
V2FeO4 | 458
V2MnO4 | 57
V2MnO4 | 58
V2MnO4 | 57
Y0.15Er0.85Ni2 | 15
Y0.15Er0.85Ni2 | 15
Y0.15Er0.85Ni2 | 13
Y0.15Gd0.85Ni2 | 60
Y0.15Gd0.85Ni2 | 60
Y0.15Gd0.85Ni2 | 62
Y0.4Er1.6Fe17C2.8 | 612
Y0.4Er1.6Fe17C2.8 | 550
Y0.4Er1.6Fe17C2.8 | 660
Y0.5Gd0.5Co2 | 282
Y0.5Gd0.5Co2 | 321
Y0.5Gd0.5Co2 | 275
Y0.5Ho0.5Ni2 | 6.5
Y0.5Ho0.5Ni2 | 6.5
Y0.5Ho0.5Ni2 | 5
Y0.5Nd0.5Co2 | 65
Y0.5Nd0.5Co2 | 71
Y0.5Nd0.5Co2 | 82
Y0.5U0.5B4 | 14.5
Y0.5U0.5B4 | 17
Y0.5U0.5B4 | 12.9
YCo1.8Al0.2 | 25
YCo1.8Al0.2 | 23.1
YCo1.8Al0.2 | 26
YCrMnO5 | 56
YCrMnO5 | 55
YCrMnO5 | 56
YFeNi | 334
YFeNi | 519
YFeNi | 2
YFe2.2Ga0.8 | 420
YFe2.2Ga0.8 | 484
YFe2.2Ga0.8 | 545
YFe8Co2Si2 | 670
YFe8Co2Si2 | 764
YFe8Co2Si2 | 825
YMn5.1Fe6.9 | 115
YMn5.1Fe6.9 | 356
YMn5.1Fe6.9 | 140
YMn6In0.23Sn5.77 | 324
YMn6In0.23Sn5.77 | 303
YMn6In0.23Sn5.77 | 326
YMo1.5Fe10.5C | 465
YMo1.5Fe10.5C | 550
YMo1.5Fe10.5C | 550
YMo2Fe5Co5 | 761
YMo2Fe5Co5 | 610
YMo2Fe5Co5 | 655
YNb0.65Fe11.35N | 729
YNb0.65Fe11.35N | 729
YNb0.65Fe11.35N | 729
YNdCo14B | 1000
YNdCo14B | 1007
YNdCo14B | 1030
YNdFe14B | 590
YNdFe14B | 570
YNdFe14B | 298
YNi3 | 32
YNi3 | 30
YNi3 | 35
YRe2Fe10 | 370
YRe2Fe10 | 460
YRe2Fe10 | 460
YW2Fe10 | 500
YW2Fe10 | 510
YW2Fe10 | 500
Y2Co7B3 | 300
Y2Co7B3 | 314
Y2Co7B3 | 310
Y2Co13Ga4 | 162
Y2Co13Ga4 | 600
Y2Co13Ga4 | 450
Y2Co14Ga3 | 966
Y2Co14Ga3 | 1090
Y2Co14Ga3 | 910
Y2Fe12Al2B | 555
Y2Fe12Al2B | 525
Y2Fe12Al2B | 350
Y2Fe15Si2C | 506
Y2Fe15Si2C | 524
Y2Fe15Si2C | 593
Y2Fe17CN | 717
Y2Fe17CN | 724
Y2Fe17CN | 701
Y2MnNiO6 | 100
Y2MnNiO6 | 79
Y2MnNiO6 | 85
Y2Ni17 | 152
Y2Ni17 | 170
Y2Ni17 | 600
Y6Mn11.5Fe11.5 | 400
Y6Mn11.5Fe11.5 | 500
Y6Mn11.5Fe11.5 | 240
Yb0.67Ni2Al6 | 3.4
Yb0.67Ni2Al6 | 3.3
Yb0.67Ni2Al6 | 3.5
YbCrSb3 | 240
YbCrSb3 | 232
YbCrSb3 | 280
Yb2Fe12P7 | 0.9
Yb2Fe12P7 | 0.9
Yb2Fe12P7 | 0.7
Yb2Mn2O7 | 42
Yb2Mn2O7 | 22
Yb2Mn2O7 | 22
Yb5Pt9 | 0.65
Yb5Pt9 | 0.66
Yb5Pt9 | 0.6
Zn0.44Cd0.05Mn0.022Ge0.488As | 349
Zn0.44Cd0.05Mn0.022Ge0.488As | 327
Zn0.44Cd0.05Mn0.022Ge0.488As | 324
Zn0.5Mn3Ga0.5C | 270
Zn0.5Mn3Ga0.5C | 265
Zn0.5Mn3Ga0.5C | 258
Zn0.6Ti0.285Fe1.715Ni0.257O4 | 387
Zn0.6Ti0.285Fe1.715Ni0.257O4 | 390
Zn0.6Ti0.285Fe1.715Ni0.257O4 | 402.5
ZnTm | 8.12
ZnTm | 8.12
ZnTm | 8.12
Zn20DyFe2 | 46
Zn20DyFe2 | 45
Zn20DyFe2 | 45
Zn20TbFe2 | 58
Zn20TbFe2 | 56
Zn20TbFe2 | 56
ZrCo2Al | 194
ZrCo2Al | 178
ZrCo2Al | 160
ZrCo2Sn | 468
ZrCo2Sn | 448
ZrCo2Sn | 468
ZrCo2 | 120
ZrCo2 | 57
ZrCo2 | 160
ZrFe1.6Al0.4 | 540
ZrFe1.6Al0.4 | 510
ZrFe1.6Al0.4 | 518
ZrMnFeH3.5 | 146
ZrMnFeH3.5 | 216
ZrMnFeH3.5 | 216
ZrMnFe | 75
ZrMnFe | 108
ZrMnFe | 108
Ag0.01Fe0.01Pd0.98 | 41.6
Ag0.01Fe0.01Pd0.98 | 29.9
Ag0.1Cu0.9Mn3N | 138
Ag0.1Cu0.9Mn3N | 141
Ag0.10Nd0.90MnO3 | 113
Ag0.10Nd0.90MnO3 | 113
Ag0.15CeAl0.85Si | 11
Ag0.15CeAl0.85Si | 10.8
Ag0.15La0.85Mn0.70Co0.30O3 | 204
Ag0.15La0.85Mn0.70Co0.30O3 | 215
Ag0.4CePd1.6Al3 | 2.4
Ag0.4CePd1.6Al3 | 2.4
Ag0.5GdIn0.5 | 40
Ag0.5GdIn0.5 | 118
Ag0.7CeSi1.3 | 3.9
Ag0.7CeSi1.3 | 7
AgCu4Tb | 20
AgCu4Tb | 5
AgLa0.8Ce0.2Sb2 | 2.8
AgLa0.8Ce0.2Sb2 | 2.8
AgNdSi | 44
AgNdSi | 20
Au0.5MnPt0.5Sb | 530
Au0.5MnPt0.5Sb | 544
Au0.82Cr0.144Fe0.036 | 109.5
Au0.82Cr0.144Fe0.036 | 109
AuCe2P3 | 37
AuCe2P3 | 31
AuMnSn | 628
AuMnSn | 600
AuNdAl | 10
AuNdAl | 10
AuTmGe | 4.1
AuTmGe | 4.1
Au2MnAl | 205
Au2MnAl | 220
Ba0.066Sr0.234La0.5Nd0.2CoO3 | 223
Ba0.066Sr0.234La0.5Nd0.2CoO3 | 200
Ba0.14Sr0.16La0.6Nd0.1CoO3 | 216
Ba0.14Sr0.16La0.6Nd0.1CoO3 | 218
Ba0.15Ca0.15Pr0.7MnO3 | 180
Ba0.15Ca0.15Pr0.7MnO3 | 120
Ba0.2Sr0.8RuO3 | 148
Ba0.2Sr0.8RuO3 | 158
Ba0.30Ag0.05La0.65MnO3 | 323.9
Ba0.30Ag0.05La0.65MnO3 | 301.8
Ba0.3La0.2Nd0.5MnO3 | 306
Ba0.3La0.2Nd0.5MnO3 | 250
Ba0.3Sr0.2Gd0.5CoO3 | 280
Ba0.3Sr0.2Gd0.5CoO3 | 133
Ba0.3Sr1.1La0.6MoFeO6 | 367
Ba0.3Sr1.1La0.6MoFeO6 | 412
Ba0.33La0.67Cr0.1Mn0.9O3 | 305
Ba0.33La0.67Cr0.1Mn0.9O3 | 310
Ba0.33La0.67Mn0.9Sn0.1O3 | 325
Ba0.33La0.67Mn0.9Sn0.1O3 | 332
Ba0.4Sr0.1La0.22Pr0.28CoO3 | 220
Ba0.4Sr0.1La0.22Pr0.28CoO3 | 190
Ba0.4Sr0.1Nd0.28Gd0.22CoO3 | 180
Ba0.4Sr0.1Nd0.28Gd0.22CoO3 | 128
Ba0.45Sr0.05Pr0.5CoO3 | 200
Ba0.45Sr0.05Pr0.5CoO3 | 166
Ba0.5La0.5Mn0.5Fe0.5O2.75 | 193
Ba0.5La0.5Mn0.5Fe0.5O2.75 | 210
Ba0.5La0.5Ti0.5Mn0.5O3 | 314
Ba0.5La0.5Ti0.5Mn0.5O3 | 309
Ba0.5Sr0.5LaCo2O5.8 | 225
Ba0.5Sr0.5LaCo2O5.8 | 220
Ba0.6CaLa1.4Mn2O7 | 185
Ba0.6CaLa1.4Mn2O7 | 185
Ba0.9Sr0.1Ti2Fe4O11 | 175.2
Ba0.9Sr0.1Ti2Fe4O11 | 170.9
BaAg2Cu(VO4)2 | 0.7
BaAg2Cu(VO4)2 | 0.72
BaCoO3 | 50
BaCoO3 | 53
BaCuB2O5 | 2.7
BaCuB2O5 | 2.7
BaFe10.4Co0.8Ir0.8O19 | 673
BaFe10.4Co0.8Ir0.8O19 | 764
BaFe11.5Al0.5O19 | 702
BaFe11.5Al0.5O19 | 518
BaFe15O23 | 786
BaFe15O23 | 795
BaHoCo2O5.5 | 303
BaHoCo2O5.5 | 286.2
BaLaMnSbO6 | 164
BaLaMnSbO6 | 160
BaMn0.3Ru0.7O3 | 50
BaMn0.3Ru0.7O3 | 50
BaMn2As2 | 350
BaMn2As2 | 320
BaMn2Fe16O27 | 700
BaMn2Fe16O27 | 697
BaMn2Ru4O11 | 175
BaMn2Ru4O11 | 188.6
BaPrCo2O5.8 | 147
BaPrCo2O5.8 | 150
BaSmCo2O5.5 | 260
BaSmCo2O5.5 | 263.9
BaTbMn2O6 | 473
BaTbMn2O6 | 474
BaYCo2O5.44 | 259
BaYCo2O5.44 | 260
BaZn0.7Fe10.6Ir0.7O19 | 550
BaZn0.7Fe10.6Ir0.7O19 | 635
BaZn2Fe16O27 | 645
BaZn2Fe16O27 | 645
BaZr0.6Fe10.3Co0.6O18.25 | 667
BaZr0.6Fe10.3Co0.6O18.25 | 639
Ba2Ca0.12Nd1.88Co4O11 | 305
Ba2Ca0.12Nd1.88Co4O11 | 265
Ba2CrMoO6 | 310
Ba2CrMoO6 | 335
Ba2CuFe18O30 | 725
Ba2CuFe18O30 | 325
Ba2Eu2Co4O11 | 280
Ba2Eu2Co4O11 | 282.9
Ba2Gd2Co4O11 | 275
Ba2Gd2Co4O11 | 280
Ba2Y2Co4O11 | 295
Ba2Y2Co4O11 | 295
Ba2Y2Co4O11 | 294
Ba2Y2Co4O11 | 293
Ba3EuAl4Si18 | 32.8
Ba3EuAl4Si18 | 36.4
Ba3Fe2TeO9 | 228
Ba3Fe2TeO9 | 228
Ba3NdRu2O9 | 24
Ba3NdRu2O9 | 24
Ba3WFe2O9 | 330
Ba3WFe2O9 | 223
Ba11Os4O24 | 6.8
Ba11Os4O24 | 7.5
Be1.5Cu0.5Ti | 15.2
Be1.5Cu0.5Ti | 12
Be2Fe | 880
Be2Fe | 912
Ca0.15Pr0.15CoO2 | 74.3
Ca0.15Pr0.15CoO2 | 77
Ca0.2Cd0.1La0.7MnO3 | 105
Ca0.2Cd0.1La0.7MnO3 | 165
Ca0.25La0.75MnO3 | 290
Ca0.25La0.75MnO3 | 240
Ca0.27La0.73V0.04Mn0.96O3 | 220
Ca0.27La0.73V0.04Mn0.96O3 | 223
Ca0.3La0.447Ce0.176Pr0.021Nd0.056MnO3 | 154
Ca0.3La0.447Ce0.176Pr0.021Nd0.056MnO3 | 154
Ca0.3La0.5MnTe0.2O3 | 176
Ca0.3La0.5MnTe0.2O3 | 200
Ca0.3La0.7Mn0.9Ge0.1O3 | 225
Ca0.3La0.7Mn0.9Ge0.1O3 | 222
Ca0.3La0.7Mn0.96Al0.024In0.016O3 | 130
Ca0.3La0.7Mn0.96Al0.024In0.016O3 | 115
Ca0.33La0.56Er0.11MnO3 | 185
Ca0.33La0.56Er0.11MnO3 | 175
Ca0.5Gd0.5MnO3 | 61
Ca0.5Gd0.5MnO3 | 120
Ca0.5Ho2.5Fe4.5Sn0.5O12 | 446
Ca0.5Ho2.5Fe4.5Sn0.5O12 | 456
Ca0.5La0.5Mn0.92Ni0.08O3 | 85
Ca0.5La0.5Mn0.92Ni0.08O3 | 67
Ca0.5La0.5MnO3 | 143
Ca0.5La0.5MnO3 | 168
Ca0.5Nd0.5Mn0.95Ni0.05O3 | 95
Ca0.5Nd0.5Mn0.95Ni0.05O3 | 101
Ca0.5Pr0.5Fe0.15Co0.85O2.93 | 85.7
Ca0.5Pr0.5Fe0.15Co0.85O2.93 | 86
Ca0.5Pr0.5Mn0.95Co0.05O3 | 79
Ca0.5Pr0.5Mn0.95Co0.05O3 | 86
Ca0.5Y0.5MnO3 | 50
Ca0.5Y0.5MnO3 | 50
CaCoO3 | 19
CaCoO3 | 18
CaCr0.15Ru0.85O3 | 120
CaCr0.15Ru0.85O3 | 120
CaCu3Ge4O12 | 12
CaCu3Ge4O12 | 13
CaIrO3 | 108
CaIrO3 | 108.2
CaMnO3 | 121
CaMnO3 | 130
Ca1.5Dy1.5Fe3Sn2O12 | 480
Ca1.5Dy1.5Fe3Sn2O12 | 507
Ca1.5Yb1.5Fe3.5Sn1.5O12 | 446
Ca1.5Yb1.5Fe3.5Sn1.5O12 | 445
Ca1.6La1.2Eu0.2Mn2O7 | 142.54
Ca1.6La1.2Eu0.2Mn2O7 | 167.98
Ca1.6La1.2Pr0.2Mn2O7 | 155.22
Ca1.6La1.2Pr0.2Mn2O7 | 169.88
Ca2Cr0.032Ru0.968O4 | 130
Ca2Cr0.032Ru0.968O4 | 130
Ca2ErFe3Sn2O12 | 275
Ca2ErFe3Sn2O12 | 312
Ca2EuFe3Sn2O12 | 283
Ca2EuFe3Sn2O12 | 315
Ca2RuO4 | 25
Ca2RuO4 | 20
Ca2SmFe3Sn2O12 | 285
Ca2SmFe3Sn2O12 | 318
Ca2W0.67Fe1.33O6 | 340
Ca2W0.67Fe1.33O6 | 376
Ca2.10Y0.90Co2O6 | 13
Ca2.10Y0.90Co2O6 | 15
Ca3ScCoO6 | 8
Ca3ScCoO6 | 15
Cd0.3Nd0.7Mn0.9Fe0.1O3 | 90
Cd0.3Nd0.7Mn0.9Fe0.1O3 | 85
Cd0.3Nd0.7MnO3 | 90
Cd0.3Nd0.7MnO3 | 85
Cd0.5Cr0.15Fe1.85Co0.5O4 | 486
Cd0.5Cr0.15Fe1.85Co0.5O4 | 605
Cd0.5Cr2In0.5Se4 | 130
Cd0.5Cr2In0.5Se4 | 132
Cd0.75Cr2Sb0.25Se4 | 130
Cd0.75Cr2Sb0.25Se4 | 130
CdDy2Pd2 | 20
CdDy2Pd2 | 18
CdFe0.7Sb0.3 | 533
CdFe0.7Sb0.3 | 563
CdGd | 260
CdGd | 262
CdHo4Co | 24
CdHo4Co | 17
CdPr2Pd2 | 11
CdPr2Pd2 | 9.5
CdV0.3Cr1.7Se4 | 127
CdV0.3Cr1.7Se4 | 128
Cd2EuP2 | 11.6
Cd2EuP2 | 30
Ce0.1Pr0.3Nd1.6Fe14B | 578
Ce0.1Pr0.3Nd1.6Fe14B | 578
Ce0.1Pr0.3Nd1.6Mo0.15Fe11.85Co2B | 700
Ce0.1Pr0.3Nd1.6Mo0.15Fe11.85Co2B | 701
Ce0.1Pr0.3Nd1.6V0.12Fe11.88Co2B | 708
Ce0.1Pr0.3Nd1.6V0.12Fe11.88Co2B | 708
CeCo0.3Rh2.7B2 | 105
CeCo0.3Rh2.7B2 | 25
CeCoGe3 | 20
CeCoGe3 | 2.8
CeFe0.5Al1.5 | 169
CeFe0.5Al1.5 | 250
CeGa2 | 10
CeGa2 | 10
CeGe1.67 | 7
CeGe1.67 | 7
CeH2.83 | 3.35
CeH2.83 | 4.2
CeIr2RhB2 | 125
CeIr2RhB2 | 80
CeIr3Si0.4B1.6 | 25
CeIr3Si0.4B1.6 | 0.19
CeMn0.85Sb2 | 130
CeMn0.85Sb2 | 130
CeMn1.5Fe0.5Ge2 | 124
CeMn1.5Fe0.5Ge2 | 176
CeMo2Fe10N0.8 | 500
CeMo2Fe10N0.8 | 612
CeNiSb | 4
CeNiSb | 7
CeNiSn2 | 3
CeNiSn2 | 5
CeOs0.3Rh2.7B2 | 70
CeOs0.3Rh2.7B2 | 53
CeP | 50
CeP | 50.3
CePtSi | 5.8
CePtSi | 5.6
CeRu1.5Rh1.5B2 | 63
CeRu1.5Rh1.5B2 | 65
CeRu2Al2B | 14
CeRu2Al2B | 13.7
CeSb2 | 10
CeSb2 | 15
CeTiFe11 | 487
CeTiFe11 | 485
CeV1.5Fe10.5N | 725
CeV1.5Fe10.5N | 758
CeV2Fe10 | 425
CeV2Fe10 | 508
Ce2Co16Ga | 950
Ce2Co16Ga | 930
Ce2Mn0.8Fe13.2C | 40
Ce2Mn0.8Fe13.2C | 315
Ce2MnGe6 | 150
Ce2MnGe6 | 155
Ce2Ni5C3 | 2.3
Ce2Ni5C3 | 1.41
Ce2RuAl3 | 8
Ce2RuAl3 | 9
Ce3Cr4Fe25H5.4 | 398
Ce3Cr4Fe25H5.4 | 398
Ce3Mo1.5Fe27.5 | 300
Ce3Mo1.5Fe27.5 | 300
Ce3Pt23Si11 | 0.44
Ce3Pt23Si11 | 0.44
Ce3Si2C2 | 10
Ce3Si2C2 | 10
Ce3Te4 | 3.7
Ce3Te4 | 5
Ce3V1.5Fe27.5H6.5 | 461
Ce3V1.5Fe27.5H6.5 | 461
Ce3V1.5Fe27.5N4 | 648
Ce3V1.5Fe27.5N4 | 648
Ce4Pd12Sn25 | 0.265
Ce4Pd12Sn25 | 2.75
Ce5Ge4 | 11.5
Ce5Ge4 | 12
Co0.05Sn0.95O2 | 510
Co0.05Sn0.95O2 | 420
Co0.7Pt0.3 | 500
Co0.7Pt0.3 | 850
Co(NC2N2)2 | 9
Co(NC2N2)2 | 9
CoPt | 730
CoPt | 870
CoPt3 | 773
CoPt3 | 320
CoRh2Sn | 457
CoRh2Sn | 444
Co | 1388
Co | 1410
Co | 1360
Co | 2184
Co2Cl(OH)3 | 10.5
Co2Cl(OH)3 | 10
Cr0.0215Sb1.9785Te3 | 190
Cr0.0215Sb1.9785Te3 | 5.8
Cr0.04Mn0.04Ga0.92As | 200
Cr0.04Mn0.04Ga0.92As | 475
Cr0.05Sn0.95Te | 294
Cr0.05Sn0.95Te | 300
Cr0.2Fe0.2Co0.2Ni0.2Al0.2 | 430
Cr0.2Fe0.2Co0.2Ni0.2Al0.2 | 541
Cr0.25Fe0.25CoAl0.5 | 840
Cr0.25Fe0.25CoAl0.5 | 624
Cr0.27Fe0.47Ni0.26 | 23
Cr0.27Fe0.47Ni0.26 | 39
Cr0.4Mn1.6Sb | 504
Cr0.4Mn1.6Sb | 483
Cr0.5CoGa1.5S4 | 126
Cr0.5CoGa1.5S4 | 122.5
Cr0.61Te | 245
Cr0.61Te | 175
Cr0.67FeSnS4 | 120
Cr0.67FeSnS4 | 87
CrCo2Ga | 493
CrCo2Ga | 200
CrFeRuSi | 191
CrFeRuSi | 190
CrGa2Sb2 | 350
CrGa2Sb2 | 345
CrMn2O4 | 45
CrMn2O4 | 40
CrNiP | 152.7
CrNiP | 135.1
Cr2Fe0.5Co0.5S4 | 211.7
Cr2Fe0.5Co0.5S4 | 198
Cr5Fe7PbO19 | 460
Cr5Fe7PbO19 | 510
Cr5S6 | 310
Cr5S6 | 310
Cr5Te8 | 213
Cr5Te8 | 187
CsNiF3 | 2.613
CsNiF3 | 80
Cu0.02Zn0.95Cr0.03O | 318
Cu0.02Zn0.95Cr0.03O | 347
Cu0.052Fe0.448Pt0.5 | 210
Cu0.052Fe0.448Pt0.5 | 553
Cu0.1HoCo1.9 | 73
Cu0.1HoCo1.9 | 82
Cu0.2Mn0.75Co0.05Ni2Ga | 337
Cu0.2Mn0.75Co0.05Ni2Ga | 327
Cu0.2Mn1.3Co1.4Ni0.1O4 | 117
Cu0.2Mn1.3Co1.4Ni0.1O4 | 115
Cu0.2Zn0.5Mn0.3Fe2O4 | 158
Cu0.2Zn0.5Mn0.3Fe2O4 | 193
Cu0.25Mn0.75Ni2Ga | 311
Cu0.25Mn0.75Ni2Ga | 310
Cu0.3Mn0.7Ni2Al0.1Ga0.9 | 300
Cu0.3Mn0.7Ni2Al0.1Ga0.9 | 300
Cu0.3TbNi0.7 | 50
Cu0.3TbNi0.7 | 50
Cu0.33LaMn0.67O3 | 144
Cu0.33LaMn0.67O3 | 55
Cu0.35Fe0.35Ni0.30 | 525
Cu0.35Fe0.35Ni0.30 | 425
Cu0.5Fe2Co0.5O4 | 760
Cu0.5Fe2Co0.5O4 | 498
Cu0.5Mn0.5Fe2O4 | 348
Cu0.5Mn0.5Fe2O4 | 400
Cu0.5NdNi0.5 | 38
Cu0.5NdNi0.5 | 38
Cu0.5TbPt0.5 | 47
Cu0.5TbPt0.5 | 47.6
Cu0.5USi1.5 | 37
Cu0.5USi1.5 | 30
Cu0.6LaMn0.4O3 | 203
Cu0.6LaMn0.4O3 | 110
Cu0.80Co0.20C11Cl2 | 8.7
Cu0.80Co0.20C11Cl2 | 8.62
Cu0.9Mn0.1O | 82
Cu0.9Mn0.1O | 90
CuCe5Pb3 | 46
CuCe5Pb3 | 49
CuCr0.4Fe1.2Al0.4O4 | 450
CuCr0.4Fe1.2Al0.4O4 | 340
CuCr1.65Sb0.35Se4 | 383
CuCr1.65Sb0.35Se4 | 72.5
CuCr4FeS8 | 345
CuCr4FeS8 | 345
CuDyAl | 28
CuDyAl | 35
CuDyNi4 | 17.6
CuDyNi4 | 17.5
CuErAl | 6.8
CuErAl | 17
CuFeSe2 | 90
CuFeSe2 | 70
CuLaO3 | 50
CuLaO3 | 20
CuMnNiSn | 284
CuMnNiSn | 220
CuMn3N | 146
CuMn3N | 146
CuMn3N | 217
CuMn3N | 219.7
CuNdNi4 | 11
CuNdNi4 | 9.7
CuPr2Co16 | 1116
CuPr2Co16 | 1113
Cu(SeO3) | 25.5
Cu(SeO3) | 33
CuSmAl | 47
CuSmAl | 67
CuTiCrSe4 | 253
CuTiCrSe4 | 253
CuUNiSi2 | 37
CuUNiSi2 | 95
Cu1.1Ti0.1Fe1.8O4 | 590
Cu1.1Ti0.1Fe1.8O4 | 692
Cu1.5Nd2Fe12.5B | 598
Cu1.5Nd2Fe12.5B | 596
Cu1.75EuAs2 | 49
Cu1.75EuAs2 | 32
Cu1.9Gd2Co0.1In | 93.5
Cu1.9Gd2Co0.1In | 100
Cu2CdDy2 | 48.3
Cu2CdDy2 | 48.4
Cu2CdGd2 | 117
Cu2CdGd2 | 116.7
Cu2CdNd2 | 29.7
Cu2CdNd2 | 29.8
Cu2CdTb2 | 87
Cu2CdTb2 | 86.2
Cu2CdTm2 | 16.6
Cu2CdTm2 | 14.5
Cu2EuP2 | 51
Cu2EuP2 | 50
Cu2MnSn | 530
Cu2MnSn | 630
Cu2UFe2Al8 | 145
Cu2UFe2Al8 | 163
Cu2.2Pr0.9Co3.0 | 366.8
Cu2.2Pr0.9Co3.0 | 850
Cu3EuMn4O12 | 394
Cu3EuMn4O12 | 395
Cu3GdMn4O12 | 394
Cu3GdMn4O12 | 396
Cu3Nd2Fe11C | 533
Cu3Nd2Fe11C | 544
Cu3SmMn4O12 | 393
Cu3SmMn4O12 | 394
Cu3TbMn4O12 | 400
Cu3TbMn4O12 | 395
Cu3U3Sb4 | 91
Cu3U3Sb4 | 88
Cu5Gd | 30.2
Cu5Gd | 31.3
Cu5(SeO3)4Cl2 | 45
Cu5(SeO3)4Cl2 | 44.1
Cu6Pr | 0.00218
Cu6Pr | 0.00245
D2(ND4)Fe(PO4)2 | 17.82
D2(ND4)Fe(PO4)2 | 17.82
Dy0.5Er0.5Co2 | 119
Dy0.5Er0.5Co2 | 117
Dy0.95Ni2 | 21.3
Dy0.95Ni2 | 21.3
DyB2C2 | 15.3
DyB2C2 | 16.4
DyCo1.33Ga0.67 | 160
DyCo1.33Ga0.67 | 193
DyCo3B2 | 23
DyCo3B2 | 20
DyCo4B | 427
DyCo4B | 420
DyCo9Si4 | 20
DyCo9Si4 | 50
DyCo12B6 | 145.8
DyCo12B6 | 165
Dy(CrO4) | 22.35
Dy(CrO4) | 23
DyErFe14B | 550
DyErFe14B | 571
DyFe0.8Co0.6Ni0.6 | 587
DyFe0.8Co0.6Ni0.6 | 609
DyFe1.8Ga0.2 | 523
DyFe1.8Ga0.2 | 495
DyFe4P12 | 10
DyFe4P12 | 10
DyGe0.75Si0.75 | 60
DyGe0.75Si0.75 | 65
DyLuMn2O7 | 39
DyLuMn2O7 | 39
DyMn0.4Fe1.2Co0.4 | 589
DyMn0.4Fe1.2Co0.4 | 383
DyMn0.5Co0.5O3 | 85
DyMn0.5Co0.5O3 | 100
DyMn0.8Co1.2 | 164
DyMn0.8Co1.2 | 271
DyMn2Ge2 | 40
DyMn2Ge2 | 383
DyMn2Si2 | 44
DyMn2Si2 | 44
DyMn2 | 37
DyMn2 | 37
DyMn6Sn6 | 410
DyMn6Sn6 | 393
DyMo1.5Fe10.5C0.75 | 590
DyMo1.5Fe10.5C0.75 | 520
DyNb0.65Fe11.35C | 699
DyNb0.65Fe11.35C | 699
DyNb0.65Fe11.35N | 737
DyNb0.65Fe11.35N | 737
DyNi3.2Al1.8 | 11
DyNi3.2Al1.8 | 13.5
DyPd2Si | 7.8
DyPd2Si | 9
DyPtIn | 37.1
DyPtIn | 26.5
DyRh4B4 | 10.7
DyRh4B4 | 11.2
DyTiCo11 | 1030
DyTiCo11 | 1080
DyTiFe10.75C0.25 | 548
DyTiFe10.75C0.25 | 697
DyTiO3 | 65.1
DyTiO3 | 64
DyV2Fe10C0.3 | 538
DyV2Fe10C0.3 | 604
DyZrSb | 45
DyZrSb | 45
Dy | 90.5
Dy | 87
Dy1.152Fe4B4 | 11.2
Dy1.152Fe4B4 | 11.5
Dy2Co12Ga5 | 423
Dy2Co12Ga5 | 400
Dy2Co15Ga2 | 1058
Dy2Co15Ga2 | 1100
Dy2Fe15Si1.5C1.5 | 608
Dy2Fe15Si1.5C1.5 | 537
Dy2Fe17N2.7 | 720
Dy2Fe17N2.7 | 720
Dy2In | 125
Dy2In | 143
Dy2Mn2Fe15 | 349
Dy2Mn2Fe15 | 351
Dy2Ti2O7 | 0.65
Dy2Ti2O7 | 0.26
Dy3Cr1.6Fe27.4H2.1 | 508
Dy3Cr1.6Fe27.4H2.1 | 508
Dy3Fe5O12 | 554
Dy3Fe5O12 | 553
Dy3Mo0.464Fe28.536 | 408
Dy3Mo0.464Fe28.536 | 408
Dy3V1.1Fe27.9H3.9 | 527
Dy3V1.1Fe27.9H3.9 | 527
Dy3V1.3Fe27.7N4 | 668
Dy3V1.3Fe27.7N4 | 668
Dy5CoBi2 | 34
Dy5CoBi2 | 34
Dy6Mn23 | 447
Dy6Mn23 | 443
Er0.5Tm0.5Co2 | 15
Er0.5Tm0.5Co2 | 16
Er0.75Mn0.75Co1.5 | 222
Er0.75Mn0.75Co1.5 | 155
Er0.9Co5.2 | 1100
Er0.9Co5.2 | 1123
ErCoAl | 22
ErCoAl | 25
ErCoC2 | 13
ErCoC2 | 14
ErCo1.9Si0.1 | 48
ErCo1.9Si0.1 | 59.5
ErCo2H3.5 | 24
ErCo2H3.5 | 25
ErCo3Ga2 | 505
ErCo3Ga2 | 20
ErCo5 | 1060
ErCo5 | 1066
ErFeAl | 55
ErFeAl | 56
ErFeCo | 435
ErFeCo | 510
ErFeO3 | 150
ErFeO3 | 45
ErGa | 32
ErGa | 32
ErMn6Sn6 | 355
ErMn6Sn6 | 75
ErMo1.5Fe10.5C | 560
ErMo1.5Fe10.5C | 520
ErNb0.65Fe11.35C | 673
ErNb0.65Fe11.35C | 673
ErNb0.65Fe11.35N | 715
ErNb0.65Fe11.35N | 715
ErNi2B2C | 6.8
ErNi2B2C | 7
ErPtIn | 15
ErPtIn | 8.5
ErRh3B2 | 26.4
ErRh3B2 | 27
ErRuGe | 8
ErRuGe | 8
ErSi2 | 4.2
ErSi2 | 4.3
ErTiFe8Co3 | 704
ErTiFe8Co3 | 796
ErTiFe11C0.9 | 526
ErTiFe11C0.9 | 685
ErTiFe11H | 563
ErTiFe11H | 563
ErV2Fe10N | 784
ErV2Fe10N | 730
ErWFe11 | 506
ErWFe11 | 513
Er | 18.7
Er | 18.5
Er2Co7B3 | 320
Er2Co7B3 | 330
Er2Co8.5Ni8.5 | 1009
Er2Co8.5Ni8.5 | 1100
Er2Fe9Co5B | 803
Er2Fe9Co5B | 695
Er2Fe12Si2B | 604
Er2Fe12Si2B | 593
Er2Fe14BH3.7 | 584
Er2Fe14BH3.7 | 588
Er2Fe15Ga2C2 | 210
Er2Fe15Ga2C2 | 585
Er2Fe15Ga2 | 513
Er2Fe15Ga2 | 366
Er2Fe15Ni2 | 481
Er2Fe15Ni2 | 465
Er2Fe17H3.8 | 476
Er2Fe17H3.8 | 428
Er2MnRuO7 | 45
Er2MnRuO7 | 64
Er2Mn3Si5 | 75
Er2Mn3Si5 | 55
Er3Ni6Al2 | 13
Er3Ni6Al2 | 13.2
Er4Co3Ga16 | 3.1
Er4Co3Ga16 | 3.4
Er5Co0.65Al1.35 | 14
Er5Co0.65Al1.35 | 25
Er6MnBi2 | 100
Er6MnBi2 | 100
Er6Mn11.5Fe11.5 | 400
Er6Mn11.5Fe11.5 | 500
Er15Si9C | 30
Er15Si9C | 45
EuAl2.96Si1.04 | 17
EuAl2.96Si1.04 | 17
EuB5.95C0.05 | 4.3
EuB5.95C0.05 | 4.7
EuFe1.9Co0.1As2 | 17.7
EuFe1.9Co0.1As2 | 19
EuMn0.5Co0.5O3 | 132
EuMn0.5Co0.5O3 | 123
EuMn0.5Ni0.5O3 | 159
EuMn0.5Ni0.5O3 | 150
EuN | 120
EuN | 100
EuOs4P12 | 15
EuOs4P12 | 15
EuPd2 | 80
EuPd2 | 105
EuPt2 | 80
EuPt2 | 105
EuTe | 16.5
EuTe | 8.5
Eu2Gd3Ge4 | 170
Eu2Gd3Ge4 | 97
Eu2IrH5 | 20
Eu2IrH5 | 20
Eu2Mn(Si2O7) | 10.69
Eu2Mn(Si2O7) | 10.7
Eu2RuH6 | 29
Eu2RuH6 | 29
Eu3Si4 | 117
Eu3Si4 | 115
Eu4As3 | 17.5
Eu4As3 | 18
Eu4Ga8Ge15 | 33.4
Eu4Ga8Ge15 | 36
Eu4P2.67 | 26.5
Eu4P2.67 | 25
Eu6(C60) | 13.7
Eu6(C60) | 11.6
Fe0.1Ge0.9 | 300
Fe0.1Ge0.9 | 90
Fe0.3Co0.6Ni0.1 | 1120
Fe0.3Co0.6Ni0.1 | 500
Fe0.5Ni0.5Al | 302
Fe0.5Ni0.5Al | 310
Fe0.5Ni3Al0.5 | 800
Fe0.5Ni3Al0.5 | 302
Fe0.55Co0.30Ni0.15 | 1100
Fe0.55Co0.30Ni0.15 | 1100
Fe0.6Ni0.4 | 380
Fe0.6Ni0.4 | 915
Fe0.75Al0.25 | 830
Fe0.75Al0.25 | 810
Fe0.75Ni0.125Pt0.125 | 350
Fe0.75Ni0.125Pt0.125 | 405
Fe0.75Ni0.125Pt0.125 | 596
Fe0.75Ni0.125Pt0.125 | 350
Fe0.76Ni2.16Ga1.08 | 309
Fe0.76Ni2.16Ga1.08 | 296
FeAl2O4 | 15
FeAl2O4 | 447
FeBiO3 | 825
FeBiO3 | 623
FeCoGe | 332
FeCoGe | 234
FeCo2Al0.5Si0.5 | 1114
FeCo2Al0.5Si0.5 | 1110
FeCo2Ga0.5Si0.5 | 1100
FeCo2Ga0.5Si0.5 | 1100
FeCo2Ga | 1090
FeCo2Ga | 1080
FeGe | 280
FeGe | 275
FeGe2 | 287
FeGe2 | 190
FeNiAlO4 | 424
FeNiAlO4 | 231
FeNiP | 298
FeNiP | 313
FeNi2(CN)6(H2O)0.5 | 18.9
FeNi2(CN)6(H2O)0.5 | 23.6
FeRh2Sn | 573
FeRh2Sn | 583
Fe1.59Ga0.62Sb0.38 | 588
Fe1.59Ga0.62Sb0.38 | 652.7
Fe1.7Co0.3P | 405
Fe1.7Co0.3P | 405
Fe2(BO3)O | 155
Fe2(BO3)O | 155
Fe2Co0.5Ni0.5O4 | 570
Fe2Co0.5Ni0.5O4 | 598
Fe2NiAl | 965
Fe2NiAl | 965
Fe2NiSi | 755
Fe2NiSi | 755
Fe2RuSi | 770
Fe2RuSi | 775
Fe3B | 770
Fe3B | 800
Fe3N1.1 | 298
Fe3N1.1 | 568
Fe3PdN | 601
Fe3PdN | 583
Fe5Si3 | 378
Fe5Si3 | 373
Fe6Ga3.4As0.6 | 600
Fe6Ga3.4As0.6 | 500
Fe6Ga6PbO19 | 325
Fe6Ga6PbO19 | 480
Fe7S83C | 578
Fe7S83C | 300
Gd0.1Dy0.9Co2 | 166
Gd0.1Dy0.9Co2 | 174
Gd0.5Dy0.5Co2 | 225
Gd0.5Dy0.5Co2 | 327
Gd0.51Er0.49 | 153.3
Gd0.51Er0.49 | 193
Gd0.60Tb0.20Dy0.20 | 257
Gd0.60Tb0.20Dy0.20 | 216
Gd0.6Tb0.37Ga0.03 | 298
Gd0.6Tb0.37Ga0.03 | 280
GdCoAl | 112
GdCoAl | 116
GdCoO3 | 190
GdCoO3 | 190
GdCo1.8Ga0.2 | 320
GdCo1.8Ga0.2 | 377
GdCo3Ga2 | 90
GdCo3Ga2 | 210
Gd(CrO4) | 22
Gd(CrO4) | 21.1
GdFe(CN)6(H2O)4 | 3.2
GdFe(CN)6(H2O)4 | 3.15
GdFeSi | 125
GdFeSi | 135
GdFe8.4Ge3.6 | 934
GdFe8.4Ge3.6 | 928
GdIr2 | 89
GdIr2 | 90
GdMn0.5Ni0.5O3 | 145
GdMn0.5Ni0.5O3 | 140
GdMnAl | 174
GdMnAl | 108
GdMn2Al10 | 25.5
GdMn2Al10 | 25.5
GdMo1.5Fe10.5C0.75 | 610
GdMo1.5Fe10.5C0.75 | 555
GdNb0.65Fe11.35C | 733
GdNb0.65Fe11.35C | 733
GdNi0.4Al1.6 | 60
GdNi0.4Al1.6 | 92
GdNi3Al2 | 28
GdNi3Al2 | 50
GdPdAl | 48
GdPdAl | 32
GdPt2In | 27.9
GdPt2In | 27.7
GdPt4In | 21.9
GdPt4In | 20
GdRhAl | 29.8
GdRhAl | 30
GdRh3B | 12
GdRh3B | 12.8
GdRuGe | 71
GdRuGe | 72
GdRu2 | 84
GdRu2 | 83
GdTiFe5Co6 | 1030
GdTiFe5Co6 | 834
GdTiSi | 294
GdTiSi | 291
GdV2Fe10N | 820
GdV2Fe10N | 795
GdW1.2Fe10.8 | 550
GdW1.2Fe10.8 | 570
Gd | 300
Gd | 255
Gd2Co2Al | 78.2
Gd2Co2Al | 77
Gd2Co7B3 | 375
Gd2Co7B3 | 376
Gd2Co17 | 1202
Gd2Co17 | 1209
Gd2Fe13SiB | 678
Gd2Fe13SiB | 682
Gd2Fe16SiC2 | 639
Gd2Fe16SiC2 | 603
Gd2Ni17 | 190
Gd2Ni17 | 187
Gd3Al2 | 284
Gd3Al2 | 287
Gd3CoGe2 | 150
Gd3CoGe2 | 398
Gd3Co5Ni6B4 | 222
Gd3Co5Ni6B4 | 125
Gd3CrFe28H4.2 | 571
Gd3CrFe28H4.2 | 571
Gd3Fe5O12 | 560
Gd3Fe5O12 | 556
Gd3In | 192
Gd3In | 213
Gd3Pd | 325
Gd3Pd | 325
Gd3S4 | 20
Gd3S4 | 20
Gd3TaFe28 | 515
Gd3TaFe28 | 502
Gd3Ti0.638Fe19.285Co9.077 | 850
Gd3Ti0.638Fe19.285Co9.077 | 886
Gd3V0.6Fe28.4H6.9 | 598
Gd3V0.6Fe28.4H6.9 | 598
Gd3V0.6Fe28.4N4 | 678
Gd3V0.6Fe28.4N4 | 678
Gd3VFe28 | 508
Gd3VFe28 | 523
Gd4Bi3 | 335
Gd4Bi3 | 340
Gd4.7Tb0.3Ge2.28Si1.72 | 230
Gd4.7Tb0.3Ge2.28Si1.72 | 231
Gd5Al0.1Ge1.9Si2 | 293.5
Gd5Al0.1Ge1.9Si2 | 300
Gd5Co0.1Ge1.9Si2 | 294
Gd5Co0.1Ge1.9Si2 | 300
Gd5CoSi2 | 168
Gd5CoSi2 | 165
Gd5Fe0.1Ge1.9Si2 | 292
Gd5Fe0.1Ge1.9Si2 | 300
Gd5Ni0.1Ge1.9Si2 | 303.2
Gd5Ni0.1Ge1.9Si2 | 300
Gd5Si2B8 | 70
Gd5Si2B8 | 72
Gd5Sn0.4Ge1.8Si1.8 | 218.4
Gd5Sn0.4Ge1.8Si1.8 | 261
Gd5Sn4 | 84
Gd5Sn4 | 137
Gd6Co4.85 | 219
Gd6Co4.85 | 233
Gd9Co | 216
Gd9Co | 320
H2(NH4)Fe(PO4)2 | 17.82
H2(NH4)Fe(PO4)2 | 17.82
HfCo2Sn | 450
HfCo2Sn | 460
Ho0.5Lu0.5Rh4B4 | 2.5
Ho0.5Lu0.5Rh4B4 | 2.55
Ho0.53Er0.47 | 39
Ho0.53Er0.47 | 35
Ho0.75Mn0.75Co1.5 | 248
Ho0.75Mn0.75Co1.5 | 216
HoB2 | 15
HoB2 | 20
HoCoC2 | 9
HoCoC2 | 8.8
HoCoSi | 13.5
HoCoSi | 15
HoCo2.33Al0.67 | 505
HoCo2.33Al0.67 | 507
HoCo3 | 170
HoCo3 | 35
HoCo4B | 409
HoCo4B | 396
HoFe0.6Co1.4 | 626
HoFe0.6Co1.4 | 545
HoFe0.8Ni1.2 | 370
HoFe0.8Ni1.2 | 29
HoFeAl | 64
HoFeAl | 92
HoFe10Si2 | 566
HoFe10Si2 | 558
HoMn6Fe6 | 400
HoMn6Fe6 | 500
HoMn6GaGe5 | 378
HoMn6GaGe5 | 253
HoMn6GaSn5 | 387
HoMn6GaSn5 | 372
HoN | 17.7
HoN | 18
HoNb0.65Fe11.35N | 723
HoNb0.65Fe11.35N | 723
HoNiIn | 20
HoNiIn | 20
HoNi2B2C | 8.2
HoNi2B2C | 8.5
Ho(OH)3 | 2.54
Ho(OH)3 | 2.54
HoPtIn | 23.1
HoPtIn | 23.5
HoTa0.6Fe11.4D0.6 | 583
HoTa0.6Fe11.4D0.6 | 583
HoTa0.7Fe11.3C | 716
HoTa0.7Fe11.3C | 716
HoTiFe11C0.9 | 534
HoTiFe11C0.9 | 691
HoTiFe11H1.8 | 561
HoTiFe11H1.8 | 560
HoTiFe11N | 735
HoTiFe11N | 618
HoZrSb | 22
HoZrSb | 22
Ho1.18Fe4B4 | 7.11
Ho1.18Fe4B4 | 6.5
Ho2Co7B3 | 329
Ho2Co7B3 | 350
Ho2Co12P7 | 152
Ho2Co12P7 | 152
Ho2Fe15Al2 | 416
Ho2Fe15Al2 | 380
Ho2Fe17H3 | 492
Ho2Fe17H3 | 500
Ho2In | 85
Ho2In | 138
Ho2MnNiO6 | 79
Ho2MnNiO6 | 82
Ho2Mn6Fe8C | 180
Ho2Mn6Fe8C | 58
Ho3Co8Sn4 | 30
Ho3Co8Sn4 | 35
Ho3Rh | 35
Ho3Rh | 36
Ho5B2C5 | 17.8
Ho5B2C5 | 21
Ho5Sb3 | 62
Ho5Sb3 | 86
Ho6FeBi2 | 54
Ho6FeBi2 | 48
Ho6MnBi2 | 200
Ho6MnBi2 | 200
Ho15Si9C | 40
Ho15Si9C | 43
K0.05Ba0.30La0.65MnO3 | 314.5
K0.05Ba0.30La0.65MnO3 | 284.4
K0.1Ca0.2La0.7MnO3 | 273
K0.1Ca0.2La0.7MnO3 | 273
K0.15Sr0.7La0.15RuO3 | 135
K0.15Sr0.7La0.15RuO3 | 139
K0.20Na0.05Pr0.75MnO3 | 130
K0.20Na0.05Pr0.75MnO3 | 138
KFe4Sb12 | 80
KFe4Sb12 | 85
KMnF4 | 80
KMnF4 | 83
La0.082Ce0.054Fe0.181Co0.682 | 1073
La0.082Ce0.054Fe0.181Co0.682 | 1163
La0.1Ce0.9Pt0.5Si1.5 | 3.5
La0.1Ce0.9Pt0.5Si1.5 | 3.5
La0.1U0.9Pt | 18.5
La0.1U0.9Pt | 18.5
La0.1U0.9Te | 81
La0.1U0.9Te | 107
La0.27Ce0.388Pr0.04Nd0.102Sm1.2Fe17N | 741
La0.27Ce0.388Pr0.04Nd0.102Sm1.2Fe17N | 746
La0.270Ce0.388Pr0.040Nd0.102Sm1.20Fe17 | 357
La0.270Ce0.388Pr0.040Nd0.102Sm1.20Fe17 | 362
La0.4Nd0.3MnPb0.3O3 | 297
La0.4Nd0.3MnPb0.3O3 | 210
La0.5Eu0.5S | 25.2
La0.5Eu0.5S | 23.8
La0.5Gd0.5Ni | 38
La0.5Gd0.5Ni | 29
La0.5Nd0.5MnO3 | 142
La0.5Nd0.5MnO3 | 142
La0.5Pr0.5Fe11.5Si1.5C0.2 | 206
La0.5Pr0.5Fe11.5Si1.5C0.2 | 220
La0.5Pr0.5Mn2Si2 | 290
La0.5Pr0.5Mn2Si2 | 286
La0.5Tb0.5Ni2 | 24
La0.5Tb0.5Ni2 | 23
La0.5Y0.5MnSi | 100
La0.5Y0.5MnSi | 150
La0.58CePr0.10Nd0.32Fe14B | 518
La0.58CePr0.10Nd0.32Fe14B | 488
La0.6Sm0.067MnPb0.333O3 | 210
La0.6Sm0.067MnPb0.333O3 | 244
La0.7Mn0.9Ru0.1Pb0.3O3 | 325
La0.7Mn0.9Ru0.1Pb0.3O3 | 330
La0.7Pr0.3Fe10.797Co1.003Si1.2 | 290
La0.7Pr0.3Fe10.797Co1.003Si1.2 | 293
La0.7Pr0.3Fe11.4Si1.6 | 190.1
La0.7Pr0.3Fe11.4Si1.6 | 185
La0.75Mn0.5Fe0.5Pb0.25O3 | 95
La0.75Mn0.5Fe0.5Pb0.25O3 | 90
La0.8Gd0.2Fe11.4Si1.6 | 198
La0.8Gd0.2Fe11.4Si1.6 | 215
La0.8Y0.1MnTe0.1O3 | 208
La0.8Y0.1MnTe0.1O3 | 212
La0.9Cr0.1Mn0.9Te0.1O3 | 206
La0.9Cr0.1Mn0.9Te0.1O3 | 209
La0.90MnO3 | 245
La0.90MnO3 | 262
LaCo2GeP | 195
LaCo2GeP | 205
LaCo9.1Al3.9 | 950
LaCo9.1Al3.9 | 469
LaCo12B6 | 165
LaCo12B6 | 160.4
LaFeNi4 | 250
LaFeNi4 | 215
LaFe6.5Ga6.5C | 410
LaFe6.5Ga6.5C | 394
LaFe9Si4 | 195
LaFe9Si4 | 168
LaFe11.4Al1.6C0.02 | 185
LaFe11.4Al1.6C0.02 | 251
LaFe11.44Si1.56D1.5 | 328
LaFe11.44Si1.56D1.5 | 328
LaFe11.5Al1.5H1.3 | 295
LaFe11.5Al1.5H1.3 | 348
LaFe11.5Si1.5B | 230
LaFe11.5Si1.5B | 199
LaMn0.5Fe0.5O3 | 57
LaMn0.5Fe0.5O3 | 40
LaMn0.5Fe0.5O3 | 135.7
LaMn0.5Fe0.5O3 | 224
LaMn0.9Co0.1O3 | 230
LaMn0.9Co0.1O3 | 233
LaMnFeGe2 | 310.7
LaMnFeGe2 | 162
LaMnFeSi2 | 306
LaMnFeSi2 | 175
LaW0.2Ni0.8O3 | 215
LaW0.2Ni0.8O3 | 255
La1.5MnNiBi0.5O6 | 270
La1.5MnNiBi0.5O6 | 260
La2Co14B | 960
La2Co14B | 955
La2Mo2Co15 | 886
La2Mo2Co15 | 902
La2Ta0.67Co1.33O6 | 72
La2Ta0.67Co1.33O6 | 72
La2TiCo16 | 914
La2TiCo16 | 914
Li0.068Sr0.272Nd0.66MnO3 | 150.5
Li0.068Sr0.272Nd0.66MnO3 | 147
Li0.5Zn0.15Ti0.15Mn0.05Fe2.15O4 | 773
Li0.5Zn0.15Ti0.15Mn0.05Fe2.15O4 | 170
LiEuP | 20.5
LiEuP | 21
LiFe2.5Ga2.5O8 | 240
LiFe2.5Ga2.5O8 | 853
LiMg0.5Mn1.5O4 | 29
LiMg0.5Mn1.5O4 | 23
LiMn0.95Ni0.05O2 | 146.5
LiMn0.95Ni0.05O2 | 139
LiMn1.5Ni0.5O4 | 120
LiMn1.5Ni0.5O4 | 80
LiY0.7Ho0.3F4 | 0.36
LiY0.7Ho0.3F4 | 0.373
LiZn0.5Mn1.5O4 | 21
LiZn0.5Mn1.5O4 | 22
LuMo1.5Fe10.5H | 420
LuMo1.5Fe10.5H | 420
LuMo2Fe10N | 530
LuMo2Fe10N | 469
LuNb0.65Fe11.35N | 705
LuNb0.65Fe11.35N | 705
LuNi2B2C | 1.8
LuNi2B2C | 1.4
LuTiFe11H | 525
LuTiFe11H | 545
Lu2Co17 | 1210
Lu2Co17 | 1192
Lu2Fe3O7 | 270
Lu2Fe3O7 | 266
Lu2Fe17C3 | 657
Lu2Fe17C3 | 490
Lu2Fe17H1.5 | 375
Lu2Fe17H1.5 | 354
Lu2MnFe16 | 291.2
Lu2MnFe16 | 276.3
Lu2V2O7 | 70
Lu2V2O7 | 73.8
Lu3Fe5O12 | 540
Lu3Fe5O12 | 531
Mg0.2Cu0.05Zn0.45Fe2Ni0.3O4 | 404
Mg0.2Cu0.05Zn0.45Fe2Ni0.3O4 | 573
Mg0.3Cu0.7Fe2O4 | 755
Mg0.3Cu0.7Fe2O4 | 749
Mg0.3Gd0.7 | 75
Mg0.3Gd0.7 | 66
Mg0.5CuMn1.5O4 | 59
Mg0.5CuMn1.5O4 | 57
Mg0.5Fe2Ni0.5O4 | 760
Mg0.5Fe2Ni0.5O4 | 762
Mg0.6Fe2.4O4 | 730
Mg0.6Fe2.4O4 | 723
Mg0.9831Gd0.0169 | 205
Mg0.9831Gd0.0169 | 214
MgAgGd | 39.3
MgAgGd | 37.9
MgCrFeO4 | 360
MgCrFeO4 | 370
MgGdPd | 95.7
MgGdPd | 93
MgHo | 61.5
MgHo | 25
MgMnFeO4 | 655
MgMnFeO4 | 625
MgMn2O4 | 34.7
MgMn2O4 | 10
MgMn6Sn6 | 290
MgMn6Sn6 | 290
MgY0.5Gd0.5Ni4 | 45
MgY0.5Gd0.5Ni4 | 48
Mg1.5Ti0.5FeO4 | 516
Mg1.5Ti0.5FeO4 | 578
Mg2Pr | 9.8
Mg2Pr | 9.6
Mg5Eu3Ge5 | 14.2
Mg5Eu3Ge5 | 5.3
Mg5Eu3Si5 | 19
Mg5Eu3Si5 | 7
Mn0.05Al0.95N | 198
Mn0.05Al0.95N | 159
Mn0.09Ga0.91Sb | 10
Mn0.09Ga0.91Sb | 540
Mn0.1In1.84Sn0.06O3 | 400
Mn0.1In1.84Sn0.06O3 | 46
Mn0.17Ni0.83H0.17 | 400
Mn0.17Ni0.83H0.17 | 500
Mn0.19Ge0.81Te | 140
Mn0.19Ge0.81Te | 6
Mn0.5CoAl0.5 | 528
Mn0.5CoAl0.5 | 36
Mn0.5Fe0.5GaO3 | 149
Mn0.5Fe0.5GaO3 | 201
Mn0.5Fe0.5Si | 15
Mn0.5Fe0.5Si | 27
Mn0.5Ge0.5Te | 110
Mn0.5Ge0.5Te | 103
Mn0.5Ni0.5Al | 402
Mn0.5Ni0.5Al | 175
Mn0.68NiIn0.32 | 324
Mn0.68NiIn0.32 | 324
Mn0.71NiIn0.29 | 256
Mn0.71NiIn0.29 | 245
Mn0.8Co0.2P | 286
Mn0.8Co0.2P | 197
Mn0.82Ni2GaB0.18 | 387
Mn0.82Ni2GaB0.18 | 392
Mn0.9Fe0.1As | 301
Mn0.9Fe0.1As | 312
Mn0.9Fe0.9Ge | 163
Mn0.9Fe0.9Ge | 314
MnAl2O4 | 29.5
MnAl2O4 | 26
MnAs0.8P0.2 | 277
MnAs0.8P0.2 | 420
MnCoGe0.25Si0.75 | 358
MnCoGe0.25Si0.75 | 390
MnCoNiSn | 385
MnCoNiSn | 417
MnCoRhSn | 620
MnCoRhSn | 687
MnCoSn0.03Ge0.97 | 346
MnCoSn0.03Ge0.97 | 360
MnCoSn | 92
MnCoSn | 145
MnCo2Ga0.5Sn0.5 | 700
MnCo2Ga0.5Sn0.5 | 770
MnCo2Ge | 800
MnCo2Ge | 905
MnFe0.3Co0.7P | 333
MnFe0.3Co0.7P | 340
MnFeCoGe | 711
MnFeCoGe | 850
MnFeCoO4 | 773
MnFeCoO4 | 675
MnFeGe0.2As0.3P0.5 | 401
MnFeGe0.2As0.3P0.5 | 403
MnFe2Ga | 270
MnFe2Ga | 170
MnNiBi2O6 | 140
MnNiBi2O6 | 140
MnNi2Al0.5Ga0.5 | 370
MnNi2Al0.5Ga0.5 | 370
MnNi2Ga0.5Sn0.5 | 369
MnNi2Ga0.5Sn0.5 | 330
MnPdAs | 210
MnPdAs | 200
MnPdGe | 541
MnPdGe | 576
MnPd2Ge | 170
MnPd2Ge | 260
MnPd3D0.7 | 200
MnPd3D0.7 | 225
MnPtGa | 220
MnPtGa | 220
MnRh2Pb | 335
MnRh2Pb | 338
MnRuAs | 496
MnRuAs | 497
Mn1.1Sn0.1Sb0.9 | 415
Mn1.1Sn0.1Sb0.9 | 587
Mn1.176In0.824O3 | 46
Mn1.176In0.824O3 | 46
Mn1.25Ni0.75Ga | 298
Mn1.25Ni0.75Ga | 185
Mn1.32Ni2Ga0.2In0.48 | 305
Mn1.32Ni2Ga0.2In0.48 | 360
Mn1.48Ni2Sb0.52 | 273
Mn1.48Ni2Sb0.52 | 230
Mn1.84Ni1.72Sn0.32Sb0.12 | 270
Mn1.84Ni1.72Sn0.32Sb0.12 | 269
Mn2CoGa | 710
Mn2CoGa | 718
Mn2NiGa | 588
Mn2NiGa | 351
Mn2Ni1.6Sn0.24Sb0.16 | 270
Mn2Ni1.6Sn0.24Sb0.16 | 269
Mn2.85Ga1.15 | 470
Mn2.85Ga1.15 | 470
Mn2.85Ga1.15 | 770
Mn2.85Ga1.15 | 770
Mn3Al0.15Ga0.85C | 257
Mn3Al0.15Ga0.85C | 263
Mn3Al0.5Ge0.5C | 275
Mn3Al0.5Ge0.5C | 250
Mn3Fe0.1Sb0.9N | 360
Mn3Fe0.1Sb0.9N | 360
Mn3Ga0.9In0.1C | 233
Mn3Ga0.9In0.1C | 240
Mn3Ge | 400
Mn3Ge | 800
Mn3InC | 284.9
Mn3InC | 267.1
Mn3Pd5 | 538
Mn3Pd5 | 533
Mn3.5Fe1.5Ge3 | 320.5
Mn3.5Fe1.5Ge3 | 320
Mn5Ni2Bi4 | 373
Mn5Ni2Bi4 | 374
Mn5Pd2Bi4 | 327
Mn5Pd2Bi4 | 327
Mn5Rh2Bi4 | 266
Mn5Rh2Bi4 | 266
Mn18Ni57Ga25 | 281
Mn18Ni57Ga25 | 293
Mn23Ge9 | 204
Mn23Ge9 | 470
MnGaAs1.963P0.037 | 238
MnGaAs1.963P0.038 | 400
MnSi | 30
MnSi | 23.8
Mo3FePdN | 160
Mo3FePdN | 110
Na0.05Ba0.30La0.65MnO3 | 329.2
Na0.05Ba0.30La0.65MnO3 | 309.7
Na0.1Ca0.2La0.7MnO3 | 315
Na0.1Ca0.2La0.7MnO3 | 276
Na0.1La0.8MnPb0.1O3 | 334
Na0.1La0.8MnPb0.1O3 | 247
Na0.7VO2 | 360
Na0.7VO2 | 290
NaCrGe2O6 | 6
NaCrGe2O6 | 6
NaVO2 | 380
NaVO2 | 330
NaV6O11 | 64.5
NaV6O11 | 64.2
NbCo0.9Ni0.1Sn | 42
NbCo0.9Ni0.1Sn | 60
Nd0.2Sm1.8Fe13.6Co3.4N3.07 | 809
Nd0.2Sm1.8Fe13.6Co3.4N3.07 | 865
Nd0.4Sm0.6Mn2Ge2 | 344
Nd0.4Sm0.6Mn2Ge2 | 343.6
Nd0.5MnPb0.5O3 | 185
Nd0.5MnPb0.5O3 | 184
Nd0.5Mn3Ge3 | 417
Nd0.5Mn3Ge3 | 417
Nd0.78Hf0.16Co5.28 | 795.3
Nd0.78Hf0.16Co5.28 | 1053
Nd0.78Zr0.16Co5.28 | 775.3
Nd0.78Zr0.16Co5.28 | 988
Nd0.80Fe0.15B0.05 | 521
Nd0.80Fe0.15B0.05 | 563
Nd0.8Sm1.2Fe17N2.5 | 736
Nd0.8Sm1.2Fe17N2.5 | 742
Nd0.9Tb0.1Fe1.235Co0.665 | 568
Nd0.9Tb0.1Fe1.235Co0.665 | 452
NdBC | 8
NdBC | 10
NdCo4Si | 400
NdCo4Si | 400
NdCo9Si2C1.4 | 310
NdCo9Si2C1.4 | 310
NdCo9Si2 | 421
NdCo9Si2 | 454
NdCr2Fe10 | 534
NdCr2Fe10 | 534
NdFeCo3B | 709
NdFeCo3B | 524
NdFe2 | 578
NdFe2 | 328
NdFe4B4 | 14
NdFe4B4 | 10
NdFe4P12 | 1.94
NdFe4P12 | 2
NdFe5B5 | 938
NdFe5B5 | 17
NdFe12B6 | 220
NdFe12B6 | 230
NdGa | 44
NdGa | 44
NdGdFe17 | 440
NdGdFe17 | 400
NdMn0.5Ni0.5O3 | 150
NdMn0.5Ni0.5O3 | 222
NdMnFeGe2 | 287
NdMnFeGe2 | 290
NdMnGe | 200
NdMnGe | 190
NdRe2Fe10 | 450
NdRe2Fe10 | 428
NdRhAl | 10.5
NdRhAl | 10
NdRh3B2 | 10.2
NdRh3B2 | 31
NdRu2Ga2B | 33.2
NdRu2Ga2B | 27
NdTbCo14B | 1017
NdTbCo14B | 1015
NdTiFe11C0.8 | 550
NdTiFe11C0.8 | 670
NdV2Fe5Co5 | 686
NdV2Fe5Co5 | 718
Nd1.9Zr0.1Fe14B | 581
Nd1.9Zr0.1Fe14B | 578
Nd2Al | 36
Nd2Al | 36
Nd2Co7 | 628
Nd2Co7 | 605.2
Nd2Co11Ga6 | 175
Nd2Co11Ga6 | 950
Nd2Co12P7 | 140
Nd2Co12P7 | 140
Nd2Fe1.5Co5.5 | 680
Nd2Fe1.5Co5.5 | 701.4
Nd2Fe11Al3C | 538
Nd2Fe11Al3C | 479
Nd2Fe11.4Co2Si0.6B | 643
Nd2Fe11.4Co2Si0.6B | 738
Nd2Fe12Al2B | 540
Nd2Fe12Al2B | 540
Nd2Fe13CoC | 593
Nd2Fe13CoC | 460
Nd2Fe13SiBH3.4 | 650
Nd2Fe13SiBH3.4 | 660
Nd2Fe14Ga3C2 | 448
Nd2Fe14Ga3C2 | 618
Nd2MnFe11Co2B | 625
Nd2MnFe11Co2B | 648
Nd2Mn3.6Fe10.4C | 273
Nd2Mn3.6Fe10.4C | 350
Nd2Mo0.18Fe13.82B | 598
Nd2Mo0.18Fe13.82B | 673
Nd2Ni2Sn | 20.8
Nd2Ni2Sn | 19.5
Nd2PdSi3 | 15.5
Nd2PdSi3 | 16
Nd2TiFe16C2.8 | 328
Nd2TiFe16C2.8 | 425
Nd2TiFe16H4.9 | 503
Nd2TiFe16H4.9 | 500
Nd2Ti17Fe17 | 378
Nd2Ti17Fe17 | 361
Nd3Co13B2 | 712
Nd3Co13B2 | 420
Nd3Co29Si4B10 | 200
Nd3Co29Si4B10 | 200
Nd3Cr4.5Fe24.5C | 556
Nd3Cr4.5Fe24.5C | 556
Nd3Cr4.5Fe24.5H5 | 488
Nd3Cr4.5Fe24.5H5 | 488
Nd3Cr4.5Fe24.5N4.5 | 685
Nd3Cr4.5Fe24.5N4.5 | 685
Nd3Fe5O12 | 565
Nd3Fe5O12 | 567
Nd3Mn4PbO10.88 | 140
Nd3Mn4PbO10.88 | 121
Nd3Ni7As5 | 24
Nd3Ni7As5 | 23
Nd3Re2.5Fe26.5 | 354
Nd3Re2.5Fe26.5 | 370
Nd3Si2C2 | 30
Nd3Si2C2 | 30
Nd3Te4 | 38
Nd3Te4 | 37
Nd3Ti0.5MoFe27.5 | 415
Nd3Ti0.5MoFe27.5 | 404
Nd3Ti1.3Fe27.7C7.1 | 575
Nd3Ti1.3Fe27.7C7.1 | 651
Nd3V2Fe27H4 | 554
Nd3V2Fe27H4 | 554
Nd3V2Fe27N4 | 675
Nd3V2Fe27N4 | 675
Nd4Sb3 | 70
Nd4Sb3 | 77
Nd4.5Sm0.5Fe17 | 514
Nd4.5Sm0.5Fe17 | 508
Nd5Fe2B6 | 60
Nd5Fe2B6 | 64
Nd5Ge3C0.33 | 80
Nd5Ge3C0.33 | 80
Nd5Ge3Si | 58.14
Nd5Ge3Si | 56
Nd5Ge4 | 55
Nd5Ge4 | 53
Nd5Si3 | 115
Nd5Si3 | 115
Nd6Mn23 | 441
Nd6Mn23 | 438
Nd10B9C12 | 13
Nd10B9C12 | 7.9
Nd80Fe15B1.25C3.75 | 563
Nd80Fe15B1.25C3.75 | 588
NdFe2.7Ni0.3O4 | 803
NdFe2.7Ni0.3O4 | 805
NiB(PO4)(OH)2 | 2.4
NiB(PO4)(OH)2 | 2.2
Ni3P | 120
Ni3P | 164
Ni3Pt | 225
Ni3Pt | 355
NpAs0.85Se0.15 | 147.1
NpAs0.85Se0.15 | 155.4
NpFe2 | 500
NpFe2 | 300
NpFe4Al8 | 135
NpFe4Al8 | 135
NpIn3 | 14
NpIn3 | 14
NpSi1.6 | 110
NpSi1.6 | 110
Pr0.1Tb0.3Dy0.6Mn0.1Fe1.9 | 596
Pr0.1Tb0.3Dy0.6Mn0.1Fe1.9 | 83
Pr0.15Tb0.3Dy0.55Fe1.65B0.2 | 657
Pr0.15Tb0.3Dy0.55Fe1.65B0.2 | 620
Pr0.25Tb0.75 | 163.5
Pr0.25Tb0.75 | 163.5
Pr0.5Gd0.5Al2 | 110
Pr0.5Gd0.5Al2 | 110
Pr0.5Gd0.5Ni2 | 24.7
Pr0.5Gd0.5Ni2 | 23.4
Pr0.55Nd0.45Os4Sb12 | 0.48
Pr0.55Nd0.45Os4Sb12 | 0.25
Pr0.583Ti0.583Fe4.668Co0.583 | 786
Pr0.583Ti0.583Fe4.668Co0.583 | 843
Pr0.6Er0.4Al2 | 12.3
Pr0.6Er0.4Al2 | 13.9
Pr0.75Er1.25Fe14B | 559
Pr0.75Er1.25Fe14B | 559
Pr0.80Fe0.15B0.05 | 263
Pr0.80Fe0.15B0.05 | 258
Pr0.80Fe0.15C0.05 | 225
Pr0.80Fe0.15C0.05 | 230
Pr0.9Dy0.1Ni | 19.6
Pr0.9Dy0.1Ni | 19.6
Pr0.9Ho0.1Ni | 18.3
Pr0.9Ho0.1Ni | 18.5
Pr0.9Tb0.1Ni | 22.7
Pr0.9Tb0.1Ni | 21.3
PrAlSi | 17.8
PrAlSi | 17.8
PrCo3 | 349
PrCo3 | 349
PrCo4Si | 645
PrCo4Si | 425
PrCo12B6 | 157.7
PrCo12B6 | 177
PrFe1.2Al0.8 | 258
PrFe1.2Al0.8 | 267
PrFe4As12 | 18.6
PrFe4As12 | 17.8
PrFe4B4 | 1.2
PrFe4B4 | 7.5
PrFe10SiC | 431
PrFe10SiC | 430
PrGa | 32
PrGa | 32
PrGe | 44
PrGe | 42
PrMn0.5Ni0.5O3 | 214
PrMn0.5Ni0.5O3 | 255
PrMnFeGe2 | 170
PrMnFeGe2 | 189
PrMo1.5Fe10.5C0.5 | 560
PrMo1.5Fe10.5C0.5 | 550
PrMo1.5Fe10.5H | 490
PrMo1.5Fe10.5H | 485
PrRe1.5Fe10.5 | 50
PrRe1.5Fe10.5 | 397
PrRhAl | 4.7
PrRhAl | 5
PrRh2 | 7.9
PrRh2 | 7.9
PrRu2Ga2B | 22.1
PrRu2Ga2B | 12
PrSi2 | 11
PrSi2 | 11
PrSmZr0.6Co16.4 | 1140
PrSmZr0.6Co16.4 | 1140
PrTiFe8Co3 | 853
PrTiFe8Co3 | 705
PrTiFe11 | 550
PrTiFe11 | 530
Pr1.5Sm1.5Ti1.5Fe27.5 | 443
Pr1.5Sm1.5Ti1.5Fe27.5 | 395
Pr1.9Zr0.1Fe12Co2B | 738
Pr1.9Zr0.1Fe12Co2B | 679
Pr2Co7B3 | 328
Pr2Co7B3 | 323
Pr2Co12P7 | 136
Pr2Co12P7 | 136
Pr2Cr3Co14 | 790
Pr2Cr3Co14 | 877
Pr2Cr3Fe11B | 573
Pr2Cr3Fe11B | 405
Pr2Fe11.6Co2Al0.4B | 680
Pr2Fe11.6Co2Al0.4B | 780
Pr2Fe14B0.05C0.95 | 540
Pr2Fe14B0.05C0.95 | 540
Pr2MnNiO6 | 216
Pr2MnNiO6 | 212
Pr2Mn4Co13 | 929
Pr2Mn4Co13 | 881
Pr2Nb0.2Fe13.8B | 550
Pr2Nb0.2Fe13.8B | 560
Pr2Ti0.3Fe13.7B | 541
Pr2Ti0.3Fe13.7B | 557
Pr2Zr0.3Fe13.7B | 559
Pr2Zr0.3Fe13.7B | 558
Pr3Co | 9
Pr3Co | 14
Pr3Fe5O12 | 580
Pr3Fe5O12 | 569
Pr3Ge5 | 14
Pr3Ge5 | 16
Pr3In | 58
Pr3In | 62
Pr3Ni | 18
Pr3Ni | 18
Pr3Si2C2 | 25
Pr3Si2C2 | 25
Pr3Ti1.5Fe22Co5.5 | 675.8
Pr3Ti1.5Fe22Co5.5 | 685
Pr5Ge3C0.33 | 30
Pr5Ge3C0.33 | 30
Pr5Si4 | 40
Pr5Si4 | 38
Pr6Fe13Ga | 320
Pr6Fe13Ga | 320
PuAs | 125
PuAs | 123
PuFe2 | 564
PuFe2 | 600
PuH2 | 55
PuH2 | 44
PuP | 130
PuP | 126.5
Rb0.33La0.67MnO3 | 195
Rb0.33La0.67MnO3 | 234
RbCr4O8 | 254.2
RbCr4O8 | 295
Rb2Cu0.5Co0.5F4 | 5.78
Rb2Cu0.5Co0.5F4 | 5.15
Rh2NiGe | 113
Rh2NiGe | 112
Sc0.5Gd0.5 | 255
Sc0.5Gd0.5 | 274
Sc0.5GdTi0.5Ge | 330
Sc0.5GdTi0.5Ge | 344
Sc0.5Mn0.5BiO3 | 41
Sc0.5Mn0.5BiO3 | 9
ScFe10Si2 | 560
ScFe10Si2 | 506
ScGdSi | 352
ScGdSi | 354
ScMn2O4 | 58
ScMn2O4 | 58
ScNdGe | 200
ScNdGe | 194
Sm0.2Gd0.8Ni4B | 35.7
Sm0.2Gd0.8Ni4B | 36.6
Sm0.5Dy0.5Fe2 | 685
Sm0.5Dy0.5Fe2 | 668
Sm0.5Mn3Ge3 | 441
Sm0.5Mn3Ge3 | 441
Sm0.78Hf0.16Fe0.54Co4.74 | 718.3
Sm0.78Hf0.16Fe0.54Co4.74 | 1055
Sm0.8Hf0.16Co5.43 | 807.2
Sm0.8Hf0.16Co5.43 | 1080
Sm0.99Fe0.01B6 | 100
Sm0.99Fe0.01B6 | 100
SmCoPO | 110
SmCoPO | 70
SmCo12B6 | 157.5
SmCo12B6 | 172
SmCr(CN)6(H2O)4 | 10.2
SmCr(CN)6(H2O)4 | 10.5
SmCrSb3 | 105
SmCrSb3 | 112
SmFe0.4Co1.6 | 300
SmFe0.4Co1.6 | 290
SmFe(CN)6(H2O)4 | 3.5
SmFe(CN)6(H2O)4 | 3.46
SmFe2Co2B | 732
SmFe2Co2B | 768
SmFe2Si2 | 3.5
SmFe2Si2 | 723
SmFe10SiC1.5 | 462
SmFe10SiC1.5 | 460
SmFe10Si2 | 610
SmFe10Si2 | 612
SmGa | 108
SmGa | 108
SmGdCo17 | 390
SmGdCo17 | 1160
SmMn2Ge1.6Si0.4 | 339
SmMn2Ge1.6Si0.4 | 320
SmMn2Si2 | 37
SmMn2Si2 | 37
SmMn6Sn4Ge2 | 420
SmMn6Sn4Ge2 | 414
SmMo1.5Fe10.5C0.5 | 590
SmMo1.5Fe10.5C0.5 | 500
SmNb0.65Fe11.35N | 753
SmNb0.65Fe11.35N | 753
SmNb0.65Fe11.35 | 584
SmNb0.65Fe11.35 | 584
SmNi | 43
SmNi | 42
SmNi2 | 22
SmNi2 | 21
SmNi4B | 38
SmNi4B | 39
SmNi4Ga | 17
SmNi4Ga | 17
SmNi5 | 30
SmNi5 | 25
SmRh2Ge2 | 17
SmRh2Ge2 | 17.5
SmRuSi | 33
SmRuSi | 65
SmRu2Al2B | 57.6
SmRu2Al2B | 57.6
SmRu2Ga2B | 26.5
SmRu2Ga2B | 26.5
SmTiCo11 | 1040
SmTiCo11 | 1004
SmTiFe11C0.9 | 595
SmTiFe11C0.9 | 698
SmTiFe11H | 642
SmTiFe11H | 634
SmTiVFe10 | 614
SmTiVFe10 | 317
SmV2Fe10N | 802
SmV2Fe10N | 780
Sm2Co10Ga7 | 340
Sm2Co10Ga7 | 930
Sm2Cr2Co15 | 561
Sm2Cr2Co15 | 1000
Sm2Cr2Fe11Co4C2 | 678
Sm2Cr2Fe11Co4C2 | 781
Sm2Fe9.6Co5.4Al2C | 740
Sm2Fe9.6Co5.4Al2C | 529
Sm2Fe11Co4Al2 | 698
Sm2Fe11Co4Al2 | 710
Sm2Fe12.8Co3.2SiC | 731
Sm2Fe12.8Co3.2SiC | 794
Sm2Fe13Co2Si2N2.3 | 742
Sm2Fe13Co2Si2N2.3 | 742
Sm2Fe13Co2Si2 | 775
Sm2Fe13Co2Si2 | 698
Sm2Fe13.6Co2.4GaC | 754
Sm2Fe13.6Co2.4GaC | 739
Sm2Fe15Si2N2.6 | 602
Sm2Fe15Si2N2.6 | 602
Sm2Fe17H3 | 563
Sm2Fe17H3 | 565
Sm2MnNiO6 | 165
Sm2MnNiO6 | 157
Sm2Mo0.58Fe16.42 | 434
Sm2Mo0.58Fe16.42 | 434
Sm2Ti0.5Fe16.5 | 420
Sm2Ti0.5Fe16.5 | 426
Sm3Cr5Fe24H4.2 | 474
Sm3Cr5Fe24H4.2 | 474
Sm3Cr5Fe24N4.5 | 688
Sm3Cr5Fe24N4.5 | 688
Sm3Fe5O12 | 567
Sm3Fe5O12 | 583
Sm3Mo1.5Fe27.5N4 | 704
Sm3Mo1.5Fe27.5N4 | 704
Sm3V2.3Fe26.7H4.8 | 522
Sm3V2.3Fe26.7H4.8 | 522
Sm6Mn23 | 456
Sm6Mn23 | 450
Sm7Pd3 | 167
Sm7Pd3 | 183
Sm2Fe16.66Ga0.34N | 751
Sm2Fe16.66Ga0.34N | 350
Sr0.05Ca0.45La0.2Nd0.3MnO3 | 275
Sr0.05Ca0.45La0.2Nd0.3MnO3 | 170
Sr0.10Ca0.20La0.20Pr0.50MnO3 | 280
Sr0.10Ca0.20La0.20Pr0.50MnO3 | 200
Sr0.1Ca0.2Mg0.02Pr0.7Mn0.98O3 | 70
Sr0.1Ca0.2Mg0.02Pr0.7Mn0.98O3 | 145
Sr0.1Ca0.9Co2As2 | 93
Sr0.1Ca0.9Co2As2 | 93
Sr0.2Ca0.3La0.5MnO3 | 330.57
Sr0.2Ca0.3La0.5MnO3 | 250
Sr0.2La0.5Sm0.3MnO3 | 248
Sr0.2La0.5Sm0.3MnO3 | 325
Sr0.2La0.7MnTe0.1O3 | 351
Sr0.2La0.7MnTe0.1O3 | 351
Sr0.25Ca0.3La0.325Tb0.125MnO3 | 120
Sr0.25Ca0.3La0.325Tb0.125MnO3 | 182
Sr0.3Ca0.22Pr0.48MnO3 | 125
Sr0.3Ca0.22Pr0.48MnO3 | 244
Sr0.30Ca2.70Co2O6 | 24
Sr0.30Ca2.70Co2O6 | 24
Sr0.3La0.14Nd0.56MnO3 | 352
Sr0.3La0.14Nd0.56MnO3 | 343
Sr0.3La0.3Dy0.4MnO3 | 337
Sr0.3La0.3Dy0.4MnO3 | 180
Sr0.3Mg0.1Nd0.6MnO3 | 180
Sr0.3Mg0.1Nd0.6MnO3 | 170
Sr0.3Pr0.1Nd0.6MnO3 | 171
Sr0.3Pr0.1Nd0.6MnO3 | 175
Sr0.33La0.17MnBi0.5O3 | 490
Sr0.33La0.17MnBi0.5O3 | 373
Sr0.33La0.37Eu0.3MnO3 | 226
Sr0.33La0.37Eu0.3MnO3 | 232
Sr0.33La0.37Eu0.3MnO3 | 258
Sr0.33La0.37Eu0.3MnO3 | 305
Sr0.33La0.57Nd0.1Mn0.70Al0.30O3 | 263
Sr0.33La0.57Nd0.1Mn0.70Al0.30O3 | 238
Sr0.33La0.67Mo0.06Mn0.94O3 | 361
Sr0.33La0.67Mo0.06Mn0.94O3 | 360.8
Sr0.33Nd0.30Eu0.37MnO3 | 185
Sr0.33Nd0.30Eu0.37MnO3 | 211
Sr0.46Y0.04Pr0.5MnO3 | 247
Sr0.46Y0.04Pr0.5MnO3 | 237
Sr0.5Ce0.2Pr0.3MnO3 | 265
Sr0.5Ce0.2Pr0.3MnO3 | 190
Sr0.5La0.255Gd0.245CoO3 | 215
Sr0.5La0.255Gd0.245CoO3 | 225
Sr0.5La0.5Cr0.5Mn0.5O2.96 | 220
Sr0.5La0.5Cr0.5Mn0.5O2.96 | 277
Sr0.5La0.5Mn0.5Fe0.5O3 | 317
Sr0.5La0.5Mn0.5Fe0.5O3 | 85
Sr0.5La0.5Mn0.5Fe0.5O3 | 211
Sr0.5La0.5Mn0.5Fe0.5O3 | 211
Sr0.5MnBi0.5O3 | 300
Sr0.5MnBi0.5O3 | 338
Sr0.50Pr0.18Sm0.32MnO3 | 215
Sr0.50Pr0.18Sm0.32MnO3 | 158
Sr0.5Pr0.5Mn0.3Co0.7O3 | 170
Sr0.5Pr0.5Mn0.3Co0.7O3 | 210
Sr0.5Pr0.5Mn0.65Co0.35O3 | 210
Sr0.5Pr0.5Mn0.65Co0.35O3 | 175
Sr0.5Sm0.5CoO3 | 184
Sr0.5Sm0.5CoO3 | 185
Sr0.6La0.4Fe0.4Co0.6O3 | 287
Sr0.6La0.4Fe0.4Co0.6O3 | 235
Sr0.7Y0.3CoO2.62 | 130
Sr0.7Y0.3CoO2.62 | 335
Sr0.8Gd0.2CoO3 | 146.5
Sr0.8Gd0.2CoO3 | 127
SrCu0.1Fe0.01Ru0.89O3 | 160
SrCu0.1Fe0.01Ru0.89O3 | 147
SrCu0.2Ru0.8O3 | 65
SrCu0.2Ru0.8O3 | 34
SrCu2La4Mn3O18 | 242
SrCu2La4Mn3O18 | 238
SrFe0.2Ru0.8O3 | 165
SrFe0.2Ru0.8O3 | 170
SrLaCoO4 | 193
SrLaCoO4 | 230
SrTi0.2Ru0.8O3 | 115
SrTi0.2Ru0.8O3 | 164
SrZn0.67Mn1.33Fe16O27 | 660
SrZn0.67Mn1.33Fe16O27 | 673
Sr1.5La0.5Cr1.25Re0.75O6 | 620
Sr1.5La0.5Cr1.25Re0.75O6 | 610
Sr1.8La0.2MoFeO6 | 415
Sr1.8La0.2MoFeO6 | 427
Sr1.8La0.72Nd0.48Mn2O7 | 98
Sr1.8La0.72Nd0.48Mn2O7 | 60
Sr1.85Eu0.15MoFeO6 | 397
Sr1.85Eu0.15MoFeO6 | 409
Sr1.85Sm0.15MoFeO6 | 392
Sr1.85Sm0.15MoFeO6 | 425
Sr2CrReO6 | 635
Sr2CrReO6 | 600
Sr2CrReO6 | 508
Sr2CrReO6 | 635
Sr2Cu2ErRuO8 | 143
Sr2Cu2ErRuO8 | 170
Sr2Cu2EuRuO8 | 130
Sr2Cu2EuRuO8 | 133
Sr2Cu2HoRuO8 | 136
Sr2Cu2HoRuO8 | 170
Sr2LaMnFeO7 | 79
Sr2LaMnFeO7 | 60
Sr2Mn2SeO4 | 160
Sr2Mn2SeO4 | 125
Sr2MoFe0.75Ga0.25O6 | 290
Sr2MoFe0.75Ga0.25O6 | 368
Sr2MoFe0.9Al0.1O6 | 286
Sr2MoFe0.9Al0.1O6 | 358
Sr2Nb0.6Mo0.4FeO6 | 203
Sr2Nb0.6Mo0.4FeO6 | 210
Sr2Ni0.67Sb1.33O6 | 20
Sr2Ni0.67Sb1.33O6 | 20
Sr2V0.25MoFe0.75O6 | 324
Sr2V0.25MoFe0.75O6 | 250
Sr2.05Cu2.15Eu0.95Ru0.85O7.79 | 130
Sr2.05Cu2.15Eu0.95Ru0.85O7.79 | 139
Sr2.8Y1.2Co4O10.48 | 340
Sr2.8Y1.2Co4O10.48 | 304
Sr3CuRhO6 | 12
Sr3CuRhO6 | 10
Sr3Fe24Co2O41 | 710
Sr3Fe24Co2O41 | 683
Sr3LaRuCoO6.5 | 102
Sr3LaRuCoO6.5 | 102
Sr4Co3O10 | 210
Sr4Co3O10 | 210
TaMn0.2S2 | 40
TaMn0.2S2 | 80
Ta4FeS8 | 170
Ta4FeS8 | 160
Tb0.15Ho0.85FeCo | 687
Tb0.15Ho0.85FeCo | 650
Tb0.15Ho0.85Ni2 | 15
Tb0.15Ho0.85Ni2 | 25
Tb0.25Dy0.25Ho0.5FeCo | 290
Tb0.25Dy0.25Ho0.5FeCo | 596
Tb0.27Dy0.73FeAl | 558
Tb0.27Dy0.73FeAl | 390
Tb0.27Dy0.73Ni2 | 24
Tb0.27Dy0.73Ni2 | 23
Tb0.28Dy0.57Ho0.15Fe2 | 658
Tb0.28Dy0.57Ho0.15Fe2 | 592
Tb0.75Fe1.35Al0.9 | 195
Tb0.75Fe1.35Al0.9 | 185
TbCoC2 | 24
TbCoC2 | 26.9
TbCo3 | 487
TbCo3 | 506
TbCo4B | 458
TbCo4B | 455
TbCr(CN)6(H2O)4 | 12
TbCr(CN)6(H2O)4 | 11.7
TbCr2Si2C | 16
TbCr2Si2C | 18
TbFe0.05Ni1.95 | 124
TbFe0.05Ni1.95 | 74
TbFe6Ga6 | 492
TbFe6Ga6 | 475
TbMn2Si2 | 65
TbMn2Si2 | 65
TbMo1.5Fe10.5C | 595
TbMo1.5Fe10.5C | 570
TbNb0.65Fe11.35C | 713
TbNb0.65Fe11.35C | 713
TbNb0.65Fe11.35N | 747
TbNb0.65Fe11.35N | 747
TbNi3 | 65
TbNi3 | 98
TbNi4Ga | 19
TbNi4Ga | 19
Tb(OH)3 | 3.72
Tb(OH)3 | 3.72
TbRh3B | 6
TbRh3B | 14.5
TbTiFe9Co2 | 12.04
TbTiFe9Co2 | 750
TbTiFe11C0.9 | 572
TbTiFe11C0.9 | 714
TbTiFe11H | 595
TbTiFe11H | 588
TbZrSb | 65
TbZrSb | 61
Tb | 219
Tb | 214
Tb1.156Fe4B | 16.6
Tb1.156Fe4B | 16
Tb1.78V0.95Fe3.26Co13.05 | 703
Tb1.78V0.95Fe3.26Co13.05 | 1012
Tb2Co12P7 | 150
Tb2Co12P7 | 150
Tb2Fe5Co9B | 938
Tb2Fe5Co9B | 885
Tb2Fe17N | 733
Tb2Fe17N | 728
Tb2In | 165
Tb2In | 175
Tb2MnRuO7 | 50
Tb2MnRuO7 | 73
Tb3CrFe28H4.2 | 530
Tb3CrFe28H4.2 | 554
Tb3Fe5O12 | 563
Tb3Fe5O12 | 556
Tb3Mo0.696Fe28.304 | 437
Tb3Mo0.696Fe28.304 | 437
Tb3Ru1.78C4.95 | 78
Tb3Ru1.78C4.95 | 80
Tb3VFe28N4 | 688
Tb3VFe28N4 | 688
Tb3V1.8Fe27.2H5.2 | 542
Tb3V1.8Fe27.2H5.2 | 542
Tb5Ni2In4 | 105
Tb5Ni2In4 | 110
Tb5Sb2Si2 | 181
Tb5Sb2Si2 | 181
Tb6CoTe2 | 174
Tb6CoTe2 | 174
Tb6Fe0.75Co0.25Bi2 | 250
Tb6Fe0.75Co0.25Bi2 | 245
Tb6FeSb2 | 256
Tb6FeSb2 | 256
Tb15Si9C | 130
Tb15Si9C | 130
Th0.113Dy0.887 | 123
Th0.113Dy0.887 | 131
Th0.5U0.5NiSi2 | 29
Th0.5U0.5NiSi2 | 27
Th0.5U0.5Sb | 145
Th0.5U0.5Sb | 173
ThCo2Ge2 | 120
ThCo2Ge2 | 120
ThCo2.5Ni2.5 | 137.5
ThCo2.5Ni2.5 | 118.8
ThCo5 | 430
ThCo5 | 550
Ti0.25Cr0.75Te | 155
Ti0.25Cr0.75Te | 117
Ti0.4Mn0.6As | 320
Ti0.4Mn0.6As | 290
Ti0.5Co2Ge0.5O4 | 46
Ti0.5Co2Ge0.5O4 | 48
Ti0.5Cr0.5S2 | 14
Ti0.5Cr0.5S2 | 11
Ti0.5Fe0.5S2 | 130
Ti0.5Fe0.5S2 | 50
Ti0.5Mn0.5H0.5 | 87
Ti0.5Mn0.5H0.5 | 155
Ti0.5Mn0.5Sb | 22.9
Ti0.5Mn0.5Sb | 137
Ti0.85Cr0.3Fe1.85O4 | 115
Ti0.85Cr0.3Fe1.85O4 | 125
TiCo0.20S2 | 125
TiCo0.20S2 | 140
TiCoNiSn | 230
TiCoNiSn | 264
TiCo2Ga | 114
TiCo2Ga | 128
TiCo3 | 38
TiCo3 | 4.2
TiFe0.5S2 | 52
TiFe0.5S2 | 88
TiFeCoO4 | 873
TiFeCoO4 | 729
TiFe2Al | 96
TiFe2Al | 123
TiFe2O4 | 120
TiFe2O4 | 434
Ti9Fe2Ru18B8 | 200
Ti9Fe2Ru18B8 | 200
TlPr3 | 11
TlPr3 | 11.6
TmAl2 | 3.4
TmAl2 | 3.9
TmCoC2 | 8
TmCoC2 | 9
TmCo1.9Al0.1 | 14
TmCo1.9Al0.1 | 80
TmFe2O4 | 240
TmFe2O4 | 240
TmGa | 15
TmGa | 15
TmMn6Ga2Sn4 | 369
TmMn6Ga2Sn4 | 364
TmNiAl | 12
TmNiAl | 12
TmNi5 | 4.1
TmNi5 | 3.7
Tm2Co7B3 | 314
Tm2Co7B3 | 325
Tm2Fe4Co13 | 950
Tm2Fe4Co13 | 747
Tm2Fe10Co4B | 663
Tm2Fe10Co4B | 680
Tm2MnRuO7 | 40
Tm2MnRuO7 | 67
Tm2(SO4)3(H2O)8 | 0.29
Tm2(SO4)3(H2O)8 | 0.31
U0.5Lu0.5B4 | 5.2
U0.5Lu0.5B4 | 4.4
UAs0.5Se0.5 | 166
UAs0.5Se0.5 | 127
UAsTe | 62
UAsTe | 66
UCoAl0.5Ga0.5 | 13
UCoAl0.5Ga0.5 | 34.5
UCoAs2 | 150
UCoAs2 | 144
UCoSb2 | 64.5
UCoSb2 | 65
UCo2P2 | 225
UCo2P2 | 225
UCo5 | 360
UCo5 | 360
UFe0.1Co0.9Sn | 98.5
UFe0.1Co0.9Sn | 93.5
UFe0.3Ni0.7AlH0.8 | 98
UFe0.3Ni0.7AlH0.8 | 90
UFe0.5Ni0.5Al | 15
UFe0.5Ni0.5Al | 456
UFe2 | 165.5
UFe2 | 170
UFe4Al7Ga | 175
UFe4Al7Ga | 175
UGe | 94
UGe | 94
UIrGeH0.1 | 28
UIrGeH0.1 | 28
UMnFeSi2 | 156
UMnFeSi2 | 242
UMnFe | 124
UMnFe | 75
UMn2Al20 | 17.5
UMn2Al20 | 20
UMn2Ge2 | 380
UMn2Ge2 | 380
UMo0.25Fe10Si1.75 | 565
UMo0.25Fe10Si1.75 | 547
UNi0.5Pt0.5Ga | 40
UNi0.5Pt0.5Ga | 70
UNi0.5Si1.5 | 26
UNi0.5Si1.5 | 25
UNiGeH | 37
UNiGeH | 100
UNiSiH | 98
UNiSiH | 98
UNiSi | 85
UNiSi | 87
UNi2 | 23.5
UNi2 | 21
UPTe | 85
UPTe | 85
UPdIn | 8.5
UPdIn | 8.5
UPt | 27
UPt | 30
UPt | 19
UPt | 27
UReRuSi2 | 30
UReRuSi2 | 18
URh | 55
URh | 57
URu0.5Pd0.5Ga | 62
URu0.5Pd0.5Ga | 68
URu0.5Rh0.5Al | 45
URu0.5Rh0.5Al | 29
URuAl0.4Sn0.6 | 18
URuAl0.4Sn0.6 | 37
USbSe | 128
USbSe | 127
USeS | 24
USeS | 24
USe2 | 14
USe2 | 14
U2Co15Ge2 | 460
U2Co15Ge2 | 650
U2Fe6Co8.5Ge2.5 | 652
U2Fe6Co8.5Ge2.5 | 750
U2Ir | 13
U2Ir | 8
U2TeN2 | 71
U2TeN2 | 68
U2.67Zr0.4Ga4.93 | 20.5
U2.67Zr0.4Ga4.93 | 23
U3Al2Ge3 | 64
U3Al2Ge3 | 60
U3HfSb5 | 140.7
U3HfSb5 | 145
U3NbSb5 | 107.3
U3NbSb5 | 115
U3Ni3.34P6 | 139
U3Ni3.34P6 | 139
U3Pt12Si4 | 86
U3Pt12Si4 | 85
U3ZrSb5 | 134.5
U3ZrSb5 | 140
V0.5Cr4.5Te8 | 225
V0.5Cr4.5Te8 | 209
V0.5Fe0.5 | 42
V0.5Fe0.5 | 41
V0.5FeAl0.5 | 430
V0.5FeAl0.5 | 350
V0.5Mn0.5Ru2Ge | 200
V0.5Mn0.5Ru2Ge | 200
V0.6Fe2.4Si | 240
V0.6Fe2.4Si | 600
V0.6Mn0.4Co2Sb | 75
V0.6Mn0.4Co2Sb | 490
VCo2Ga | 357.3
VCo2Ga | 352
VMn2Al | 760
VMn2Al | 760
VPt3 | 240
VPt3 | 206
V4GaS8 | 15
V4GaS8 | 10
V6PbO11 | 91.2
V6PbO11 | 85
W0.03Fe0.50Ni0.47 | 530
W0.03Fe0.50Ni0.47 | 500
Y0.1Ce0.9Pt0.5Si1.5 | 4
Y0.1Ce0.9Pt0.5Si1.5 | 4.5
Y0.175Gd0.75Lu0.075 | 231.5
Y0.175Gd0.75Lu0.075 | 223
Y0.25Gd0.75Ni2 | 60
Y0.25Gd0.75Ni2 | 54
Y0.25Tb0.75Co3B2 | 150
Y0.25Tb0.75Co3B2 | 150
Y0.31Nd0.47Hf0.11Co5.33 | 786.3
Y0.31Nd0.47Hf0.11Co5.33 | 1059
Y0.31Nd0.47Zr0.16Co5.28 | 740
Y0.31Nd0.47Zr0.16Co5.28 | 1032
Y0.4Er0.6Co2 | 15.6
Y0.4Er0.6Co2 | 21.8
Y0.5Lu0.5Co1.8Al0.2 | 120
Y0.5Lu0.5Co1.8Al0.2 | 120
Y0.6Fe5.0Si0.8 | 469
Y0.6Fe5.0Si0.8 | 463
Y0.6Gd0.4Co3B2 | 23.2
Y0.6Gd0.4Co3B2 | 16
Y0.6Ho0.4Ni | 11.4
Y0.6Ho0.4Ni | 11
Y0.6V0.3Fe5.5 | 493
Y0.6V0.3Fe5.5 | 439
Y0.78Zr0.16Co5.28 | 715.3
Y0.78Zr0.16Co5.28 | 1048
Y0.8Nd0.2Co4B | 350
Y0.8Nd0.2Co4B | 375
YCo2.5Ni2.5 | 15
YCo2.5Ni2.5 | 617
YCo4B0.8C0.2 | 390
YCo4B0.8C0.2 | 375
YCo4Si | 320
YCo4Si | 350
YCo9Si2C0.9 | 250
YCo9Si2C0.9 | 300
YCo9Si2 | 372
YCo9Si2 | 372
Y(CrO4) | 9
Y(CrO4) | 8.5
YFe3 | 529
YFe3 | 549
YGdFe11Al6 | 280
YGdFe11Al6 | 70
YMnFe | 210
YMnFe | 125
YMn2Ge2 | 450
YMn2Ge2 | 395
YMn4.8Fe7.2N | 515
YMn4.8Fe7.2N | 347
YNb0.65Fe11.35C | 685
YNb0.65Fe11.35C | 685
YSmCo17 | 1200
YSmCo17 | 1200
YThFe14B | 536.2
YThFe14B | 537
YTiFe9.9Si1.1 | 493
YTiFe9.9Si1.1 | 477
YTiFe11H | 596
YTiFe11H | 580
YV2Fe10N | 793
YV2Fe10N | 767
Y2Co7 | 639
Y2Co7 | 615
Y2Cr3.2Fe2.8Co11 | 608
Y2Cr3.2Fe2.8Co11 | 683
Y2Fe13GaB | 575
Y2Fe13GaB | 585
Y2Fe14B0.5C0.5 | 550
Y2Fe14B0.5C0.5 | 540
Y2Fe14BH4.5 | 629
Y2Fe14BH4.5 | 629
Y2Fe15Si2C | 511
Y2Fe15Si2C | 545
Y2Fe17H3 | 490
Y2Fe17H3 | 490
Y2TiFe16H4.5 | 493
Y2TiFe16H4.5 | 490
Y2TiFe16 | 400
Y2TiFe16 | 358
Y3Co2Ni11B2 | 144
Y3Co2Ni11B2 | 170
Y3Cr1.8Fe27.2H3.8 | 488
Y3Cr1.8Fe27.2H3.8 | 488
Y3Mo0.899Fe28.1N1.2 | 659
Y3Mo0.899Fe28.1N1.2 | 659
Y3V1.5Fe22Co5.5 | 683
Y3V1.5Fe22Co5.5 | 685
Y3V1.6Fe27.4H2.2 | 445
Y3V1.6Fe27.4H2.2 | 445
Y3V1.6Fe27.4N4 | 633
Y3V1.6Fe27.4N4 | 633
Y4GdSi4 | 300
Y4GdSi4 | 268
YbIr2Si2 | 0.7
YbIr2Si2 | 0.7
YbIr2Si2 | 1.17
YbIr2Si2 | 2.26
YbMn6.1Ga0.6Ge5.3 | 358
YbMn6.1Ga0.6Ge5.3 | 319
YbPdSi | 8
YbPdSi | 8
Yb2MnRuO7 | 40
Yb2MnRuO7 | 66
Yb2Sn2O7 | 0.11
Yb2Sn2O7 | 0.15
Yb2Ti2O7 | 265
Yb2Ti2O7 | 0.265
Yb3Fe5O12 | 540
Yb3Fe5O12 | 547
Zn0.5Cd0.5Cr2Se4 | 52
Zn0.5Cd0.5Cr2Se4 | 52
Zn0.5Cr2Fe0.5S4 | 125
Zn0.5Cr2Fe0.5S4 | 138
Zn0.6Mn0.2Fe2Ni0.2O4 | 596
Zn0.6Mn0.2Fe2Ni0.2O4 | 488
Zn0.7CrFe1.2Ni0.1O4 | 732
Zn0.7CrFe1.2Ni0.1O4 | 774
Zn0.8Ho0.05Fe1.95Co0.2O4 | 225
Zn0.8Ho0.05Fe1.95Co0.2O4 | 170
Zn0.93Mn0.07O | 350
Zn0.93Mn0.07O | 380
ZnCeGe | 4
ZnCeGe | 4.6
ZnCe | 11
ZnCe | 10
ZnSm | 127
ZnSm | 125
ZnTb | 199
ZnTb | 204
Zn2Gd | 60
Zn2Gd | 68
Zn3Mn | 300
Zn3Mn | 400
Zn20ErFe2 | 17
Zn20ErFe2 | 18
Zn20GdRu2 | 20
Zn20GdRu2 | 20
Zn20HoFe2 | 28
Zn20HoFe2 | 29
ZnMnInP | 291
ZnMnInP | 300
ZrMn2H3.6 | 143
ZrMn2H3.6 | 133
ZrNiF6(H2O)6 | 0.164
ZrNiF6(H2O)6 | 0.164
ZrVFe | 200
ZrVFe | 369
Ag0.1CePd0.9 | 1.1
Ag0.15La0.65Sm0.20MnO3 | 206
Ag0.15La0.85Cr0.15Mn0.85O3 | 228
Ag0.15La0.85Mn0.85Al0.15O3 | 274
Ag0.15La0.85Mn0.9Co0.1O3 | 205
Ag0.2YbPd0.8Ga2 | 5
Ag0.22CeGe1.48 | 7.5
Ag0.25CuCr2Te4 | 330
Ag0.4Cd0.6Pr | 40
Ag0.4GdIn0.6 | 60
Ag0.4PrAl0.6Ge | 42.5
Ag0.5CeAl0.5Ge | 3.3
Ag0.5EuSi1.5 | 34
Ag0.5PrIn0.5 | 29
Ag0.6CeAl3.4 | 4.5
Ag0.67CeGe0.19Si1.14 | 6.2
Ag0.67CeGe1.33 | 6.2
AgCdEu | 28
AgCe0.5Nd0.5 | 9
AgCeAl | 2.8
AgCeGe0.33Si0.67 | 8.5
AgCeGe0.67Si0.33 | 7
AgCeGe | 6
AgCeSb | 9.5
AgCeSi2 | 6.5
AgCe | 5.5
AgCu4Dy | 19
AgDyGa | 20
AgDyGe | 14
AgErAl | 10
AgFe0.5Ni0.5O2 | 850
AgHoGa | 16
AgHo | 19.9
AgLa0.1Ce0.9 | 5
AgLa0.2Ce0.8 | 4
AgLa0.8Ce0.2Sb2 | 6.2
AgNdAl | 16
AgNd6Fe13 | 340
AgPrAl | 10
AgPrGa3 | 8
AgPr6Fe13 | 285
Ag(SO3F)2 | 24.8
AgUSb2 | 92
Ag1.1TbAl0.9 | 64
Ag2MnGeSe4 | 64
Ag3.5EuAl7.5 | 17
Ag3.7CeIn2.5 | 6
Ag4Ce3Ge4 | 10
Ag51Pr14 | 13
AmFe2 | 600
Au0.01196Mn0.0035Pd0.98454 | 0.315
Au0.240Fe0.022Pd0.738 | 10
Au0.28CeGe1.72 | 8
Au0.45Ni0.55 | 9
Au0.5UGa1.5 | 110
Au0.5USi1.5 | 11.6
Au0.6EuAl3Si0.4 | 10
Au0.75CeGe1.25 | 6
AuCdEu | 28
AuCe5Sn3 | 5
AuDyNi4 | 23
AuErAl | 7
AuErNi4 | 24
AuGdNi4 | 38
AuHoAl | 9
AuHoGe | 6.2
AuHoNi4 | 14
AuMnSn0.6Sb0.4 | 574
AuNd6Fe13 | 340
AuPr6Fe13 | 310
AuSmAl | 23
AuTbNi4 | 28
AuTmAl | 3.3
AuUAl | 11.2
AuUSb2 | 36
AuZnEu | 51.1
Au1.1CeGa2.9 | 6
Au1.2NdGa2.8 | 4
Au1.2PrGa2.8 | 7
Au2Pr | 8.5
Au2.8Er3Ga8.2 | 10
Au3.8Tm3Ga7.2 | 10
Au4CeSi2 | 3.3
Au4CeSi2 | 5.3
Au6Eu3MoAl26 | 10
Au6Eu3NbAl26 | 10
Au6Eu3TaAl26 | 10
Au6Eu3WAl26 | 10
Au6.6Eu3CrAl26.0 | 10
Au7Eu3VAl25.9 | 10
Au7.1Eu3HfAl25.9 | 10
Au7.1Eu3ReAl24.9 | 10
Au7.2Eu3MnAl25.7 | 10
Au7.3Eu3TiAl25.7 | 10
Au7.4Eu3ZrAl25.6 | 10
Ba0.07Sr0.23Pr0.7MnO3 | 248
Ba0.1Fe2Co0.7Ni0.2O4 | 769
Ba0.1La0.9MnO3 | 185
Ba0.1Sr0.4Gd0.5CoO3 | 145
Ba0.1Sr1.9RuO4 | 150
Ba0.13Sr1.61La0.26MoFeO6 | 414
Ba0.14Sr0.16La0.57Nd0.13MnO3 | 335
Ba0.14Sr0.16La0.7MnO3 | 303
Ba0.15Ca0.15La0.7CoO3 | 212
Ba0.16Sr0.28Sm0.56MnO3 | 90
Ba0.165Ca0.135Nd0.7MnO3 | 105
Ba0.18La0.7MnPb0.12O3 | 347
Ba0.18Sr0.12La0.7MnO3 | 300
Ba0.2La0.8CoO3 | 195
Ba0.2Sr0.1La0.65Nd0.05MnO3 | 319
Ba0.2Sr0.3La0.3Gd0.2CoO3 | 210
Ba0.2Sr0.8RuO3 | 145
Ba0.2Ti0.5Fe0.5Pb0.8O3 | 210
Ba0.22Nd0.78CoO3 | 130
Ba0.222Cu0.06La0.778Mn0.94O3 | 181
Ba0.25Sr0.75MgFe6O11 | 670
Ba0.25Sr0.75ZnFe5.5Al0.5O11 | 380
Ba0.25Ti0.25Fe0.75Bi0.75O3 | 257
Ba0.3La0.2Pr0.5MnO3 | 285
Ba0.3La0.4Ce0.3MnO3 | 319
Ba0.3La0.4Gd0.3MnO3 | 150
Ba0.3La0.4Nd0.3CoO3 | 200
Ba0.3La0.5Dy0.2MnO3 | 190
Ba0.3La0.5Y0.2Mn0.8Fe0.2O3 | 121
Ba0.3La0.6Ce0.1MnO3 | 340
Ba0.3La0.6Eu0.1MnO3 | 312
Ba0.3La0.6Y0.1Mn0.9Fe0.1O3 | 121
Ba0.3La0.65Ti0.2Mn0.8O3 | 320
Ba0.3Nd0.7MnO3 | 146
Ba0.3Pr0.7CoO2.96 | 190
Ba0.3Pr0.7MnO3 | 191
Ba0.3Sr0.7Mo0.1Fe0.9O2.6 | 385
Ba0.33Ag0.05La0.67Cr0.12Mn0.88O3 | 295
Ba0.33La0.67Cr0.1Mn0.9O3 | 305
Ba0.33La0.67Mn0.95Sb0.05O3 | 273
Ba0.33La0.67MnO3 | 320
Ba0.33La0.67Mo0.075Mn0.925O3 | 340
Ba0.33Pr0.22Sm0.45MnO3 | 64
Ba0.33Pr0.67Mn0.97Sb0.03O3 | 175
Ba0.35La0.65MnO3 | 345
Ba0.35Pr0.65MnO3 | 218
Ba0.35Sr0.15Pr0.33Gd0.17CoO3 | 155
Ba0.4Sr0.1La0.5MnO3 | 268
Ba0.4Sr0.1La0.5MnO3 | 268
Ba0.4Sr0.5Ce0.1Fe11NiO19 | 570
Ba0.44Sm0.56MnO3 | 60
Ba0.46Sr0.04Pr0.5Nd0.1CoO3 | 160
Ba0.5Dy0.5CoO2.91 | 290
Ba0.5Eu0.5S | 13.19
Ba0.5Eu0.5TiO3 | 4.2
Ba0.5Gd0.25Dy0.25CoO2.92 | 285
Ba0.5Gd0.45Er0.05CoO2.92 | 285
Ba0.5La0.1Nd0.4CoO3 | 150
Ba0.5La0.25Pr0.25CoO2.79 | 166
Ba0.5La0.3Nd0.2CoO3 | 169.5
Ba0.5La0.4Y0.1CoO3 | 140
Ba0.5La0.5Mn0.5Fe0.5O3 | 253
Ba0.5La0.5Mn0.5Ru0.5O3 | 200
Ba0.5La0.5Mn0.5Sn0.5O3 | 66
Ba0.5La0.5MnO3 | 335
Ba0.5Nd0.3Gd0.2CoO3 | 140
Ba0.5Nd0.5CoO3 | 130
Ba0.5Nd0.5MnO3 | 133
Ba0.5Sr0.5Fe0.2Co0.8O2.33 | 683
Ba0.5Sr0.5Fe6CoO11 | 580
Ba0.5Sr0.5ZnFe6O11 | 355
Ba0.5Sr0.5Zr0.4Fe11.2Co0.4O19 | 802
Ba0.5TbCo0.5O2.5 | 286
Ba0.5Ti0.5Fe0.5Bi0.5O3 | 270
Ba0.7Ce0.3Fe11.7Co0.3O19 | 663.1
Ba0.7La1.3CoO4 | 215
Ba0.8Gd0.2Fe11.8Co0.2O19 | 746
Ba0.8La0.2Fe11.8Co0.2O19 | 744
Ba0.8Sr0.2Ti1.6Fe4Sn0.4O11 | 73.8
Ba0.8Sr0.8La1.4Mn2O7 | 94
Ba0.9Ce0.1Fe12O19 | 811
Ba0.9La0.1Fe18O27 | 809
Ba0.9Sr0.1Nd0.5Sm0.5Mn2O6 | 98
Ba0.95Mg0.5Zn0.5Ce0.05Fe16CoO27 | 718
Ba0.95Mg0.5Zn0.5Er0.05Fe16CoO27 | 720
Ba0.95Mg0.5Zn0.5Gd0.05Fe16CoO27 | 722
Ba0.95Mg0.5Zn0.5Ho0.05Fe16CoO27 | 725
Ba0.95Mg0.5Zn0.5Nd0.05Fe16CoO27 | 724
Ba0.95Mg0.5Zn0.5Sm0.05Fe16CoO27 | 728
Ba0.95Mg0.5Zn0.5Y0.05Fe16CoO27 | 713
BaAg2Co(VO4)2 | 4.5
BaAg2Ni(VO4)2 | 9.3
BaB6 | 300
Ba(CO3) | 29
BaCa0.9Nd0.1Co4O7 | 60
BaCa0.9Pr0.1Co4O7 | 60
BaCa0.9Y0.1Co4O7 | 60
BaCaFe4O7.14 | 272
BaCe0.03Gd0.97Co2O5.56 | 239
BaCo0.7Ir0.3O2.83 | 108
BaCo2(Si2O7) | 21
BaCr2Se4 | 125
BaCr3Fe9O19 | 680
BaCu0.3Zn0.5Cd0.2Fe6O11 | 470
BaCu0.5Zn0.5Fe6O11 | 470
BaCu0.65Cd0.35Fe6O11 | 515
BaCu0.8Fe11.2O19 | 767
BaCuFe17O27 | 758
BaCuLaEuO5 | 5
BaCuLaNdO5 | 5
BaCuLa2O5 | 5.2
BaEu13MnSb11 | 84
BaFe2Ru4O11 | 440
BaFe6CoO11 | 595
BaFe6NiO11 | 840
BaFe7O11 | 387
BaFe10.25Co0.85Ir0.85Bi0.05O19 | 638
BaFe11CoO19 | 755
BaFe11.68Ru0.16Co0.16O19 | 709.8
BaFe14NiO23 | 786
BaFe18O27 | 812
BaGd0.025Fe0.975O2.66 | 781
BaGdFe0.6Co1.4O5.6 | 270
BaIrO3 | 172
BaLaCoIrO6 | 56
BaLaCo2O5.5 | 326
BaLaCo2O6 | 175
BaLaMn2O5 | 100
BaLaMoMnO6 | 145
BaMg0.25Fe5.94Co0.75Al0.06O11 | 577
BaMg0.25Fe5.94Co0.75Ga0.06O11 | 594
BaMg0.25Fe5.94Co0.75In0.06O11 | 590
BaMg0.25Fe6Co0.75O11 | 600
BaMg0.5Zn0.5Fe16CoO27 | 765
BaMgFe6O11 | 550
BaMgFe14O23 | 748
BaMn0.5Ru0.5O3 | 175.2
BaMn8Fe4O19 | 703
BaNdCo2O5.75 | 246.7
BaNdMn2O6 | 300
BaNi3P4O14 | 14.5
BaPrO3 | 11.6
BaRe0.33Fe0.67O3 | 243
BaRu2O6 | 66
BaRu4Co2O11 | 100
BaSc0.5Co0.5O2.5 | 50
BaSc2Fe10O19 | 685
BaSrCu2YFeO7 | 150
BaSrMoFeO6 | 339
BaSrWFeO6 | 405
BaTb0.9Dy0.1Co2O5.21 | 284
BaTi0.2Fe11.6Ru0.2O19 | 755
BaTi0.5Fe0.5O3 | 506
BaTi2Fe16O27 | 25.6
BaVS3 | 70
BaVS3 | 70
BaVS3 | 23
BaVSe2S | 40
BaVSe3 | 47
BaV6O11 | 115
BaYCo2O5.24 | 286
BaYCo2O5.44 | 290
BaYCo4O7 | 50
BaYMn2O5 | 167
BaYMn2O6 | 498
BaY2CoO5 | 290
BaZn0.2Fe11.6Ru0.2O19 | 703.6
BaZn0.3Fe6Ni0.7O11 | 513
BaZn0.5Fe6Co0.5O11 | 486
BaZn0.5Fe10.9Ir0.5Bi0.1O19 | 635
BaZnCdFe16O27 | 380
BaZnFe14O23 | 704
BaZnFe16CoO27 | 790
BaZnMnFe16O27 | 645
BaZn2Fe14In2O27 | 370
BaZn2ScFe15O27 | 510
BaZrMnFe14Co2O27 | 633
Ba1.44Sr0.36Nd0.2MoFeO6 | 391
Ba1.8Ca0.2Y2Co4O11 | 294
Ba1.8La1.2MnRuO7 | 254
Ba1.8La1.2Mn2O7 | 338
Ba2Ca0.1Gd1.9Co4O11 | 310
Ba2Ca0.2Dy1.8Co4O11 | 270
Ba2Ca0.2Ho1.8Co4O10.6 | 283
Ba2Ca0.2Sm1.8Co4O11.02 | 310
Ba2Ca0.24Nd1.76Co4O11 | 300
Ba2Ca0.4Eu1.6Co4O10.8 | 310
Ba2Cr0.6MoFe0.4O6 | 333
Ba2CrW0.5Mo0.5O6 | 285
Ba2CuEr2PtO8 | 25
Ba2CuF6 | 4.5
Ba2CuFe10Sn2O22 | 375
Ba2CuLaMnO6 | 260
Ba2Cu2Hg2HoO8 | 27
Ba2Cu2Hg2TmO8 | 12
Ba2Cu2.5YFe0.5O7.23 | 70
Ba2Cu3SmO6.3 | 0.3
Ba2Fe10CoSn2O22 | 378
Ba2Fe10NiSn2O22 | 444
Ba2Fe18CoO30 | 737
Ba2Fe19O30 | 730
Ba2Gd2Co4O10.78 | 276
Ba2MgFe10Sn2O22 | 334
Ba2MgFe18O30 | 720
Ba2MnFe10Sn2O22 | 380
Ba2MnFe18O30 | 688
Ba2Nd2Co4O11 | 250
Ba2Ni7F18 | 36.2
Ba2Sc0.2Co1.6Bi0.2O4.7 | 35
Ba2Tb2Co4O11 | 279
Ba2UFeO6 | 120
Ba2W0.386Re0.807Fe0.807O6 | 338
Ba2W0.5Mo0.5FeO6 | 269
Ba2WFeO6 | 340
Ba2WMnO6 | 45
Ba3Cu2EuGa2Si19 | 4
Ba3Cu2EuSi21 | 5
Ba3Fe24Co2O41 | 683
Ba3ReFe2O9 | 243
Ba4Co0.4Ir2.6O10 | 100
Ba4NdRu3O12 | 11
Ba4Sr2La2Co4O15 | 227
Ba5Co4IrO14.15 | 18
Ba5TiCo4O14 | 30
Ba14MnSb11 | 20
BeCu4Gd | 56
BeCu4Ho | 8
BeCu4Nd | 24
BeCu4Sm | 54
BeCu4Tb | 29
BeDyGe | 21
BeErSi | 6
BeEuSi | 50
BeGdGe | 70.5
BeGdSi | 65
BeHoGe | 14.5
BeNdGe | 29.5
BeNdSi | 19
BeNd2Fe13B | 565
BeNd2Fe16 | 285
BePrGe | 25
BePrSi | 19
BePr2Fe16 | 266.5
BeSmGe | 55
BeSmSi | 50
BeTbGe | 40
BeTbSi | 40
Be2Fe0.9Co0.1 | 850
Be2Y2Fe15 | 175
Be3Dy2Fe14 | 255
Be3Gd2Fe14 | 388
Be3Tb2Fe14 | 296
Be12Cr | 45
Ca0.01CuY0.99O2.66 | 85
Ca0.1Hg0.2La0.7MnO3 | 254.28
Ca0.1Hg0.2La0.7MnO3 | 254.28
Ca0.15La0.5Y0.35MnO3 | 265
Ca0.15Sc0.85Co2 | 206
Ca0.2Sc0.1Pr0.8Mn0.9O3 | 95
Ca0.221Mg0.33La0.449Mn0.67O2.34 | 228
Ca0.25Cu0.75MnO3 | 179
Ca0.3Gd0.7Cr0.2Mn0.8O3 | 100
Ca0.3Gd0.7Mn0.95Fe0.05O3 | 65
Ca0.3La0.2Pr0.5CoO3 | 135
Ca0.3La0.21Nd0.49CoO3 | 125
Ca0.3La0.4Dy0.3CoO3 | 55
Ca0.3La0.4Gd0.3CoO3 | 80
Ca0.3La0.42Pr0.28MnO3 | 188
Ca0.3La0.5Gd0.2CoO3 | 135
Ca0.3La0.5Nd0.2CoO3 | 150
Ca0.3La0.5Pr0.2CoO3 | 150
Ca0.3La0.58Dy0.12Mn0.97Fe0.03O3 | 76
Ca0.3La0.6Dy0.1CoO3 | 130
Ca0.3La0.7CoO3 | 102
Ca0.3La0.7CoO3 | 104
Ca0.3La0.7Mn0.97Ru0.03O3 | 254
Ca0.3La0.7Ti0.05Mn0.95O3 | 204
Ca0.3La0.7Zr0.03Mn0.97O3 | 219
Ca0.3Nd0.7CoO3 | 20
Ca0.3Pr0.7Mn0.9Ni0.1O3 | 147
Ca0.3Sm0.7Mn0.95Fe0.05O3 | 71
Ca0.314Mg0.05La0.636Mn0.95O2.9 | 197
Ca0.33Cu0.15La0.67Mn0.85O3 | 250
Ca0.33Cu0.2La0.67Mn0.8O3 | 250
Ca0.33La0.46Sm0.21MnO3 | 50
Ca0.33La0.6Lu0.07MnO3 | 220
Ca0.33La0.64Ho0.03MnO3 | 177
Ca0.33La0.67Hf0.012Mn0.988O3 | 218
Ca0.33La0.67Mn0.95Si0.05O3 | 272
Ca0.33La0.67MnNO3 | 188
Ca0.33La0.67Zr0.01Mn0.99O3 | 230
Ca0.33Pr0.22Sm0.45MnO3 | 40
Ca0.333La0.600Mn0.90O2.70F0.20 | 260.6
Ca0.35La0.455Pr0.195Cr0.05Mn0.95O3 | 172
Ca0.35La0.455Pr0.195Cr0.05Mn0.95O3 | 150
Ca0.35La0.455Pr0.195Mn0.95Fe0.05O3 | 66
Ca0.35La0.455Pr0.195Mn0.95Ga0.05O3 | 187
Ca0.35La0.455Pr0.195Mn0.98Ru0.02O3 | 197
Ca0.35La0.455Pr0.195Mn0.98Ru0.02O3 | 200
Ca0.35La0.55MnBi0.10O3 | 181
Ca0.35Pr0.65Mn0.96Ir0.04O3 | 110
Ca0.35Pr0.65Mn0.96Ru0.04O3 | 183
Ca0.35Pr0.65Mn0.96Ru0.04O3 | 255
Ca0.4La0.6Mn0.5Al0.5O3 | 200
Ca0.4Mg0.6Mn6Sn6 | 258
Ca0.4Pr0.6Mn0.96Ga0.04O3 | 80
Ca0.4Zn0.1La0.5MnO3 | 227
Ca0.5Cr0.12Mn0.88Bi0.5O3 | 72.6
Ca0.5Eu0.5MnO3 | 120
Ca0.5Eu0.5MnO3 | 40
Ca0.5La0.25Nd0.25MnO3 | 210
Ca0.5La0.5CrO3 | 180
Ca0.5La0.5Mn0.5Ru0.5O3 | 200
Ca0.5La0.5Mn0.5Ru0.5O3 | 253
Ca0.5La0.5Mn0.99Ga0.01O3 | 125
Ca0.5La0.5MnO3 | 230
Ca0.5La0.5Ta0.5Mn0.5O3 | 150
Ca0.5La0.5Ti0.1Mn0.9O3 | 112
Ca0.5La0.5Ti0.5Mn0.5O3 | 133.5
Ca0.5Pr0.5Cr0.03Mn0.97O3 | 130
Ca0.5Pr0.5Fe0.15Co0.85O2.93 | 78
Ca0.5Y0.5TiO3 | 14
Ca0.6La0.4Re0.5Fe0.5O3 | 330
Ca0.7La1.3Mn2O5 | 106
Ca0.75La0.25Mn0.5Ir0.5O3 | 140
Ca0.8Y1.7Gd0.5V0.4Mn0.05Fe3.45Al0.4In0.7O12 | 325
Ca0.8Y1.7Gd0.5V0.4Mn0.05Fe4.15Al0.4O12 | 476
Ca0.875Ce0.125Cr0.05Mn0.95O3 | 93
Ca0.875Ce0.125Mn0.95Ga0.05O3 | 144
Ca0.9Ce0.1Mn0.95Ru0.05O3 | 142
Ca0.949La0.051Mn2Sb2 | 210
CaC0.1O0.9 | 28
CaCoO3 | 15
CaCr0.5Mo0.5O3 | 125
CaCu2Ce0.225Nd2.16O6.69 | 150
CaCu3Fe4O12 | 210
CaCu3Mn2Ru2O12 | 40
CaCu3Mn3.96Sn0.04O12 | 337
CaCu3Sn4O12 | 10
CaEuCrO4 | 160
CaEuRuH6 | 15
CaEu13MnSb11 | 94
CaFeNiAs2 | 46.5
CaFe2O4 | 160
CaFe11Co0.5Ir0.5O19 | 687
CaIr0.5Rh0.5O3 | 40
CaMn0.5Ni0.5Ge | 135
CaMn2Sb2 | 210
CaMo0.02Ru0.98O3 | 18.7
CaMo0.1Mn0.9O3 | 106
CaN | 300
CaN | 300
CaNi3(P2O7)2 | 15.8
CaRuO3 | 18.7
CaSmCrO4 | 150
CaTi0.5Mn0.5O3 | 95
CaTi0.5Ru0.5O3 | 34
CaV0.04Mn0.96O3 | 102
CaZr0.2Ru0.8O3 | 35
Ca1.33Er0.67Pt3Sn5 | 4.8
Ca1.6La0.4ReFeO6 | 555
Ca1.6La1.2Sm0.2Mn2O7 | 128
Ca2Co2.62O6.24 | 15
Ca2CrReO6 | 360
Ca2CrSbO6 | 13
Ca2Cu2NdRuO8 | 49
Ca2Cu2PrRuO8 | 47
Ca2LaCo3O7.1 | 160
Ca2LaMn2O7 | 135
Ca2MnReO6 | 110
Ca2MoFe0.7Co0.3O6 | 310
Ca2MoFeO6 | 345
Ca2Os2O7 | 327
Ca2ReCoO6 | 130
Ca2ReNiO6 | 140
Ca2WMnO6 | 45
Ca2.5La0.5Co2Bi2O9 | 172
Ca2.5Sm0.5Co2O6 | 12
Ca2.70Eu0.30Co2O6 | 15
Ca2.7Ho0.3Co2O6 | 13
Ca2.70Lu0.30Co2O6 | 20
Ca2.70Nd0.30Co2O6 | 14
Ca2.70Pr0.30Co2O6 | 14
Ca2.70Tb0.30Co2O6 | 14
Ca3CoIrO6 | 100
Ca3CoRhO6 | 90
Ca3Cu3(PO4)4 | 0.8
Ca3Fe0.4Co1.6O6 | 5
Ca4Mn3O10 | 115
Ca4Nb0.2Mn2.8O10 | 86
Ca4Ta0.3Mn2.7O10 | 70
Ca14MnBi11 | 55
Ca18.6Zn36Eu2.4Ni2 | 25
Cd0.3La0.7Mn0.9Co0.1O3 | 135
Cd0.3La0.7Mn0.9Fe0.1O3 | 100
Cd0.3La0.7Mn0.9Ni0.1O3 | 140
Cd0.3Mn0.1Fe1.8Ni0.8O4 | 720
Cd0.3Nd0.7Mn0.9Co0.1O3 | 90
Cd0.3Nd0.7Mn0.9Ni0.1O3 | 90
Cd0.40Fe1.90Co0.65Si0.05O4 | 541
Cd0.40Ti0.05Fe1.90Co0.65O4 | 506
Cd0.5Cr2Fe0.5S4 | 147
Cd0.5Cr2In0.5Se4 | 125
Cd0.6Cr2Mn0.4Se4 | 135
Cd0.75Cr2Sb0.25Se4 | 111.8
Cd0.8GdRu0.2 | 63.6
Cd0.8La0.2RuO3 | 37
Cd0.83Ce0.13Cr2Se4 | 130.24
Cd0.9Mn0.1Sb | 536
Cd0.976Mn0.024GeAs2 | 345
CdCeSb2 | 2.8
CdCe | 16.5
CdCr1.8Sn0.2Se4 | 115
CdCr1.94Ga0.06Se4 | 130
CdCr2Se4 | 125
CdGdPd | 62.5
CdHo | 57.2
CdHo4Rh | 24
CdNd2Pd2 | 23.7
CdS | 300
CdSe | 300
CdTi0.5Cr1.5Se4 | 129
CdTm | 8.55
CdVO3 | 24
Cd2EuAs2 | 16
Cd2EuSb2 | 12
Cd4Ce23Ru7 | 3.6
CdDyAl2 | 87.6
CdErAl2 | 20.6
CdGdAl2 | 168
CdHoAl2 | 35
CdNdAl2 | 76.4
CdPrAl2 | 33.1
CdSmAl2 | 120
CdTbAl2 | 111
Ce0.05Eu0.95CoO3 | 1.8
Ce0.086MnBi | 370
Ce0.1Mn2Bi0.9O5 | 46
Ce0.1Pr0.3Nd1.6Cr0.12Fe11.88Co2B | 703
Ce0.1Pr0.3Nd1.6Fe11.85Co2Al0.15B | 710
Ce0.1Pr0.3Nd1.6Fe11.88Co2Si0.12B | 718
Ce0.1Pr0.3Nd1.6Ta0.12Fe11.88Co2B | 702
Ce0.1Pr0.3Nd1.6W0.12Fe11.88Co2B | 707
Ce0.2Gd0.8 | 160
Ce0.28Fe2.40Si0.32B | 475
Ce0.4Gd0.6Co2 | 342
Ce0.4Gd0.6Rh2 | 16
Ce0.4Lu1.6Fe17H0.4 | 300
Ce0.4Pr0.2Tb0.4Fe2 | 517
Ce0.4Sm0.6Mn2Ge2 | 336
Ce0.5Gd0.5Mn2Ge2 | 461
Ce0.5Nd0.5Ni5 | 3.5
Ce0.5Pr0.5Fe2 | 415
Ce0.5Pr1.5Fe17 | 264
Ce0.5Sm0.5Fe2 | 601
Ce0.5Sm0.5TiFe11 | 552
Ce0.73Ho0.27Ru2 | 1.72
Ce0.75Er0.25Fe2 | 319
Ce0.8Hf0.2Co5 | 846
Ce0.8Sm1.2Fe17N2.7 | 726
Ce0.8Sm1.2Fe17 | 293
Ce0.8Zr0.2Co5 | 809
Ce0.85Dy1.15Fe17 | 273
Ce0.85U0.15Fe1.9Al0.1 | 175
Ce0.9Nd0.1Ni0.8Pt0.2 | 9.8
Ce0.9Ni0.1O1.9 | 632
Ce0.9Pr0.1Ni0.8Pt0.2 | 10.2
CeAlSi | 7.1
CeAl1.5Si0.5 | 6.35
CeAl1.62Ge0.38 | 6.15
CeBC | 6
CeBiS2O0.5F0.5 | 5
CeCo0.1Pd0.9 | 7.3
CeCo0.5Ge1.5 | 10
CeCoAsO | 76
CeCoGe | 6.1
CeCoPO | 75
CeCoSn0.4Sb2.6 | 2
CeCo3Ga2 | 210
CeCo3H4 | 80
CeCo4Al | 370
CeCo8.6Ga4.4 | 150
CeCr2Fe10N0.8 | 685
CeD3 | 3.7
CeD3 | 4.5
CeErFe14B | 510
CeFe0.25Ru0.75PO | 15
CeFeAs0.6P0.4O | 2
CeFeCo3Ga | 423
CeFePO0.95F0.05 | 2.5
CeFe1.9Al0.1 | 175
CeFe2Co2B | 300
CeFe2Ge2 | 605
CeFe5.4Ga6.6 | 380
CeFe8.5Ge3.5 | 918
CeFe9Si2CH | 436
CeFe10.4Si2.6 | 209
CeGa1.5Si0.5 | 2.3
CeGa2D0.6 | 6
CeGe0.66Si0.92 | 9
CeGe | 9
CeGe1.4Si0.6 | 9.4
CeGe1.75 | 7
CeIr0.1Pd0.9 | 6.6
CeIr3B2 | 41
CeMn0.5Fe1.5 | 205
CeMnNi4 | 140
CeMnNi4 | 130
CeMn2GeSi | 310
CeMn2.4Ni2.6 | 131
CeMo1.5Fe10.5H | 460
CeNi0.8Pt0.2 | 8.8
CeNiAlH1.9 | 3.6
CeNiAsO | 10
CeNiIn2 | 3.4
CeNiSb2 | 7
CePd0.5Ge1.5 | 3
CePdIn2 | 10.6
CePd1.5Al5.5 | 2.8
CePd2Ga2 | 4.2
CePd2Ga3 | 6.6
CePd2Si | 2.3
CePt0.1Pd0.9 | 6.6
CePt0.75Ga3.25 | 4
CePtAlH1.1 | 11.6
CePtGe2 | 3.77
CeRhSb | 17
CeRhSn2 | 4
CeRhSn3 | 1
CeRh3SiB | 19
CeRu2GeSi | 10
CeRu2 | 4.6
CeSb | 16
CeSmZr0.6Co16.4 | 1108
CeSn0.75Sb2 | 3.5
CeTiFe11H0.87 | 542
CeTiFe11N | 710
CeTiGe3 | 14
Ce1.12Fe4B4 | 0.3
Ce1.56Cr2.60Fe8.84 | 433
Ce1.9Zr0.1Fe14B | 434
Ce2Co7H7 | 233
Ce2Co7 | 50
Ce2Co12P7 | 48
Ce2Co15Al2 | 910
Ce2Co15.1Si1.9 | 838
Ce2Co17 | 1090
Ce2Fe8.5Al8.5 | 318
Ce2Fe15Ga2 | 359
Ce2Fe15Si2H3.5 | 460
Ce2Fe16GaH5 | 484
Ce2Fe17CN | 721
Ce2IrGe3 | 3.5
Ce2MnFe16D | 258
Ce2MnFe16H2 | 206
Ce2Mn2.9Co14.1 | 772
Ce2NiAl5.77Ge2.64 | 4
Ce2Pd2.06Sn0.94 | 3
Ce2RuGe2 | 10.9
Ce2Si2.7 | 35
Ce2TiCo16 | 920
Ce2ZrCo16 | 1032
Ce2.13Co14.2B0.71 | 1081
Ce2.22Pd1.85In0.78 | 4
Ce3CoGe2 | 7
Ce3Mo1.5Fe27.5N4 | 661
Ce3Pd5 | 1.5
Ce3RhSi3 | 4.4
Ce3Rh2Ga2 | 3.5
Ce3Sn | 5
Ce3Ti1.5Fe27.5 | 322
Ce4Bi3 | 3.5
Ce4Sb3 | 5
Ce5B2C6.2 | 7
Ce5Co4Ge13 | 7
Ce5Ge3.5Si0.5 | 11.5
Ce5Ir2In4 | 7.1
Ce5Si3N9 | 3
Ce5Sn3 | 12
Ce5Sn4 | 10
Ce7Pt3 | 7
Ce9Ge14 | 6
Ce10B9C12 | 5
Ce11In6Ge4 | 7.5
Ce12Fe57.5As41 | 95
Ce12Pt7In | 5
CmAs | 88
CmN | 109
CmP | 73
CmSb | 162
Co0.02In1.98O2.99 | 400
Co0.15Ni0.60Pd0.25 | 914
Co0.5Ni0.2Ga0.3 | 270
Co0.5Ni0.5H0.5 | 560
Co0.5Ni0.5(NC2N2)2 | 18
Co0.8Ni0.6Ga0.6 | 160
CoCl2(H2O)2 | 9.5
CoNi0.2Al0.8 | 290
CoNiF6 | 219
CoNi2Sn2S2 | 65
Co(OCN)0.75(OH)1.25(H2O)0.2 | 3
CoRh2Sb | 450
CoRh6B3 | 150
Co2B | 426
Co2(MoO4)(OH)2 | 12
Co3(BO3)2 | 43
Co3Sn2S2 | 178
Cr0.02MnFe0.98As0.53P0.47 | 277
Cr0.025Fe0.76Si0.08B0.135 | 970.1
Cr0.06Fe1.80Ni0.14P | 295
Cr0.06Fe1.94P | 180
Cr0.1Fe0.8Si0.1 | 576
Cr0.1FeGa0.9O3 | 220
Cr0.1Fe2.9B | 643
Cr0.1In1.9O3 | 310
Cr0.20Fe0.20Co0.20Ni0.20Pd0.20 | 440
Cr0.20Fe1.72NiGa0.08O4 | 410
Cr0.222Mn0.778 | 86.2
Cr0.25Fe0.5Ga0.25 | 353
Cr0.293Fe0.468Co0.239 | 325
Cr0.3Fe0.4Al0.3 | 316
Cr0.37Mn0.63As0.9P0.1 | 235
Cr0.5CoAl0.5 | 333
Cr0.5Fe0.9Ru0.1Si0.5 | 580
Cr0.5FeAl0.5 | 274
Cr0.5Mn0.5As | 234
Cr0.5Mn0.5Pt3 | 343
Cr0.5MnFeAl0.5O4 | 475
Cr0.6Fe0.4Co2Al | 850
Cr0.65Te0.875Se0.125 | 104
Cr0.67Co(CN)4(H2O)2 | 21
Cr0.67Fe(CN)4(H2O)2 | 12
Cr0.67Mn(CN)4(H2O)4 | 74
Cr0.67Ni(CN)4(H2O)2 | 28
Cr0.67Ni(CN)4(H2O)3.33 | 13
Cr0.67Te | 220
Cr0.77Mn0.09S | 302
Cr0.78Al0.22 | 348
Cr0.83Te | 350
Cr0.85Ni0.15Te | 338
Cr0.89Fe0.11Te | 220
CrBi2O6 | 123
CrCoGaO4 | 65
CrCo2Si | 747
CrFe0.5CoGa0.5O4 | 225
CrFeCoAl | 936
CrFe2Ga | 390
CrFe2O4 | 407
CrGeTe3 | 61
CrMnInS4 | 51
CrN | 273
Cr(NO3)3(CON2H4)4(H2O)2 | 0.37
CrNiGaO4 | 25
CrNi2Al | 140
CrPdAs | 45
CrRuAs | 164
CrRuAs | 164
CrSb0.5Te0.5 | 250
CrSbS3 | 106
CrSbSe3 | 110
CrSb2 | 160
CrSe0.5S0.5 | 40
CrSiTe3 | 32.9
CrTe | 247
Cr2Co0.02Ni0.98O4 | 86
Cr2Fe0.5Ni0.5S4 | 210
Cr2Mn0.5Fe0.5S4 | 130
Cr2MnAs | 250
Cr2MnBi | 320
Cr2MnP | 240
Cr2MnS4 | 66
Cr2MnSb | 342
Cr2(NCN)3 | 180
Cr2NiO4 | 65
Cr2NiO4 | 74
Cr2O3 | 307.7
Cr2PbS4 | 138
Cr2PbSe4 | 194
Cr2.02Mn0.98B4 | 460
Cr2.72Te3Se | 72
Cr2.8Co0.2Si | 320
Cr2.85Co0.15Te4 | 300
Cr3As2 | 213
Cr3(PO4)2 | 29
Cr3Se4 | 70
Cr5.48Te5Se3 | 120
Cr11Ge19 | 88
CrAl0.35Ga0.65N | 350
Cs0.35Zn0.30Mn0.05Fe2.30O4 | 399
Cs0.50Mn0.05Fe2.45O4 | 698
CsCr5Te8 | 125
CsGd(MoO4)2 | 0.448
CsMnF4 | 8.8
CsMnF4 | 4
CsMn2(CN)6(H2O)0.5 | 31
Cs2AgF4 | 13.95
Cs2NaDyCl6 | 0.021
Cs2NaErCl6 | 0.05
Cs2NaGdCl6 | 0.035
Cu0.003Fe0.997 | 925
Cu0.01La0.86Mn0.91Pb0.14O3 | 287
Cu0.01Nb0.03Fe0.515Co0.220Si0.135B0.09 | 1003
Cu0.01Zr0.035Nb0.035Fe0.588Co0.252B0.08 | 1323
Cu0.02La0.35Pr0.35Mn0.98Pb0.3O3 | 300
Cu0.03Gd5Ge1.985Si1.985 | 296
Cu0.05Cd0.76Cr2Fe0.19S4 | 124
Cu0.05Mn0.09Fe0.86 | 956
Cu0.1MnSb | 590
Cu0.11Mn0.89CoGe | 249
Cu0.11Mn0.89CoGe | 321
Cu0.125Co0.125Pt0.75 | 185
Cu0.125Fe0.125Pd0.75 | 250
Cu0.13Nd1.04Ti1.04Fe10.79 | 553
Cu0.15Mn0.02Fe1.9Co0.25Ni0.6O4 | 859
Cu0.2Cd0.8Cr2S4 | 81
Cu0.2CeSi1.8 | 6.5
Cu0.2GdCo1.8 | 384
Cu0.2GdNi0.8 | 68
Cu0.2Mn0.02Fe1.9Ni0.8O4 | 900
Cu0.2Mn1.28Fe0.02Sb | 450
Cu0.2Ni0.75Al0.05 | 175
Cu0.2TbCo1.8 | 235
Cu0.25Mn0.75Ni2Ga | 333
Cu0.25Zn0.25La0.1Fe1.9Ni0.5O4 | 463
Cu0.27Mn0.71Fe0.02Ni2Ga | 302
Cu0.3GdGa0.7 | 190
Cu0.3Mn0.7Ni2Ga0.95Ge0.05 | 326
Cu0.398Ni0.55Sn0.052 | 256
Cu0.4Cr2Fe0.4Ni0.2S4 | 290
Cu0.4Cr2Mn0.2Fe0.4S4 | 310
Cu0.4ErFe1.6 | 465
Cu0.4Fe0.6Al | 133
Cu0.4PrGe1.5 | 13.4
Cu0.483Au0.507Fe0.01 | 10.6
Cu0.5CeMn1.5Ge2 | 235
Cu0.5CeSi1.5 | 15
Cu0.5Co0.5Pt3 | 190
Cu0.5Cr2Co0.5S4 | 293
Cu0.5Cr2Co0.5SeS3 | 270
Cu0.5Cr2Fe0.5S4 | 340
Cu0.5Cr2Fe0.5Se4 | 318
Cu0.5Cr2Mn0.5S4 | 386
Cu0.5EuSi1.5 | 34
Cu0.5Fe0.5Pt | 608
Cu0.5Fe0.5Pt3 | 185
Cu0.5Fe1.7Co0.5Ga0.3O4 | 429
Cu0.5GdMn1.5Ge2 | 239
Cu0.5Gd2Fe13.5C | 623
Cu0.5MnPd1.5In | 170
Cu0.5Mn2Co0.5O4 | 115
Cu0.5NdMn1.5Ge2 | 237
Cu0.5PrMn1.5Ge2 | 238
Cu0.5PrMn1.5Si2 | 150
Cu0.5PrNi0.5Al | 4
Cu0.5SmMn1.5Ge2 | 228
Cu0.5Zn0.25Ni0.25 | 275
Cu0.5Zn0.5FeGaO4 | 373
Cu0.5Zn0.5GdSi | 195
Cu0.5Zn0.5(SeO3) | 31
Cu0.58ZrMn1.42H3.5 | 153
Cu0.62Sm0.78Co4.82 | 868.9
Cu0.668Cr1.968Ga0.394Se4 | 225
Cu0.7MnCo0.3Sb | 425
Cu0.78Pr0.78Hf0.16Co4.50 | 623.2
Cu0.8Ti0.2Fe2O4 | 623
Cu0.90Mn0.05GaSe2 | 80
Cu0.94Pr2HfCo15.1 | 840
Cu0.94Pr2TiCo15.1 | 914.7
Cu0.94Pr2ZrCo15.1 | 934.7
Cu0.9725Mn0.0075Al0.02O | 82
Cu0.985GdGa0.015 | 76
CuCe0.15Gd1.85O4 | 162
CuCeAl3 | 4
CuCeFe | 210
CuCeMnSi2 | 120
CuCe2Ge6 | 19
CuCo(P2O7) | 34
CuCr0.67(CN)4(H2O)2 | 68
CuCrFeO4 | 490
CuCrFeO4 | 515
CuCr1.38In0.62Se4 | 335
CuCr2O4 | 130
CuCr4GaSe8 | 389
CuCr4InSe8 | 360
CuErNi4 | 10.8
CuErSb2 | 4
CuEuLuS3 | 5.4
CuEu2S3 | 3.4
CuFe0.67(CN)4(H2O)1.9 | 17.9
CuFeAlO4 | 485
CuFeGaO4 | 525
CuFeInO4 | 70
CuFeSb | 375
CuFe2Al | 875
CuFe2Ga | 798
CuGdAl | 145
CuGdSi | 49
CuGeO3 | 10
CuHoAl | 23
CuHo | 13.5
CuLa0.8Fe1.2O4 | 653
CuLa2IrO6 | 70
CuLa2RuO6 | 16
CuMnCoSn | 662
CuMnGaO4 | 21
CuMn(P2O7) | 12
CuMn1.32CoAl0.68 | 546
CuMn2O4 | 90
CuMn2O4 | 25
CuMn6BiO12 | 340
CuNdAl | 25
CuNdO2 | 0.72
CuNd6Fe13 | 335
CuPdF6 | 10
CuPrAl | 36
CuPrGa3 | 6.5
CuPrSb2 | 5
CuPrSi | 14
CuPr2Fe13B | 573
CuPr6Fe13 | 295
CuPtF6 | 10
CuSmAl3 | 35
CuSm2YbS5 | 5.9
CuTbSi | 47
CuTl(CO3)(OH) | 4.8
CuTmNi4 | 5.4
CuTmSi | 9
CuUGe | 68
CuYEuS3 | 4.5
CuYFe | 381
Cu1.06UCr0.94Si2 | 102
Cu1.1Ho2Co15.9 | 34
Cu1.12Nd2Co12.88B | 964
Cu1.4CePd0.6Al3 | 1.8
Cu1.4TmNi0.6 | 2.7
Cu1.49UMn0.51Si2 | 145
Cu1.5Er2Fe12.5B | 565
Cu1.5Gd2Fe12.5B | 680
Cu1.5NdGa2.5 | 5.5
Cu1.5PrCo3.5 | 310
Cu2CdCe2 | 2
Cu2Dy2In | 45.5
Cu2ErCo3.5 | 543
Cu2Er2In | 37
Cu2Fe(CN)6(H2O)10 | 3.2
Cu2Fe(CN)6 | 21.8
Cu2GdAl3 | 20
Cu2Gd2In | 85.5
Cu2HoH3.04 | 10
Cu2Ho | 10
Cu2Ho2In | 26.7
Cu2MnIn | 575
Cu2NpSi2 | 41
Cu2PrSi2 | 100
Cu2(SeO3)O | 59.5
Cu2Tb2In | 81
Cu2TmSi2 | 6
Cu2Tm2In | 29.5
Cu2UAs2 | 140
Cu2U3Sb3 | 110
Cu2YbSi2 | 2
Cu2Zn3Ce | 5
Cu2.35HoNi2.65 | 6.9
Cu2.5YCo2.5 | 682
Cu2.64NdMn3.34Fe1.02O11.9 | 319
Cu2.66NdCr0.45Mn3.89O11.8 | 369
Cu3Bi(SeO3)2ClO2 | 24
Cu3CeMn3FeO12 | 357
Cu3Ce3Sb4 | 11.3
Cu3Ce3Sb4 | 10
Cu3DyMn3FeO12 | 326
Cu3DyMn4O12 | 400
Cu3ErMn3FeO12 | 332
Cu3ErMn4O12 | 405
Cu3HoMn3FeO12 | 328
Cu3HoMn4O12 | 405
Cu3LaMn3FeO12 | 312
Cu3LuMn3FeO12 | 337
Cu3LuMn4O12 | 398
Cu3Mn4BiO12 | 350
Cu3NdPd2 | 12
Cu3NdTi3FeO12 | 14
Cu3PrMn3FeO12 | 301
Cu3PrMn4O12 | 297
Cu3TbMn3FeO12 | 321
Cu3ThMn2Fe2O12 | 200
Cu3TmMn3FeO12 | 330
Cu3YMn3FeO12 | 330
Cu3YMn4O12 | 401
Cu3YbMn3FeO12 | 351
Cu3.5SmAl1.5 | 12
Cu4Cr6Sn2Se15 | 294
Cu4EuAs2 | 35
Cu4EuPd | 24.5
Cu4GdPd | 110
Cu4MnIn | 540
Cu4PrPd | 5
Cu4SmPd | 28
Cu4TbPd | 76
Cu4Te5Cl4O12 | 13.6
Cu4Y0.1Yb0.9In | 2.3
Cu5Ce | 7.1
Cu5Tb | 40
Cu5UFeAl6 | 370
Cu5USn | 53
Cu5.15CeMn0.85 | 50
Cu6Ce | 0.0017
Cu6Gd | 20
Cu6Pr | 0.00215
Cu7Mn25Fe3Al40Ge25 | 100
Cu9EuSn4 | 10.5
Cu9NdSn4 | 15
Cu9PrSn4 | 10.5
Cu13CrGe3S16 | 145
Dy0.5Er0.5Co2 | 85
Dy0.5Ho0.5Ni2B2C | 7.9
Dy0.75Mn0.75Ni1.5 | 94
Dy(BrO3)3(H2O)9 | 0.17
DyC0.33 | 216
DyCoAl | 47
DyCoNi | 67
DyCo1.5Al0.5 | 166
DyCo2H3.7 | 75
DyCo2 | 142
DyCo2.33Al0.67 | 727
DyCo3 | 450
DyCo3.9Si1.1 | 360
DyCo4Al | 618
DyCr(CN)6(H2O)4 | 5
DyCrMn5Ge6 | 110
Dy(CrO4) | 23
DyCr3Si2C | 13
DyCr6Ge6 | 3
DyF3 | 2.55
DyFe0.5Al1.5 | 58
DyFe0.7Co1.1B0.2 | 546
DyFe(CN)6(D2O)4 | 3.7
DyFe(CN)6(H2O)4 | 2.8
DyFeO3 | 650
DyFeSi | 110
DyFe1.5Co2.5Ga | 393
DyFe1.5Ni1.5 | 440
DyFe1.6Si0.4 | 455
DyFe2Co2B | 650
DyFe2Si2 | 753
DyFe5.9Ga6.1 | 520
DyFe5.9Ga6.1 | 450
DyFe6Ni4Si2 | 578
DyFe8.5Ge3.5 | 910
DyFe10CoSiN0.42 | 723
DyFe10Si2C0.3 | 601
DyGa0.995Sn0.005 | 114
DyH3 | 10.7
DyMn0.5Fe0.5O3 | 530
DyMnB4 | 22
DyMnFeO5 | 178
DyMnFe | 341
DyMn2 | 45
DyMn6Ge6 | 423
DyMo2Co10 | 600
DyMo6S8 | 0.4
DyMo10.5Fe1.5N | 590
DyNb0.7Fe9.04Ni2.26 | 623
DyNi0.45Al1.55 | 42
DyNiBC | 15.7
DyNiIn | 30
DyNi3 | 69
DyNi4B | 15
DyNi4Ga | 12
DyNi4.2Si0.8 | 15.6
Dy(OH)3 | 3.48
DyOs2 | 16
DyPdGa | 20
DyPd3 | 2
DyPtGa | 15
DyPt | 23
DyPt4In4 | 5
DyRh | 3.8
DyRuB4 | 9.05
DyRuGe | 26
DyRu2 | 30
DyRu3B2 | 50
DyRu4B4 | 2.65
DySb | 11
DySi0.15B1.85 | 49
DyTa0.7Fe11.3C | 728
DyTa0.7Fe11.3H | 597
DyTiFe5Co6 | 636
DyTmFe14B | 561.4
DyV2Co10 | 840
DyV2Fe5Co5 | 780
DyW0.7Fe11.3 | 533
DyYbMn2O7 | 42
Dy1.78V0.71Co16.6 | 1063
Dy1.78V0.71Fe3.30Co13.21 | 1043
Dy1.9Zr0.1Fe14B | 588
Dy2Al3Si2 | 11.8
Dy2CoSi2 | 135
Dy2Co2Al | 68
Dy2Co2I | 64
Dy2Co3Al9 | 13
Dy2Co7B3 | 340
Dy2Co12P7 | 152
Dy2Co15.5Si1.5 | 938
Dy2Fe6Co8B | 820
Dy2Fe8.5Co8.5 | 1030
Dy2Fe13.16Si0.84B | 610
Dy2Fe13.6Si3.4 | 491
Dy2Fe14B0.5C0.5 | 568
Dy2Fe14BH5 | 638
Dy2Fe14Ga3C2 | 460
Dy2Fe15Al2CN | 678
Dy2Fe15Al2C | 485
Dy2Fe15Co2CN | 903
Dy2Fe15Co2C | 663
Dy2Fe15Si2CN | 573
Dy2Fe16Ga | 460
Dy2Fe17CN | 803
Dy2MnNiO6 | 93
Dy2MnRuO7 | 69
Dy2Mn3Si5 | 76
Dy2Mn3.4Fe13.6 | 434
Dy2Nb2Fe15CN | 750
Dy2Nb2Fe15C | 432
Dy2NiGe6 | 25
Dy2Ni7 | 81
Dy2Ni17 | 170
Dy2Pt | 66
Dy2RuGe2 | 61.8
Dy2Ru2O7 | 1.85
Dy2Sn1.5Sb0.5O7.25 | 2
Dy3Cr1.3Fe22.16Co5.54 | 690
Dy3Fe5O12 | 16
Dy3In | 138
Dy3Mn1.3Fe22.16Co5.54 | 690
Dy3Mo1.5Fe27.5N4 | 693
Dy3Pd2 | 27
Dy3Rh2 | 18
Dy3Ru2C5 | 22
Dy3Ti1.3Fe22.16Co5.54 | 690
Dy3Ti1.3Fe27.7 | 434
Dy3V1.2Fe25.02Co2.78 | 690
Dy3.75Re6Al30.59 | 14
Dy4Co3Ga16 | 17.5
Dy4IrAl | 8.5
Dy4Ir13Si9 | 4
Dy5B2C5 | 30
Dy5B2C6 | 20.8
Dy5Bi3 | 50
Dy5Ni0.66Bi2.34 | 66
Dy5NiSb2 | 52
Dy5Sb3 | 86
Dy5Si3B | 120
Dy5Si3 | 120
Dy5Si4 | 140
Dy6CoTe2 | 125
Dy6FeBi2 | 130
Dy6FeSb2 | 143.4
Dy6FeTe2 | 135
Dy6Fe16O | 262
Dy6Fe23 | 545
Dy6Mn0.33Fe0.67Bi2 | 228
Dy6MnBi2 | 315
Dy7Co4InGe12 | 30
Dy11In2Ge8 | 76
Dy15B4C14 | 120
Dy15Fe8C25 | 20
Dy15Si9C | 75
Dy117Co57Sn112 | 20
Er0.001Mn0.062Sn0.937Te | 12
Er0.97D0.03 | 24
ErAl0.5Ga1.5 | 2.8
ErAlO3 | 150
ErAl1.75Ga0.25 | 14
ErB2 | 16
ErCo1.94Ge0.06 | 40
ErCo2.85Ni0.15 | 25
ErCo4B | 505
ErCo4Ni6Si2 | 252
ErCo4Si | 350
ErCo10Si2 | 719
ErCo12B6 | 145.1
ErCr(CN)6(H2O)4 | 2.3
ErCrO3 | 133
Er(CrO4) | 15
ErCr6Ge6 | 2.5
ErFe(CN)6(H2O)4 | 2.6
ErFeSi | 22
ErFe2D3.5 | 300
ErFe2D5 | 5
ErFe2H3.85 | 498
ErFe2H5 | 25
ErFe2O4 | 240
ErFe3H3.4 | 300
ErFe4B | 620
ErFe4B4 | 4.03
ErFe4Ge2 | 841
ErFe5P3 | 4
ErFe5.8Ga6.2 | 480
ErFe5.8Ga6.2 | 420
ErFe10Si2C0.3 | 585
ErFe10Si2H | 540
ErFe10Si2N | 623
ErGa0.995Sn0.005 | 65
ErIn3 | 51
ErIr3B2 | 11.9
ErMn1.6Fe0.4 | 34.4
ErMn1.8Ni0.2 | 50
ErMn2D6 | 18
ErMn2Ge2 | 390
ErMn2Si2 | 4.5
ErMn2 | 15
ErMn4Al8 | 0.7
ErMn6Fe6 | 146
ErMn6GaGe5 | 361
ErMoCo10Si | 545
ErMo6S8 | 0.4
ErNb0.65Fe7.945Co3.405 | 827
ErNb0.7Fe9.04Ni2.26 | 643
ErNi0.45Al1.55 | 30
ErNiH3.19 | 12
ErNi2H4.1 | 5.5
ErNi3 | 66
ErNi4Ga | 8
ErNi4Si | 7.4
ErOs2Si2 | 5.1
ErOs2 | 3.4
ErPdIn | 11
ErPd2Ge | 3
ErPd2Si | 2.8
ErPtInD1.3 | 15.5
ErPt | 16
ErRh2 | 6.4
ErRh4B4 | 0.9
ErRh5 | 6
ErRuB4 | 6.5
ErRuSi | 8
ErRu2Si2 | 4.5
ErRu2 | 8
ErRu3B2 | 32
ErRu4B4 | 2.16
ErSi2 | 2.8
ErTa0.7Fe11.3C | 716
ErTa0.7Fe11.3H | 560
ErTi0.85Mo0.15Ge | 63
ErTiFe6Ga5 | 474
ErTiO3 | 42
ErV0.15Fe0.925Co0.925H3.6 | 25
ErV0.4Co1.6 | 33
ErVMoCo10 | 440
ErV2Co10 | 440
ErV2Fe10C0.3 | 575
ErWFe11H0.7 | 523
ErWFe11N0.6 | 663
ErZrSb | 11
Er1.6Yb0.4Fe15Al2 | 368
Er2Co2Al | 33
Er2Co3Al9 | 5
Er2Co6Al19 | 682
Er2Co8.5Ga8.5 | 396
Er2Co12P7 | 146
Er2Fe14Al3N1.2 | 609
Er2Fe14CH1.7 | 556
Er2Fe14Si3 | 461
Er2Fe15Al2C2 | 226
Er2Fe15Si2C2.5 | 475
Er2Fe17C1.5N | 698
Er2In | 46
Er2MnNiO6 | 40
Er2Mn2Fe15 | 303
Er2Mn2O7 | 24
Er2Mn3Fe11C | 415
Er2Mn3Fe14C | 225
Er2Mn5Fe9B | 265
Er2Mo2C3 | 8
Er2Ni7 | 74
Er2RuGe2 | 18.8
Er2TiMnO7 | 25.5
Er2V0.6Fe16.4 | 385
Er2V1.9Co15.1 | 833
Er2Zr0.6Co16.4 | 1170
Er2.1Fe10.5Co4.2Si2.1 | 706
Er3Co | 7
Er3Co4.6Al11 | 903
Er3Co9Al2B4 | 552
Er3Ni2 | 17
Er3Pd2 | 18
Er3Rh2 | 8
Er3VFe28 | 408
Er3.65Re6Al30.7 | 8
Er4Ir13Si9 | 2.2
Er4.33Rh6Sn18.67 | 0.48
Er5B2C5 | 22
Er5B2.4C6.6 | 5.9
Er5CoBi2 | 20
Er5Ge0.5Si3.5 | 29
Er5Ir4Si10 | 2.5
Er5Ni3 | 35
Er5Si3B | 14
Er5Si4 | 36
Er6CoBi2 | 30
Er6FeBi2 | 15
Er6FeSb2 | 21
Er6MnSb2 | 110
Er6Mn23 | 430
Er11In2Ge8 | 24
Er12Fe32O2 | 280
Er15B4C14 | 50
Er15Fe8C25 | 20
Er3Fe27Cr2 | 401
Eu0.01Mn0.13Sn0.86Te | 15.3
Eu0.5Gd4.5Ge4 | 132
Eu0.5Tm0.5Se | 18.5
Eu0.54Co4Sb12 | 10.5
Eu0.63Fe2.4Co1.6Sb12 | 56
Eu0.8Dy0.2TiO3 | 10
Eu0.96Gd0.04O | 170
EuC2 | 22
EuC2 | 15
EuCo2As2 | 29
EuCo2Si2 | 73
EuCr0.5Fe0.5O3 | 333
EuCrO3 | 180
EuCr2S4 | 85
EuCr2Se4 | 155
EuD2 | 16.3
EuDyTi2O7 | 30
EuFeO3 | 595
EuFe4P12 | 99
EuGa2P2 | 30
EuH2 | 18.3
EuIn2P2 | 24
EuIrP | 18.2
EuIr2P2 | 13.4
EuMn0.25Ga2.75 | 320
EuMnO3 | 160
EuMn2Ge2 | 330
EuMn2Sb2 | 600
Eu(N3)2(NH3)8 | 1.6
EuNbNO2 | 6.2
EuNbO3 | 3.9
EuNi2GeSi | 25
EuNi2 | 139
EuNi7.79In5.21 | 2.7
EuNi9In2 | 40
EuOs4Sb12 | 9
EuPdIn2 | 14.5
EuPd3B | 4.35
EuPt4In | 53
EuRhIn | 22
EuRh4B4 | 83
EuRu0.8Pd0.2Sn3 | 6.4
EuRuSn3 | 10.5
EuRu4P12 | 20
EuRu4Sb12 | 4
Eu2GeSe4 | 5.8
Eu2PdSi3 | 40
Eu2SiN3 | 24
Eu2TiO4 | 7.8
Eu3(C70) | 5
Eu3Fe5O12 | 559
Eu3S4 | 3.8
Eu3Ti2O7 | 8
Eu4As2S | 20
Eu4As2Se | 22
Eu4As2Te | 15
Eu4P2S | 24
Eu4P2Se | 22.5
Eu9(C70) | 38
Eu10Ni21As15.5 | 23
Eu13YbMnSb11 | 92
Eu14MnSb11 | 91
Fe0.08Bi1.92Te3 | 12
Fe0.1Co0.9 | 400
Fe0.11Co0.8Ni0.09S2 | 78
Fe0.125Sn0.875O2 | 515
Fe0.154Ru0.23Co0.616 | 80
Fe0.32Co0.32Te | 40
Fe0.33Ru0.33Si0.34 | 770
Fe0.34Pd0.46P0.20 | 205
Fe0.375Ni0.375B0.25 | 680
Fe0.375Pb1.625Sb2Se5 | 300
Fe0.4In1.6O2.9F0.1 | 675
Fe0.4Pd99.5O0.1 | 7
Fe0.48Pb1.52Sb2Se5 | 320
Fe0.5Co0.5Ga | 70
Fe0.5Co0.5Pt3 | 210
Fe0.5CoAl0.5 | 1166
Fe0.5Co1.5Ni0.5Sb0.5O4 | 445
Fe0.5Ni0.5Pt | 578
Fe0.5NiGa0.5 | 845
Fe0.5Pt0.5Sn0.5 | 1010
Fe0.67Co(CN)4(H2O)3.33 | 14
Fe0.67Co(CN)4(H2O)4 | 13.5
Fe0.67Ru0.67B0.66 | 770
Fe0.67Ru0.67Si0.67 | 770
Fe0.7Co0.3 | 1100
Fe0.75Ge0.25 | 820
Fe0.75Si0.2B0.05 | 975
Fe0.8Ru1.2P | 150
Fe0.95Rh1.02Ni0.03 | 675
Fe0.98Rh0.95Pd0.07 | 42
FeB | 598
FeBi(SeO3)3 | 47
Fe(CN)3(H2O)2 | 17.4
FeCl2(H2O)2 | 11.6
FeCo(CN)6 | 14.4
FeCo(C2O4)3(NH3)4(H2O)4 | 14
FeCoCl5 | 8.2
FeCoGaO4 | 698
FeCo2Ga0.5Ge0.5 | 1080
FeF3 | 15.4
FeGaO3 | 50
FeGa2.59Ge0.41 | 75
FeIn2Se4 | 34.6
FeNiF6 | 295
FeNiGaO4 | 600
FeNi1.5(CN)6(H2O)0.5 | 23
FeNi1.5Ge0.5O4 | 695
FeNi1.67Sb0.33O4 | 622
FeNi2(CN)6(H2O)10 | 2.9
FeNi2(CN)6 | 24.9
FeNi3(CN)6(H2O)10 | 23.6
FeP | 215
FePd | 720
FePtSb | 430
FeRh0.8Pd0.2 | 590
FeRhP | 355
FeRhP | 235
FeRhP | 120
FeRh | 500
FeRh2Sb | 510
FeRh6B3 | 240
FeRu2Ge | 450
FeRu2Sn | 593
FeS | 588
FeSb0.05Se0.85 | 105
FeSb2Se4 | 130
FeSe | 105
FeSi0.05Se0.85 | 105
FeSi | 15
FeSn0.2Sb0.8 | 430
Fe1.11Te | 10
Fe1.11Te | 85
Fe1.2Ga0.8 | 933
Fe1.3Al0.6Ga0.1 | 400
Fe1.5Co1.5Ge | 1000
Fe1.5Ga0.5As0.5 | 460
Fe1.54Bi1.88Te0.58O6.87 | 20
Fe1.67Sn | 553
Fe1.90Co1.05Si0.05O4 | 720
Fe2B | 1015
Fe2CoGa | 980
Fe2CoGe | 925
Fe2CoSe4 | 114.8
Fe2CoSi | 1038
Fe2InO4 | 242
Fe2(MoO4)3 | 13
Fe2Ni2N | 692
Fe2O3 | 118.9
Fe2.4Sb0.6Si | 712
Fe2.5Ni77.5Si2B18 | 10.6
Fe2.5Sn0.5O4 | 300
Fe2.6Al1.2B0.2 | 630
Fe2.7Co0.3P | 373
Fe3BO6 | 508
Fe3B | 897
Fe3C0.5N0.5 | 350
Fe3GaC0.5 | 546
Fe3GeTe2 | 220
Fe3Pt | 370
Fe3Si0.2P0.8 | 695
Fe3Si0.5P0.5 | 750
Fe3Sn | 743
Fe3Sn2 | 640
Fe3.292Ge0.708 | 430
Fe3.5In0.5N | 662
Fe5C2 | 521
Fe5SiC | 780
Fe7S8 | 578
Fe7Se8 | 462
Fe11InPbO19 | 625
FeN | 4
FeGaN | 500
Gd0.05Sn0.95O2 | 293
Gd0.10Ho0.81Er0.09Co2 | 88
Gd0.2Tm0.8Co2 | 43
Gd0.25Dy0.75NiBC | 16.5
Gd0.4Dy0.6Ge1.5Si0.5 | 210
Gd0.4Dy0.6TiFe11 | 565
Gd0.4Tb0.6Al2 | 140
Gd0.5Er0.5Al2 | 99
Gd0.5Er0.5Co2 | 114
Gd0.5Ho0.5Co2 | 268
Gd0.5Ho0.5NiIn | 52
Gd0.5Lu0.5Al2 | 142
Gd0.5Tb0.5Co2 | 335
Gd0.5Tb0.5N | 46.2
Gd0.5Tb0.5Ni3 | 100
Gd0.5Tm0.5Mn6Sn6 | 358
Gd0.6Dy0.4Nb0.65Fe11.35N | 737
Gd0.6Dy0.4Nb0.65Fe11.35 | 554
Gd0.6Tb0.4Mn6Ge6 | 470
Gd0.6Yb0.4Ni5 | 18.8
Gd0.62Ti0.30Fe5.51 | 525
Gd0.63Fe4.74Si0.63 | 562
Gd0.67Fe5Si0.67 | 640
Gd0.75Zr0.25Mo2.4Fe8.76 | 497
Gd0.8Tb0.2Mn6Sn6 | 420
Gd0.898Dy0.102C0.02 | 281.7
Gd0.90Yb0.10 | 256
Gd0.95Zr0.05 | 288
Gd0.99Ho0.01Rh2 | 73
GdAl1.75Ge0.25 | 130
GdAl1.75Si0.25 | 118
GdAl1.8Ga0.2 | 158
GdAl1.8Sn0.2 | 134
GdAl4 | 163
GdC0.03 | 290
GdC0.33 | 350
GdCl3 | 2.214
GdCl3 | 2.2
GdCo0.6Ni2.4 | 167
GdCoAsO | 60.5
GdCoC | 16
GdCoNi3B | 100
GdCoSi2 | 828
GdCo1.4Al0.6 | 415
GdCo1.6Ni2.4Al | 310
GdCo1.6Rh0.4 | 90
GdCo2H5 | 157
GdCo5H0.4 | 480
GdCr(CN)6(H2O)4 | 10.2
GdCrSb3 | 88
GdCr3Si2C | 10
GdCr5MnGe6 | 350
GdErFe14B | 603
GdFe0.3Al1.615B0.085 | 105
GdFe0.3Rh1.7 | 193
GdFeAlH1.68 | 90
GdFeCo | 789
GdFeO3 | 667
GdFe1.78Ga0.22 | 633
GdFe2Ge2 | 683
GdFe2H4.3 | 360
GdFe2Si2 | 738
GdFe3 | 725
GdFe4As12 | 56
GdFe4B4 | 20
GdFe5 | 470
GdFe5.8Ga6.2 | 510
GdFe6Ga6 | 510
GdFe6Sn6 | 300
GdFe10Si2C0.3 | 642
GdGa0.5Ge0.5 | 166
GdGa0.995Sn0.005 | 182
GdGa2 | 180
GdHf0.15Ti0.85Ge | 398
GdI2H | 170
GdIrGa | 7.3
GdMn0.3Rh1.7 | 160
GdMn0.5Fe0.5O3 | 540
GdMn0.5Rh0.5O3 | 12
GdMn0.6Co0.4Si | 270
GdMn0.6Fe0.4Si | 335
GdMn0.6In1.4 | 150
GdMnGa | 220
GdMnNi4 | 97
GdMn1.53In0.47 | 220
GdMn1.6Ni0.4 | 110
GdMn2Si2 | 63
GdMo2Co10 | 932
GdNb0.7Fe10.4525Ni0.8475 | 618
GdNiAlH1.35 | 30
GdNiAl | 56
GdNiBC | 14.3
GdNiGa | 30.5
GdNiIn2 | 60.2
GdNi2H3.2 | 8
GdNi2H3.9 | 8
GdNi3Al2 | 20
GdNi3Ga2 | 17.5
GdOs2 | 66
GdP3O9 | 25
GdPd0.2Al1.8 | 145
GdPdAl | 48
GdPdGa | 30
GdPdGe | 28
GdPdH | 40
GdPdSi | 29
GdPdSn | 18
GdPd2Al3 | 30
GdPtGa | 25
GdPtIn | 67.5
GdPt | 66
GdPt2Sn | 20
GdPt4In4 | 50
GdRhSi | 102
GdRh | 19.6
GdRh2 | 80
GdRh3B2 | 93
GdRh3C | 3.5
GdRh3SiB | 62
GdRh4B4 | 5.8
GdRh4B4 | 5.62
GdRh5 | 25
GdRuB4 | 11.8
GdRuC2 | 45
GdRuSi | 85
GdRu3B2 | 10
GdRu4B4 | 4.55
GdSi | 78
GdTi0.2Mn0.8Ge | 200
GdTi0.5Mn0.5Ge | 430
GdTi0.5Mn0.5Si | 372
GdTiFe9Si2 | 571
GdTiO3 | 36
GdTiSb | 268
GdTi2Fe6.3Co2.7 | 398
GdTi2Fe9 | 285
GdV0.6Al1.4 | 105
GdV2Fe10C0.1 | 664
GdZrSb | 37
Gd1.5Dy1.5Al2 | 215
Gd1.5Er0.5Fe17N | 728
Gd1.5Zr0.5Fe17 | 474
Gd1.9Zr0.1Fe14B | 665
Gd2Al0.2In0.8 | 158
Gd2Co2Ga | 76
Gd2Co12P7 | 145
Gd2Co16Ga | 1079
Gd2Cr1.76Co15.24 | 905
Gd2Cr3Fe11B | 514
Gd2Fe8Al9 | 299
Gd2Fe8.5Co8.5 | 1080
Gd2Fe10.63Co4.25Si2.12 | 753
Gd2Fe11Ga6C | 405
Gd2Fe11Ni3B | 689
Gd2Fe13AlB | 610
Gd2Fe13GaB | 672
Gd2Fe13NiC | 672
Gd2Fe13SiC | 620
Gd2Fe14BH4.4 | 698
Gd2Fe14Ga3C2 | 300
Gd2Fe16Co0.5Ga0.5 | 635
Gd2Fe16Si | 535
Gd2Fe17D3 | 557
Gd2Fe17H3 | 630
Gd2MnFe11Co2B | 708
Gd2MnNiO6 | 128
Gd2Mn2Fe12B | 443
Gd2Mn6Fe8C | 129
Gd2Mn6Fe11 | 177
Gd2Mo0.85Fe16.15 | 442
Gd2NiGe6 | 35
Gd2OsC2 | 320
Gd2Pd15B5 | 6.5
Gd2PtSi3 | 24
Gd2Pt | 155
Gd2Pt3Si5 | 16
Gd2Ti0.46Fe16.54 | 504
Gd2Ti2O7 | 34
Gd2Ti3Ge4 | 32
Gd2V0.5Fe13.5C | 596
Gd2V1.5Fe15.5 | 527
Gd2ZrCo16 | 1165
Gd2.95Fe5Bi0.05O12 | 590
Gd3Al0.08In0.92 | 192
Gd3Co2.2Si1.8 | 172
Gd3Co29Al4B10 | 182
Gd3Co29Ge4B10 | 212
Gd3Ge4 | 65
Gd3Ir | 155
Gd3Mo1.5Fe27.5N4 | 718
Gd3Nb0.7Mo0.3Fe25Ni3 | 617
Gd3Nb0.7Mo0.3Fe28 | 507
Gd3NbFe28 | 513
Gd3Ni5.8Sb5 | 8
Gd3Ni6Al2H8.6 | 69
Gd3Pd2H | 30
Gd3Pd2 | 38
Gd3Pd4H | 20
Gd3ReFe28 | 467
Gd3Rh2 | 51
Gd3Ru2C5 | 84
Gd3TaFe28C3.5 | 680
Gd3TaFe28H7.6 | 589
Gd3W0.8Fe28.2 | 502
Gd4Co3Ga16 | 50
Gd4DySi4 | 306
Gd4Ge1.5Sb1.5 | 200
Gd4IrAl | 67
Gd4Ni2BiSi2 | 46
Gd4Ni2Sb1.07Si1.93 | 93
Gd4Sb3 | 260
Gd5Al0.1Ge1.9Si2 | 296
Gd5B2C5 | 130
Gd5Bi3 | 112
Gd5Bi3 | 100
Gd5Co0.03Ge1.985Si1.985 | 300
Gd5CoBi2 | 80
Gd5Fe18B18 | 19
Gd5Ga0.03Ge1.985Si1.985 | 300
Gd5GaBi3 | 208
Gd5GaGe3 | 195
Gd5GaSb3 | 222
Gd5GaSi3 | 286.3
Gd5Ge2Si2C0.1 | 293
Gd5Ge2.1Si1.9H0.5 | 216
Gd5Ge4 | 45
Gd5Mn0.02Ge1.99Si1.99 | 295
Gd5Ni0.03Ge1.985Si1.985 | 296
Gd5Ni0.71Bi2.29 | 162
Gd5NiSb2 | 115
Gd5Pb0.05Ge1.975Si1.975 | 300
Gd5Pb0.1Ge1.95Si1.95 | 300
Gd5Sb2.5Si1.5 | 271
Gd5Sb3 | 260
Gd5Sn2.8Si1.2 | 111
Gd6CoTe2 | 220
Gd6Co2Ga | 215
Gd6Co2In | 66
Gd6FeTe2 | 240
Gd6Fe16O | 280
Gd6Fe23 | 659
Gd6Mn11.5Fe11.5 | 176
Gd6Mn20.7Co2.3 | 1031
Gd7Ni1.5Pd1.5 | 298
Gd7Pt3 | 300
Gd10B7C10 | 159
Gd11In2Ge8 | 84
Gd12Co7 | 163
Gd15Si9C | 170
H0.12Sr0.07CuSm1.93O4 | 12
HMn4Ru6(CO3)12(H2O)29 | 3
H1.5Na3Cu3(PO4)2.5(PO3F)1.5 | 11.3
H2Mn5(PO4)4(H2O)4 | 6.2
H3LiNi2(P2O7)2 | 5.6
H4.0YFe1.8Co0.2 | 500
HNiIn | 0
Hf0.8Nb0.2Fe2 | 125
Hf0.8Ta0.2Fe1.6Co0.4 | 244
HfCo2Al | 180
HfFeGa2 | 47.9
HfFe2 | 595
HfMnGa2 | 25.6
Hf2Co7 | 450
Hf6Co23 | 750
Hg0.3La0.7MnO3 | 260
Hg0.3La0.7MnO3 | 264.59
HgCr2GaSe4 | 110
Ho0.15Er0.85Al2 | 12.5
Ho0.25Er0.75N | 7.8
Ho0.75Mn0.75Ni1.5 | 75
Ho0.9Er0.3Mo6S8 | 0.5
HoAl | 26
HoB2C2 | 7
HoC0.33 | 139
Ho(CF3SO3)3(H2O)9 | 0.23
HoCoAl | 33
HoCo1.9Si0.1 | 111
HoCo2Si2 | 15
HoCo3B2 | 10
HoCo3Ga2 | 505
HoCo4Ga | 494
HoCo4Si | 420
HoCo12B6 | 146
HoCr(CN)6(H2O)4 | 1.7
Ho(CrO4) | 17.6
HoErFe11Ga6 | 383
HoErFe15Ga2 | 535
HoErFe17 | 328
HoFe(CN)6(H2O)4 | 1.3
HoFe(CN)6 | 737
HoFe1.5Al0.5 | 283
HoFe1.5Ni1.5 | 474
HoFe2.5Co2.5Al7 | 640
HoFe3 | 566
HoFe4P12 | 5
HoFe5P3 | 2
HoFe5.9Ga6.1 | 490
HoFe6Ga6 | 500
HoFe8.5Ge3.5 | 907
HoGa0.995Sn0.005 | 65
HoMn0.5Co0.5O3 | 83
HoMnAl | 30
HoMnFe | 156
HoMn2Ge2 | 403
HoMn5.85Co0.15Sn6 | 360
HoMn6InSn5 | 331
HoMn12 | 5
HoMo2Co10 | 718
HoNb0.65Fe11.35D0.5 | 580
HoNb0.7Fe7.91Ni3.39 | 634
HoNi0.45Al1.55 | 30
HoNiBC | 10
HoNi4Ga | 3.5
HoOs2Si2 | 8.5
HoOs2 | 7.6
HoPdIn | 22
HoPd2Ge | 3.6
HoPd2Si | 3.5
HoPt | 16
HoRh | 10.2
HoRuB4 | 4.3
HoRu2Si2 | 6.4
HoRu2 | 18
HoRu3B2 | 25
HoRu4B4 | 2.58
HoTiFe11D0.9 | 562
HoTiO3 | 50.8
HoV1.5Fe10.5N | 800
HoW0.7Fe11.3 | 521
Ho2C | 100
Ho2Co2Al | 28
Ho2Co2I | 36
Ho2Co3Al9 | 10
Ho2Co8.5Ga8.5 | 390
Ho2Co12Ni5 | 37
Ho2Co13.2Ga3.8 | 1070
Ho2Co14Al3 | 897
Ho2CrFe16 | 414
Ho2Fe5Co12 | 90
Ho2Fe9Al8 | 209
Ho2Fe10Al7C | 504
Ho2Fe10Al7C | 320
Ho2Fe14BH5.4 | 615
Ho2Fe15Ga2C2 | 470
Ho2Fe16SiC2 | 596
Ho2MnRuO7 | 65
Ho2Mn2O7 | 24
Ho2Mn3Si5 | 67
Ho2Mo2C3 | 13.5
Ho2NiGe6 | 15
Ho2Ni2.5Si0.5 | 8.8
Ho2Ni7 | 65
Ho2Pt | 17
Ho2Ru3Ge5 | 9.6
Ho2Ti2O7 | 0.65
Ho3Al2 | 40
Ho3B0.8C3.2 | 35
Ho3Co | 10
Ho3Co3Al | 738
Ho3Co11B4 | 398
Ho3Er3MnBi2 | 150
Ho3Ni2 | 36
Ho3Pd2 | 20
Ho3Pd4Ge4 | 5.7
Ho3Rh2 | 19
Ho3Ru2C5 | 12
Ho3TaO7 | 2.6
Ho3V2Fe27 | 404
Ho3.66Re6Al30.74 | 10
Ho4Co3Ga16 | 10
Ho4Ir13Si9 | 1.6
Ho5CoBi2 | 25
Ho5Fe18B18 | 7.5
Ho5GeSi3 | 50
Ho5Ge2Si2 | 45
Ho5Ir4Si10 | 2
Ho5NiSb2 | 33
Ho5Ni2In4 | 30
Ho5PdBi2 | 38
Ho5PdSb2 | 42
Ho5RhBi2 | 28
Ho5RhSb2 | 38
Ho5Si3B | 15
Ho6CoBi2 | 67
Ho6Co2Sn | 57
Ho6FeSb2 | 52
Ho6Fe16O | 222
Ho6Fe18Al5 | 320
Ho6MnTe2 | 153
Ho6Mn23 | 445
Ho6RhBi2 | 97
Ho6RuSb2 | 32
Ho11In6Ge4 | 26
Ho12Co7 | 30
Ho15Fe8C25 | 20
HTiO1.88 | 450
K0.04Sr1.96IrO4 | 230
K0.05Li0.45Cr1.35Fe1.15O4 | 473
K0.05MoO1.97 | 70
K0.1Ag0.1La0.8MnO3 | 310
K0.1Ba0.9CaCo4O7 | 60
K0.1Cd0.1La0.8MnO3 | 282
K0.10La0.88Mn0.98O3 | 330
K0.1Sr0.3La0.6MnO3 | 305
K0.25Ba0.75Mn2As2 | 40
K0.34Fe0.75Co(CN)4.5(H2O)3.6 | 11
K0.5Ba0.5VSe3 | 35
K0.5Cu0.5Fe0.5(CN)3(H2O)3.5 | 20
K0.5Eu0.5Fe2As2 | 5.5
K0.5Ti4O8 | 350
K0.5Tl0.5Co2Se2 | 79
K0.9Sr1.1MoFeO6 | 405
KCeMoFeO6 | 340
KCo2Se2 | 78
KCo4(PO4)3 | 20
KCr4O8 | 163.2
KCr4O8 | 175
KCr5Te8 | 250
KCu0.79Mn0.21F3 | 0.4
KCu0.8Zn0.2F4 | 1.3
KLaMn2O5.43 | 327
KLaMoMnO6 | 180
KMnFeF6 | 148
KMn3(MoO4)2O(OH) | 32.3
KUO3 | 16.8
K1.9Sr0.1CuF4 | 6.25
K2AgF4 | 26
K2Cu0.5Zn0.5F4 | 3.9
K2CuO0.1F3.9 | 6.25
K2Cu(SO4)2(H2O)6 | 0.0295
K2Mn2(CN)6 | 41
K2V3.5Fe3.5NiO16 | 870
K3Cd2.5EuGe20.5 | 9.3
K3EuGa5Ge18 | 3.8
K3Zn2.5EuGe20.5 | 4
La0.0023Ce0.0049Pr0.0006Nd0.0022Fe0.985B0.005 | 1158
La0.029Ce0.041Pr0.006Nd0.004Ho0.9Fe0.001Co2 | 52
La0.05Pr0.95Fe4P12 | 1.3
La0.05Y0.05Er0.90 | 25
La0.071Ce0.102Pr0.017Nd0.010Ho0.8Co2H3.5 | 55
La0.071Ce0.102Pr0.017Nd0.010Ho0.8Co2 | 35
La0.1Ce0.3Pr0.01Nd2.1Fe12.6Co0.6Ni0.2B1.2 | 624
La0.1MnFe1.9O4 | 205
La0.15FeBi0.85O3 | 325
La0.15Pb1.85(CrO4)O | 293
La0.18FeBi0.82O3 | 573
La0.19Y0.42U0.39B4 | 17
La0.2MnNiBi1.8O6 | 160
La0.2Ti3Fe0.5Co0.5Bi4.8O15 | 487
La0.23Ce0.49Pr0.06Nd0.22Fe4B4 | 613
La0.25Ce0.5Nd0.18Co8.7Ga4.3 | 84
La0.25Ce0.5Nd0.18Fe5.4Ga6.6 | 340
La0.3FeBi0.7O3 | 671
La0.3MnBi0.7O3 | 120
La0.33Ce2.67Te4 | 2.9
La0.35Pr0.35MnPb0.3O3 | 326
La0.4Ce0.6PdIn2 | 6.1
La0.40Gd0.59Ho0.01 | 280
La0.4Pr0.3MnPb0.3O3 | 230
La0.4U0.6As | 32
La0.4Y0.6Co5 | 650
La0.4Y0.6Fe0.5Co4.5 | 675
La0.42Eu0.28MnPb0.3O3 | 242
La0.46Ce0.98Pr0.12Nd0.44Fe17 | 319
La0.47Y0.2MnPb0.33O3 | 200
La0.5Ce0.5MnO3 | 238
La0.5Ce0.5Pt | 2.4
La0.5Er0.5Al2 | 13.9
La0.5Gd0.2MnPb0.3O3 | 250
La0.5Gd0.5MnSi | 190
La0.5Gd0.5Mn2Si2 | 300
La0.5Gd4.5Si4 | 307
La0.5Mn0.5Fe0.5Bi0.5O3 | 110
La0.5Mn0.75Ni0.25Bi0.5O3 | 150
La0.5MnBi0.5O3 | 115
La0.5MnPb0.5O3 | 325
La0.5Nd0.5Fe10.8Si2.2 | 215
La0.5Pr0.5Co2P2 | 200
La0.5Pr0.5Fe10.7Co0.8Si1.5C0.2 | 295
La0.5Pr0.5Fe11.44Si1.56H1.6 | 330
La0.5Pr0.5MnO3 | 133
La0.5Tb4.5Ge2Si2 | 140
La0.5U0.3Gd0.2Al2 | 50
La0.5U0.5S | 110
La0.5Y0.5Co4B | 400
La0.5Y0.5Mn2Si2 | 305
La0.5Y1.5Co13Ga4 | 548
La0.52Dy0.15MnPb0.33O3 | 210
La0.53Pr0.47CrSb3 | 110
La0.54Pr0.36MnTe0.10O3 | 120
La0.57Sm0.43CrSb3 | 112
La0.58CePr0.1Nd0.32Fe11.9Co2Al0.1B | 631
La0.58CePr0.1Nd0.32Fe12Co2B | 636
La0.58CePr0.1Nd0.32Mo0.1Fe11.9Co2B | 627
La0.6Dy0.4Mn2Si2 | 290
La0.6Er0.4Mn2Si2 | 302
La0.6Y0.1Ce0.3MnO3 | 242.8
La0.61U0.39B4 | 31
La0.66Gd0.34CrSb3 | 110
La0.7Ce0.213Pr0.023Nd0.064Fe11.6Si1.4H1.6 | 314
La0.7Ce0.213Pr0.023Nd0.064Fe11.6Si1.4 | 169
La0.7Ce0.3Fe11.7Si1.3H1.6 | 316
La0.7Ce0.3MnO3 | 278
La0.7Cr0.1Mn0.9Pb0.3O3 | 320
La0.7MnSn0.3O3 | 180
La0.7Nd0.3Cr0.2Mn0.8O3 | 127
La0.7Pr0.3Fe11.2Si1.8 | 203
La0.72Pr0.18MnTe0.10O3 | 207
La0.8Ce0.2Fe11.4Si1.6B0.5 | 201.4
La0.8Ce0.2Fe11.44Si1.56 | 182
La0.8Ce0.2Mn0.39Fe10.92Si1.69 | 121
La0.8Dy0.2Ni2 | 12.2
La0.8Ho0.1MnTe0.1O3 | 210
La0.8Nd0.2Fe10.752Co0.948Al1.3 | 294
La0.8Pr0.2Fe10.752Co0.948Al1.3 | 300
La0.8Pr0.2MnO3 | 239
La0.8Sm0.1MnTe0.1O3 | 188
La0.8Y0.1MnTe0.1O3 | 208
La0.85Zr0.15MnO3 | 210
La0.88MnO2.87 | 244
La0.9Er0.1Fe11.44Si1.56 | 205
La0.9Gd0.1Ni5 | 25
La0.9Mn0.5Co0.5Bi0.1O3 | 181
La0.9Mn0.8Co0.2Te0.1O3 | 176
La0.9Mn0.85Co0.15Te0.1O3 | 189
La0.9MnSb0.1O3 | 245
La0.9MnTe0.1O3 | 238
La0.9MnTe0.1O3 | 238
La0.95Y0.05Fe11.4Si1.6 | 226
La0.97Ce0.03Fe1.85Co10Si1.15 | 252
LaCo0.5Rh0.5O3 | 14.7
LaCo0.65Rh0.20Ga0.15O3 | 9
LaCoGe3 | 14
LaCoO3 | 85
LaCoO3 | 85
LaCo4Al | 459
LaCo4B | 420
LaCo4Ga | 380
LaCo8.7Ga4.3 | 145
LaCo10Al3 | 840
LaCo10.9Ga2.1 | 790
LaCrS2O | 35
LaFe0.04Ni1.96 | 2
LaFe0.5Co0.5O3 | 300
LaFe0.5Co0.5O3 | 360
LaFe0.89Co0.11AsO | 35
LaFe2Si2 | 668
LaFe4As12 | 5.2
LaFe6Co7 | 787
LaFe6Ga7C | 237
LaFe7Al6 | 136
LaFe8.5Ge3.5 | 906
LaFe11Co0.8Al0.72Si0.48 | 295
LaFe11Co0.8Ga0.1Si1.1 | 320
LaFe11Si2 | 190
LaFe11.31Si1.69H1.45 | 330
LaFe11.5Si1.5C0.7 | 212
LaFe11.7Si1.3C0.2H1.7 | 320
LaGdAl | 230
LaHoCo14B | 994
LaMn0.2Ni0.8O3 | 262
LaMn0.3Co0.7O3 | 245
LaMn0.5Fe0.2Co0.3O3 | 230
LaMn0.5Ga0.5O3 | 60
LaMn0.5In1.5 | 140
LaMn0.5Ru0.5O3 | 116.71
LaMn0.65Sb2 | 310
LaMn0.7Co12.3 | 1050
LaMnAsO0.64H0.36 | 255
LaMnAsO | 317
LaMnCo9Al3 | 700
LaMnO3 | 342
LaMnSi | 300
LaMnSi2 | 362
LaNi0.80Sb0.20O3 | 150
LaNiO3 | 13
LaSmZr0.6Co16.4 | 1130
LaTi0.5Mn0.5O3 | 152
LaTiCo11 | 980
LaY2Ni9 | 15
La1.06Fe10.85Co0.88Si1.21H1.70 | 350
La1.2Ce0.8Co15Ga2 | 850
La1.2Nd0.8PdSi3 | 14.3
La1.2Nd0.8TiCo16 | 940
La1.2Sm0.8TiCo16 | 932
La1.5Gd3.5Si4 | 193
La1.5MnCoBi0.5O6 | 230
La1.5Nd0.5Co1.7 | 74
La2Co2I | 14
La2Co16.05Si0.95 | 963
La2CrFeO6 | 375
La2Fe7Co7B | 775
La2IrNiO6 | 80
La2MnCoO6 | 235
La2MnCoO6 | 215
La2MnGe6 | 170
La2Mn3Co14 | 1010
La2MoFe6Co10 | 899
La2Mo1.95Mn0.05O8.95 | 238
La2Nb0.67Co1.33O6 | 62
La2Nb2Co15 | 973
La2NiO4 | 70
La2Ni2O5 | 230
La2Ni7 | 70
La2Ta0.5Co16.5 | 1032
La2Ti0.5Mn0.5NiO6 | 88
La2TiFe6.4Co9.6 | 886
La2VCo16 | 880
La2VMnO6 | 60
La3Co29Si4B10 | 157
La3Tb2Ge2Si2 | 105
La4Ni3O8 | 105
La5Re3CoO16 | 33
La5Re3FeO16 | 155
La5Re3NiO16 | 36
La12Fe57.5As41 | 125
Li0.02Cu0.9725Mn0.0075O | 37
Li0.03La0.97Mn0.99O3 | 115
Li0.1Ca0.4La0.6Mn0.9O3 | 260
Li0.2Cu0.8Cr2Se4 | 430
Li0.25Eu0.1Fe2.15Co0.5O4 | 750
Li0.25Fe0.25Ni0.5O | 243
Li0.25Gd0.1Fe2.15Co0.5O4 | 815
Li0.25Ho0.1Fe2.15Co0.5O4 | 800
Li0.25Sr0.25Pr0.5MnO3 | 235
Li0.25Sr0.25Pr0.5MnO3 | 290
Li0.25SrRu0.75O3 | 42
Li0.25Y0.1Fe2.15Co0.5O4 | 700
Li0.25Yb0.1Fe2.15Co0.5O4 | 750
Li0.3Ca0.05Zn0.35Fe2.3O4 | 662
Li0.33Cd0.28Fe2.25Si0.089O4 | 943
Li0.35Mg0.5Ti0.2Mn0.1Fe1.85O4 | 250
Li0.4Mn0.1Fe2.3Co0.1Ni0.1O4 | 857
Li0.5Cr0.5Fe2O4 | 459
Li0.5Eu0.1Fe2.4O4 | 800
Li0.5Fe1.5AlO4 | 750
Li0.5Gd0.1Fe2.4O4 | 800
Li0.5Ho0.1Fe2.4O4 | 830
Li0.5SrZnFe16.5O27 | 685
Li0.5Y0.1Fe2.4O4 | 800
Li0.5Yb0.1Fe2.4O4 | 840
Li0.5Zn0.5Zr0.5Fe1.5O4 | 748
Li0.575Zn0.2Ti0.35Fe1.875O4 | 639
Li0.7Fe1.9Ge0.4O4 | 480
Li0.98Nb0.97Co0.05O3 | 710
LiCr0.5Fe4.5O8 | 383
LiCrFe0.5Sb0.5O4 | 364
LiErF4 | 0.5
LiEuC4 | 225
LiEu2DyO4 | 14.2
LiEu2GdO4 | 14.4
LiFe1.5Sb0.5O4 | 577
LiFe3Al2O8 | 849
LiMn1.4Fe0.2Ni0.4O4 | 908
LiMn1.8Ni0.2O4 | 130
LiTb0.51Ho0.49F4 | 2.1171
LiTiFeO4 | 213
LiTiMn0.5Ni0.5O4 | 85
LiVMnF6 | 17
LiVMnF6 | 26
LiYEu2O4 | 14.9
Li1.2Mn0.4Fe0.4O2 | 869
Li1.6Mo3Se4 | 263
Li2Ce2Si3 | 17
Li2Fe(SiO4) | 625
Li2Nd2Si3 | 105
Li2Ni2(MoO4)3 | 8
Li3AgMo3(PO4)3(P2O7)O3 | 10
Li3FeN2 | 10
LuCo3 | 362
LuCr2Fe10 | 450
LuFeAl | 39
LuFeO3 | 628
LuFe1.43Ga0.57 | 327
LuFe5Al7 | 212
LuFe5.8Ga6.2 | 540
LuFe6Ga6 | 560
LuFe7Al3Si2 | 365
LuMn2Ge2 | 453
LuMn6GaGe5 | 352
LuMn6In0.34Sn5.66 | 278
LuMo1.5Fe10.5C | 530
LuNb0.65Fe11.35C0.7 | 691
LuNb0.65Fe11.35D0.5 | 529
LuRe2Fe10 | 380
LuTa0.7Fe11.3C | 719
LuTa0.7Fe11.3H | 545
LuTiFe7Al4 | 328
LuTiFe11C0.9 | 682
LuV2Fe10 | 483
LuW0.7Fe11.3 | 490
Lu1.03Mo1.94Co10 | 810
Lu1.52Fe5Bi1.48O12 | 590
Lu1.61Cr0.96Fe16.4 | 377
Lu1.64Fe16.6Ni0.8 | 377
Lu1.8Cr0.2MnS4 | 65
Lu1.87Fe17.26H3 | 449
Lu2Fe14BH2.5 | 602
Lu2Fe15.3Al1.7 | 356
Lu2Fe16.5Ru0.5H0.6 | 290
Lu2MnCoO6 | 43
Lu2MnRuO7 | 60
Lu2V2O7 | 73
Lu3Co7.93Sn4 | 63
Lu6Mn23 | 398
Mg0.1Zn0.9GdH1.4 | 50
Mg0.2Cu0.3Fe2Ni0.5O4 | 514
Mg0.2La0.6MnPb0.2O3 | 320
Mg0.35Cu0.20Zn0.45Mn0.10Fe1.84O3.91 | 432
Mg0.5Cr0.5Fe1.5Co0.5O4 | 500
Mg0.5Cu0.5Cr2O4 | 35
Mg0.5Cu2Gd2In0.5 | 103.6
Mg0.5Zn0.5CrFeO4 | 658
Mg0.5Zn0.5Gd | 250
Mg0.97GdPt1.03 | 97.6
MgCO3 | 108
MgCo2 | 321
MgCr0.4Fe1.6O4 | 583
MgCu2Gd2 | 113.5
MgCu3Cl2(OD)6 | 4.2
MgDy0.03Fe1.97O4 | 633
MgDy | 46
MgEr | 16
MgEuD4 | 19
MgEu2H6 | 31.6
MgEu4Pd | 150.1
MgEu4Pt | 139.1
MgFeAlO4 | 295
MgFeGeO4 | 370
MgMnNiO4 | 107
MgPrPt | 8
MgPrSn | 52
MgSmPt | 52
MgSm2Pd2 | 36
MgTb | 81
MgTlEu | 23.1
MgY0.5Gd0.5Ni3.5Al0.5 | 15
MgZn0.65Co1.35 | 190
MgZnCo | 6
Mg2EuD6 | 27
Mg2GdH5 | 117
Mg3Gd | 117
Mg3Tb | 108
Mg4Pr23Ru7 | 15
Mg8.52Zn49.7Dy12.78 | 3.8
Mg15.8Eu7.2Si13 | 11
Mg17Eu2 | 16
Mg24Er5 | 17.5
Mg24Tm5 | 7.5
Mg42Zn50Ho8 | 2
Mg42Zn50Tb8 | 5.8
Mn0.03Sb1.97Te3 | 17
Mn0.034Ga0.966P0.986N0.014 | 14
Mn0.04Bi1.96Te3 | 10
Mn0.05Si0.95C | 252
Mn0.05Sn0.95O2 | 26
Mn0.06Ga0.94Sb0.1As0.9 | 55
Mn0.07Ga0.97AsH | 86
Mn0.08Fe0.57Pt0.35 | 149
Mn0.1Fe0.9Ge | 234.3
Mn0.1Fe1.8Co0.1P | 250
Mn0.1Ge0.9 | 173
Mn0.16Fe0.65Ga0.19 | 810
Mn0.2FePt2.8 | 277
Mn0.2Ga0.8As | 350
Mn0.248Fe0.002Al0.525Ge0.225 | 529
Mn0.25Fe0.5Al0.25 | 870
Mn0.25Fe0.5Ga0.25 | 420
Mn0.25Ni0.50Al0.25 | 278
Mn0.3Fe0.7Ni2Ga | 434
Mn0.33Fe0.62Bi12.05O19.75 | 109
Mn0.4Fe0.8Co0.6Al1.2O4 | 200
Mn0.4FeNi0.6Ge | 304
Mn0.42Co0.58B | 520
Mn0.48Fe0.51Sb0.01 | 370
Mn0.5Co0.6Ni0.4Al0.5 | 602
Mn0.5Fe0.5Co2Si | 920
Mn0.5Fe0.5Pt | 560
Mn0.5Fe0.5Ru2Ge | 220
Mn0.5Pd1.5Si | 498
Mn0.5RhAl0.5 | 95
Mn0.5RhGa0.5 | 80
Mn0.5RhIn0.5 | 105
Mn0.5Ru0.5InO3 | 46.5
Mn0.55Al0.45 | 633
Mn0.6Co0.4Pt3 | 220
Mn0.6Fe0.4CoGe | 285
Mn0.6Fe0.4S | 200
Mn0.7Fe0.3Al | 164
Mn0.8Fe0.2P | 250
Mn0.8PdSn0.2 | 220
Mn0.9Ir0.9Sn1.2 | 204
Mn0.974Bi0.974O3 | 68
MnAs0.8P0.2 | 220
MnB2 | 143
MnBi0.2Sb0.8 | 580
MnBiO3 | 110
MnBiO3 | 98
MnBi4Te7 | 10
MnCo0.12Ni1.88Ga | 376.6
MnCo0.5Ni0.5Si | 434
MnCo0.5Rh1.5Sb | 424
MnCoBi2O6 | 95
MnCoPdSn | 511
MnCoRhGa | 408
MnCoRhSb | 534
MnCoSb | 481
MnCo2Ga0.6Si0.4 | 860
MnCo2Sb | 468
MnFe0.30Ni2Ga0.70 | 359
MnFe0.5Ni0.5Si | 393
MnFe0.67(CN)4(H2O)5 | 7.9
MnFe0.7Ni0.3Sb | 350
MnFe0.9Co0.1As0.53P0.47 | 268
MnFe0.90Co0.10Ge0.22P0.78 | 264
MnFeAs | 190
MnFeCl5 | 5.9
MnFeCoAl | 553
MnFeCoGa | 567
MnFeCoSi | 623
MnFeF5(H2O)2 | 39
MnFeGe0.11Si0.26P0.63 | 257
MnFeGe | 228
MnFeSi0.3As0.2P0.5 | 294
MnFe2Al | 380
MnFe2Ga | 200
MnFe2Si0.8P0.2 | 173
MnFe2Si | 217
MnGeAs2 | 340
MnGeP2 | 320
MnIn0.15Sb0.85 | 413
MnNiF6 | 39
MnNiGa2 | 330
MnNiGe0.5Si0.5 | 441
MnNiGe | 270
MnNiO3 | 430
MnNiPdSn | 259
MnNiSn0.7Sb0.3 | 603
MnPb(BO3)O | 31
MnRePb2O6 | 103
MnRhAs0.5P0.5 | 235
MnRhGe | 622
MnRhNiSn | 327
MnRh2Sb | 348
MnSb0.5As0.5 | 403
MnSiTe3 | 82
MnSnO3 | 50
Mn1.058Ni0.011Al0.909C0.022 | 750
Mn1.1Fe0.12Sb | 230
Mn1.1Fe0.9Ge0.2P0.8 | 250
Mn1.3Fe0.7Ge0.15Si0.25P0.6 | 288
Mn1.33Pd2.67Ge2 | 392
Mn1.36Ni2Ga0.48In0.16 | 180
Mn1.4Ni2In0.48Si0.12 | 280
Mn1.4Ni2In0.6 | 175
Mn1.44Fe0.04Ni2Sn0.52 | 312
Mn1.5Co0.36Ni1.64In0.5 | 400
Mn1.5Fe1.5Ge | 70
Mn1.5Ni2Ga0.5 | 362
Mn1.5Ru1.5Sn | 272.1
Mn1.5Sn0.5Sb0.5 | 217
Mn1.52Ni2Sn0.48 | 267
Mn1.54Ni2Sb0.46 | 255
Mn1.6Co0.38Ni1.62Sb0.4 | 264
Mn1.67(CN)4(H2O)2 | 37
Mn1.72Ni1.84In0.44 | 318
Mn1.8Co0.2Sb | 450
Mn2Co0.56Ni1.2Sn0.24 | 415
Mn2CoO4 | 178.9
Mn2CoSb | 485
Mn2CoSn | 598
Mn2Fe0.34Ni0.66O4 | 400
Mn2Fe(CN)6(H2O)10 | 3.1
Mn2Fe(CN)6 | 9.9
Mn2FeGa | 650
Mn2Ga5 | 450
Mn2NiSn | 406
Mn2Ni1.6Al0.04Sn0.36 | 280
Mn2PtGa | 230
Mn2PtIn | 350
Mn2Sb0.5As0.5 | 500
Mn2Sb2O7 | 13
Mn2SiS4 | 86
Mn2Sn0.3Sb0.7 | 515
Mn2.5Fe2.5Si3 | 220
Mn2.6Fe0.4Sn2 | 260
Mn2.7Co0.3Ga | 750
Mn2.95Ni0.05GaC | 262
Mn3AlN | 818
Mn3As2 | 273
Mn3Bi3O11 | 307
Mn3Ga0.5Ge0.5C | 234
Mn3Ga0.85Sn0.15C | 220
Mn3Ge | 365
Mn3Ni20P6 | 240
Mn3Pd20P6 | 110
Mn3Sn0.5Ge0.5C | 245
Mn3(VO4)2 | 20
Mn4Si7 | 40
Mn5Ge2 | 340
Mn5SiB2 | 480
Mn9Ga5 | 210
Mn11Ge8 | 285
MnGaAs | 60
MnAl0.35Ga0.65N | 350
Mo0.03Ni0.97 | 200
MoMn2(CN)7(H2O)9 | 51
Mo1.5Mn1.5B4 | 600
Mo3Mn2O8 | 41.5
Mo4GaS8 | 19.5
Mo4GaSe8 | 26.7
(NH4)Mn4(PO4)3 | 17
(NH4)2CuCl4(H2O)2 | 0.7
Na0.0083Ca0.9917Mn2Sb2 | 270
Na0.1Ca0.2La0.7MnO3 | 291
Na0.1La0.18Pr0.72MnO3 | 110
Na0.1La0.72Pr0.18MnO3 | 145
Na0.1La0.9Mn0.9Re0.1O3 | 330
Na0.1Sr0.2La0.7MnO3 | 320
Na0.15La0.85Mn0.9Ni0.1O3 | 178
Na0.17La0.83MnO3 | 312
Na0.2La0.7Nd0.1MnO3 | 311.5
Na0.2La0.8Mn0.2Fe0.8O3 | 203
Na0.2La0.8Mn0.8Co0.2O3 | 198
Na0.2Nd0.8MnO3 | 110
Na0.25Pr0.75Mn0.9Fe0.1O3 | 80
Na0.33Pr0.67Ti0.67Mn0.33O3 | 82
Na0.34(H3O)0.24CoO2(H2O)1.2 | 5.7
Na0.35CoO2(H2O)1.3 | 6
Na0.5Ca0.5Fe4Sb12 | 90
Na0.5CoO2 | 25
Na0.5Mn0.5Co0.5O2 | 27.5
Na0.75CoO2 | 21.8
NaBa2OsO6 | 7.2
NaFeAs | 45
NaLi3Mo3(PO4)3(P2O7)O3 | 10
NaNdO2 | 2.4
NaNiO2 | 14
NaV6O11 | 65
Na2CdMnFe(PO4)3 | 18
Na2FeNiF7 | 88
Na2Fe1.5Ni1.5(PO4)3 | 46
Na2GdMn(AsO4)2O | 20
Na2Mn2Ga(PO4)3 | 10
Na2Mn2In(PO4)3 | 9
Na2Ti2Sb2O | 114
Na3Eu7P9O | 33.8
Na7Sr2Fe7F32 | 35
Nb0.1Fe0.7Si0.2 | 620
Nb0.5Fe0.5PbO3 | 390
Nb0.5V0.5Co2Sn | 55
NbCo2Al0.2Sn0.8 | 67
NbCo2Al | 383
NbCo2Ga0.2Sn0.8 | 101
NbCo2Sn | 105
NbCr0.67S2 | 65
NbMnF6 | 30
NbVF6 | 35
Nb3CrSe6 | 105
Nb3MnS6 | 48
Nb4MnSe8 | 25
Nd0.12Sm0.88Co1.93 | 203
Nd0.12Sm0.88Fe1.544Co0.386 | 663
Nd0.2Tb0.8Mo1.5Fe10.5 | 460
Nd0.25Tb0.75 | 180
Nd0.3Er0.7Nb0.65Fe11.35 | 521
Nd0.4Dy0.6Co4Ga | 461
Nd0.4Gd0.6Co4B | 1023
Nd0.5Dy0.5TiFe10.2Co0.8 | 673.86
Nd0.5Dy0.5TiFe11 | 573.07
Nd0.5Er0.5Co4Ga | 447
Nd0.5Gd0.5Co3 | 528
Nd0.5Gd0.5Mo2.35Fe9.65 | 342
Nd0.5Gd0.5 | 145
Nd0.5Nb0.4Fe5.6 | 423
Nd0.5Sm0.5Fe2 | 638
Nd0.5Sm0.5Mn0.5Co0.5O3 | 160
Nd0.5Sm0.5Mn0.5Ni0.5O3 | 203
Nd0.5Sm0.5TiFe11 | 568
Nd0.5Tb0.5Fe2 | 580
Nd0.67Fe4B4 | 938
Nd0.7Mn0.9Co0.1Pb0.3O3 | 110
Nd0.7Mn0.9Ni0.1Pb0.3O3 | 140
Nd0.75Zr0.25Mo1.25Fe10.5 | 495.3
Nd0.8Er1.2V1.5Co15.5 | 840
Nd0.8Fe0.19Al0.01 | 512
Nd0.991Ta0.009Fe2 | 578
NdAl0.5Ga1.5 | 2.8
NdAl1.67Ga0.33 | 71.4
NdCoPO | 60
NdCoSiH | 20.5
NdCo1.75Si0.25 | 90
NdCo1.8Ga0.2 | 100
NdCo1.89Al0.11 | 22
NdCo4B4 | 182
NdCo8.7Ga4.3 | 72
NdCr(CN)6(H2O)4 | 6.2
NdCr(C2O4)3(H2O)7 | 5
NdCrFeSi2 | 14
NdCrGe3 | 122
NdErFe17 | 321
NdErFe17 | 334
NdFe0.25Co4.75 | 462
NdFe0.5Co0.5AsO | 42
NdFe0.5Co8.5Si4 | 1051
NdFe0.67Ge1.33 | 24
NdFe0.7Co1.1B0.2 | 417
NdFeCo3B0.8C0.2 | 492
NdFeSi | 25
NdFe1.14Co0.76 | 490
NdFe1.2Co10.8B6 | 152
NdFe2Ge2 | 665
NdFe2Si2 | 713
NdFe2.98Ni5.52Si2.5 | 219
NdFe4As12 | 14.6
NdFe4Sb12 | 16.5
NdFe4.95Co4.05Si2 | 556
NdFe5Ga7 | 430
NdFe5 | 370
NdFe8.5Ge3.5 | 896
NdFe9Si2CH | 498
NdFe10Si2 | 614
NdGa0.995Sn0.005 | 45
NdGdFe14B | 630
NdGdFe17N2.8 | 768
NdGe | 25
NdGe2 | 3.6
NdHoFe14B | 588.5
NdIrAl | 13
NdMn0.5Co0.5O3 | 175
NdMn0.5Rh0.5O3 | 22
NdMn0.83Sb2 | 250
NdMnAsO | 335
NdMnFeSi2 | 26.7
NdMnGa | 10
NdMn2GeSi | 306
NdMn2H4.5 | 275
NdMn2Si2 | 34
NdMn4.5Fe1.5Sn6 | 372
NdMn6Sn3.66Ge2.34 | 381
NdMo2Fe5Co5 | 526
NdMo2Fe8.7Co1.3N0.5 | 698
NdMo2Fe10C0.25N0.3 | 510
NdNi0.4Si1.6 | 23
NdNi0.8Ga3.2 | 4.5
NdNiAl | 17
NdNiGa3 | 4
NdNiIn | 20
NdNi | 27
NdNi3 | 27
NdNi4B | 12
NdNi4Ga | 5
NdNi4Si | 9.2
NdOs2Si2 | 2.9
NdOs2 | 23
NdPd0.5Si1.5 | 17
NdPt0.95Ga3.05 | 3
NdPt | 23
NdPt2 | 10
NdPt4B | 5
NdPt5 | 6
NdRh4B4 | 1.31
NdRu3B2 | 39
NdRu4B4 | 1.62
NdSi2 | 10
NdSmFe14Ga3C2 | 584
NdSn | 32
NdTbFe12Al5 | 475
NdTbFe14B | 589
NdTbFe17 | 376
NdTi0.25Mo1.5Fe10.25H2.3 | 488
NdTi0.25Mo1.5Fe10.25N2.3 | 573
NdTi0.5MoFe10.5 | 483
NdTi0.8V0.3Fe10.9N1.2 | 723
NdTi0.8V0.3Fe10.9 | 585
NdTiFe10Si | 535
NdTiFe11C0.25N0.31 | 660
NdTiFe11H2.3 | 563
NdTiO3 | 90
NdTi1.7Co10.3 | 1020
NdTi12Fe12 | 555
NdV2Fe10B0.5 | 607
NdV2Fe10C0.25N0.31 | 685
NdV2Fe10C0.5 | 600
NdV2.5Co9.5 | 180
Nd | 29
Nd1.11Fe1.74Al0.15 | 513
Nd1.2Dy0.8Fe14C | 540
Nd1.2Gd0.8Fe10Co4B | 852
Nd1.2Lu0.8Fe14C | 530
Nd1.4Er0.6V1.5Co15.5 | 828
Nd1.5Dy1.5Mo1.5Fe27.5 | 404
Nd1.5NbFe16.5 | 403
Nd1.6Sm0.4Co14B | 1016
Nd1.8Dy1.2TiMo0.5Fe27.5 | 417
Nd1.8Er3.2Ge4 | 11
Nd1.8Ho1.2Ti1.69Fe27.31 | 419
Nd1.9Dy0.1Re0.1Fe11.9Co2B | 714
Nd1.9Hf0.1Fe12Co2B | 713
Nd1.9Tb0.1Re0.1Fe11.9Co2B | 712
Nd1.9Ti0.1Fe12Co2B | 715
Nd2BC | 40
Nd2Co2Al | 43
Nd2Co2I | 59
Nd2Co5B3 | 12.5
Nd2Co11.2Ni2.8B | 991
Nd2Co12.6Ga1.4B | 864
Nd2Co12.6Ge1.4B | 812
Nd2Co14Al3 | 605
Nd2DyMo1.1Fe21.9Co6 | 700
Nd2DyTi17Fe12 | 438
Nd2Fe0.5Co6.5B3 | 436
Nd2Fe7.5Co7.5Ga2 | 875
Nd2Fe8.5Co8.5 | 565
Nd2Fe11Si3C | 543
Nd2Fe13GaBD3.7 | 680
Nd2Fe13GaC | 529
Nd2Fe13.5Ge0.5B | 570
Nd2Fe13.88Sn0.12B | 593
Nd2Fe15Al2H2.9 | 525
Nd2Fe15B1 | 363
Nd2Fe15Co2H3 | 607
Nd2Fe15Ga2 | 554
Nd2Fe15Si2H1.9 | 517
Nd2Fe15Si2H4 | 530
Nd2Fe15.56Al1.44C0.65 | 509
Nd2Fe16.75Sb0.25 | 365
Nd2Fe17CN | 740
Nd2Fe17H4.8 | 545
Nd2Fe23B3 | 659
Nd2In | 112
Nd2Mn0.98Fe0.04Co0.98O6 | 180
Nd2MnCoO6 | 180
Nd2Mn4Fe13 | 161
Nd2Mo0.5Fe16.5 | 331
Nd2Nb0.5Fe11.5Co2B | 724
Nd2Nb0.5Fe13.5B | 587
Nd2Nb3Fe14C0.9 | 438
Nd2Ni7P4 | 18
Nd2PdGe1.2Si1.8 | 13
Nd2PtSi3 | 18
Nd2Re0.2Fe13.8B | 568
Nd2Re0.7Fe16.3 | 315
Nd2RhSi3 | 15
Nd2RuGe2 | 27.8
Nd2SmTi1.3Fe27.7 | 439
Nd2Ti0.68Fe16.32N2.7 | 712
Nd2TiCo16 | 955
Nd2TiFe15Al | 444
Nd2TiFe15Ga | 524
Nd2Ti1.4Fe12.6B | 410
Nd2Ti3Fe11C | 533
Nd2V0.5Fe16.5C0.3 | 460
Nd2V1.139Fe15.861 | 408
Nd2V1.4Fe12.6B | 415
Nd2V1.5Co15.5 | 833
Nd2.38Fe12.41Ni0.85C1.36 | 541
Nd2.4Gd0.6Cr5Fe24 | 453
Nd2.4Tb0.6Cr5Fe24 | 408
Nd2.5Sm2.5Ti1.7Fe15.3 | 543
Nd2.55V0.26Fe10.34Co2.55B1.30 | 712
Nd2.6Zr0.4Mo1.2Fe27.8 | 393
Nd2.9Zr0.1Ti1.5Fe27.5 | 435
Nd3Al | 74
Nd3Co | 27
Nd3Co6Ni7B2 | 425
Nd3Co8Sn4 | 37
Nd3Cr1.3Fe22.16Co5.54 | 699
Nd3Er2Ge4 | 6
Nd3Fe0.2Co28.8Si4B10 | 167
Nd3In | 114
Nd3Mn1.3Fe22.16Co5.54 | 699
Nd3Mn10.5Fe18.5 | 436
Nd3OsO7 | 75
Nd3ReO7 | 9
Nd3Se4 | 52
Nd3Sn7 | 10.5
Nd3Ti0.5MoFe27.5N | 673
Nd3Ti1.3Fe22.16Co5.54N3.6 | 817
Nd3Ti1.5Fe26.5Al | 447.9
Nd3V1.3Fe22.16Co5.54 | 699
Nd3W1.5Fe27.5 | 397
Nd3.5Sm0.5Ni3O8 | 65
Nd3.67OsC6 | 6
Nd3.67RuC6 | 22
Nd4IrAl | 14
Nd4Ni3O8 | 80
Nd4Ni6Al23 | 16
Nd4.5Gd0.5Fe17 | 526
Nd5B2C5 | 45
Nd5Fe4.5Co10.5B16.5 | 12
Nd5Fe18B18 | 14
Nd5Ge1.2Si2.8 | 75
Nd5Mn8Pb3O21.6 | 170
Nd5Sb3 | 60
Nd5Sn4 | 67
Nd6Fe11Ga2.5B0.5 | 490
Nd6Fe13Si | 441
Nd6Fe13Sn | 374
Nd6Ti4Al43 | 3
Nd7Co6Al7 | 15.5
Nd10Ni21As15 | 28
Nd11Sn10 | 75
Nd12Pt7In | 20
Nd15B6C20 | 40
Nd19Fe68B68 | 530
NdMnBi | 370
Ni0.001Al0.999N | 300
Ni0.17Sn0.83O1.83 | 770
Ni0.4Pd0.6H1.20 | 373
Ni0.92Sb0.08 | 620
NiBiO3 | 300
NiF3 | 250
Ni(NC2N2)2 | 21
NiPdF6 | 6
NiPtF6 | 8
NiSeS | 30
NiSiF6(H2O)6 | 0.135
NiSnF6(H2O)6 | 0.164
Ni2.67Al1.33 | 998
Ni3Al0.5Ga0.5 | 33
Ni3Al0.5Si0.5 | 28
Ni3AlC | 300
Ni3B7BrO13 | 31
Ni3B7IO13 | 60
Ni3InC0.5 | 577
Ni3Pb(P2O7)2 | 15.6
Ni3S4 | 20
Ni3(VO4)2 | 9.26
Ni5Bi5.6I | 17
Ni21In2B6 | 596
NiAl0.35Ga0.65N | 300
Np0.5Pu0.5B2 | 36
NpAl2 | 57
NpCo2 | 8.4
NpGa2 | 55
NpGa3 | 55
NpGe1.5 | 157.4
NpGe1.72 | 121
NpIr2 | 5.8
NpN | 87
NpNiSi2 | 51.5
NpNi2Sn | 55
NpNi2 | 28
NpOs1.2Ru0.8 | 5
NpPd0.5Ga1.5 | 62.5
NpSb2 | 47
NpSe3 | 18
NpSi2 | 48
NpTe3 | 25
Np2Co17 | 350
Np2Ir2In | 30
(NpO2)2(SeO4)(H2O)4 | 8
Np2Pd2Sn | 18
Np2Pt2Sn | 32
Np2Se5 | 15
PdF3 | 10
Pd(S2O7) | 11.7
Pr0.1Sm0.9Fe1.6B0.4 | 673
Pr0.1Sm0.9Mn0.2Fe1.8 | 590
Pr0.1Tb0.25Dy0.65Cr0.37Fe1.48 | 346
Pr0.1Tb0.25Dy0.65Fe1.4Al0.6 | 190
Pr0.1Tb0.25Dy0.65Fe1.48Ga0.37 | 124
Pr0.1Tb0.25Dy0.65Fe2.7Al0.3 | 568
Pr0.1Tb0.25Dy0.65Fe3 | 617
Pr0.1Tb0.3Dy0.6Mn0.0925Fe1.6095Ga0.148 | 166
Pr0.17MnBi | 370
Pr0.2Dy0.8Fe1.737B0.193 | 630
Pr0.2Tb0.1Ho0.7Fe1.8B0.2 | 609
Pr0.2Tb0.8Fe1.93B0.15 | 678.6
Pr0.25Ho0.75Fe1.8B0.2 | 584
Pr0.3Sm0.7Fe2Co2B | 749
Pr0.3Sm2.7Ti1.5Fe22Al5.5 | 466
Pr0.35Gd0.65 | 165
Pr0.4Dy0.6Fe0.7Co1.1B0.2 | 456
Pr0.4Gd0.6Ni2 | 54.8
Pr0.4Nd1.6Co14B | 998
Pr0.4Tb0.6Co5.12 | 932
Pr0.42Nd0.42Zr0.08Mo1.5Fe9.75 | 404
Pr0.5Dy0.5V1.5Fe10.5N | 825
Pr0.5Dy0.5V1.5Fe10.5 | 595
Pr0.5Gd0.5Mn2Ge2 | 345
Pr0.5Nd0.5Co4Ga | 497
Pr0.5Nd0.5Mo1.5Fe10.5 | 467.5
Pr0.5Nd0.5Ni5 | 3.4
Pr0.5Sm0.5TiFe11 | 561
Pr0.5Tb0.5Fe0.76Co1.14B0.1 | 441
Pr0.58Sm0.14Ti0.29Fe3.23Co2.62 | 930
Pr0.583Ti0.583Fe5.251 | 457.6
Pr0.6Dy0.4Co5.08 | 931
Pr0.6Dy0.4Fe1.9 | 585
Pr0.6Er0.4Co5.4 | 955
Pr0.6Gd0.4Co5 | 936
Pr0.6Ho0.4Co5.2 | 947
Pr0.6Nd0.4Fe0.7Co1.1B0.2 | 373
Pr0.6Nd0.4TiFe10Si | 530
Pr0.6Tb1.5Dy3.9Fe20.7Al2.3 | 397
Pr0.6Tb1.5Dy3.9Fe23 | 545
Pr0.61Dy0.39Ni2 | 18
Pr0.61Gd0.39CrSb3 | 100
Pr0.66Dy0.34Co2 | 75
Pr0.66Ho0.34Ni2 | 20
Pr0.7Sm0.3Co5 | 959
Pr0.78Hf0.16Co5.29 | 762.5
Pr0.8Dy0.2Re0.2Fe11.8Co2B | 680
Pr0.80Fe0.15B0.025C0.025 | 498
Pr0.80Fe0.15B0.05 | 224
Pr0.80Fe0.15C0.05 | 503
Pr0.8MnPb0.2O3 | 135.8
Pr0.8Nd1.2Fe14B0.5C0.5 | 550
Pr0.8Sm0.6Zr0.4Fe9.2Co8 | 950
Pr0.8Tb0.2Fe0.58Co1.35 | 415
Pr0.8Tb0.2Fe0.712Co1.068C0.15 | 411
Pr0.8Tb0.2Fe0.736Co1.104B0.04C0.05 | 412
Pr0.8Zr0.2Co5 | 915
Pr0.9Hf0.1Co5 | 910
Pr0.90MnTe0.10O3 | 75
Pr0.9Ti0.1Co5 | 923
PrAl3 | 16
PrBC | 10
PrCo0.5Ni0.5O3 | 40
PrCoAl | 14
PrCoAsO | 71
PrCoC2 | 0.8
PrCoPO | 48
PrCo2Ni2B | 344
PrCo2 | 38
PrCo4BH3.8 | 219
PrCo4B4 | 171
PrCo8.7Ga4.3 | 72
PrCo11Si2 | 923
PrErFe13.5Ga3.5 | 411
PrErFe13.5Si3.5 | 405
PrErFe17 | 287
PrErFe17 | 285
PrFe0.3Al1.7 | 480
PrFeCo | 360
PrFeCo3Al | 543
PrFeCo3Ga | 553
PrFeO3 | 701
PrFeSi2 | 26
PrFe1.5Co2.5B | 628
PrFe2Si2 | 693
PrFe2.1Co2.4Ga7.1 | 160
PrFe4Sb12 | 4.1
PrFe5.4Ga6.6 | 370
PrGa0.995Sn0.005 | 36
PrGdFe10Co4B | 848
PrGd2Co11B4 | 493
PrGe | 36.5
PrGe3.36 | 20
PrIrAl | 9
PrIr2 | 11.2
PrMn0.5Co0.5O3 | 190
PrMn0.5Fe0.5O3 | 570
PrMnGa | 90
PrMnGe | 150
PrMnSbO | 230
PrMnSi | 130
PrMnSi2 | 35
PrMn1.5Co0.5Ge2 | 170
PrMn2GeSi | 298
PrMn4Al8 | 14
PrMn6Sn6 | 340
PrMn7O12 | 44
PrMn7O12 | 70
PrNdFe14B | 582
PrNi0.25Pt0.75 | 17
PrNi0.5Ga3.5 | 5
PrNiGa3 | 3
PrNi2P2 | 13.5
PrNi2Sn2 | 7.8
PrNi3 | 20
PrOs2Si2 | 12.6
PrPdSb | 9
PrPt0.95Ga3.05 | 4
PrPtAl | 5.8
PrPtGa3 | 6
PrPt2 | 7.7
PrPt4B | 4.2
PrRhIn | 5.8
PrRhSb | 6
PrRh4.8B2 | 4.7
PrRu2Ge2 | 14.8
PrRu3B2 | 5
PrSmCo17 | 1200
PrTi0.5VFe10.5N | 747
PrTi0.5VFe10.5 | 574
PrTi0.62Cr1.14Fe6.82Co3.41 | 813
PrTi0.62Mo1.14Fe6.82Co3.41 | 816
PrTi0.62V1.14Fe6.82Co3.41 | 829
PrTiCo11 | 1040
PrTiFe9Co2C | 757
PrTiFe10Si | 523
PrTiFe11C | 656
PrV1.5Fe10.5N | 200
PrZr1.14Ti0.62Fe6.82Co3.41 | 773
Pr | 20
Pr1.3Nd0.5Dy0.2Fe11.6Co2Al0.4B | 689
Pr1.3Nd0.5Tb0.2Fe11.6Co2Al0.4B | 690
Pr1.5Nd0.5Fe11.6Co2Al0.4B | 684
Pr1.5Nd0.5Fe17 | 503
Pr1.5Sm1.5Ti1.5Fe27.5N5 | 727
Pr1.5Tb0.5Fe12Co2B | 704
Pr1.8Dy0.2Fe11.6Co2Al0.4B | 681
Pr1.8Tb0.2Fe11.6Co2Al0.4B | 683
Pr1.9Dy0.1Nb0.2Fe12.8CoB | 627
Pr2Co2Al | 28
Pr2Co2I | 35
Pr2Co7 | 600
Pr2Co7 | 580
Pr2Co12.6Ni0.14B | 947
Pr2CrFe11Co2B | 638
Pr2ErTi1.3Fe27.7 | 395
Pr2Fe2Co5B3 | 395
Pr2Fe8Co8Al | 910
Pr2Fe12Co2B0.5C0.5 | 655
Pr2Fe13GaB | 580
Pr2Fe16Al | 420
Pr2Fe16Si | 468
Pr2Fe17CN | 737
Pr2Fe17Co2C | 610
Pr2Fe17H3 | 531
Pr2MnFe11Co2B | 618
Pr2Mn7Fe7C | 85
Pr2Mo0.5Fe16.5 | 314
Pr2Nb0.2Fe12.8CoB | 621
Pr2Re0.2Fe11.8Co2B | 671
Pr2RuGe2 | 39.5
Pr2Si2.66 | 105
Pr2Ti0.89Fe13.11B0.955C0.045 | 553
Pr2.72Fe12.41Al0.51B1.36 | 530
Pr3Co8Sn4 | 17
Pr3Co13B2 | 360
Pr3Ga | 30
Pr3Ge | 22
Pr3Ir | 18
Pr3Ni2Sn7 | 7.6
Pr3Ru | 25
Pr3Sn7 | 11.8
Pr3Ti1.5Cr2.75Fe16.5Co8.25 | 691
Pr3Ti1.5Fe13.75Co11Ga2.75 | 733
Pr3Ti1.5Fe19.25Al8.25 | 408
Pr3Ti1.5Fe27.5C2.3H1.5 | 646
Pr3Ti1.5Mo2.75Fe16.5Co8.25 | 599
Pr3Ti1.5Nb2.75Fe16.5Co8.25 | 753
Pr3Ti1.5V2.75Fe16.5Co8.25 | 676
Pr3Zr2.75Ti1.5Fe16.5Co8.25 | 718
Pr3.67RuC6 | 32
Pr4IrAl | 8
Pr4Sb3 | 37
Pr5B2C5 | 20
Pr5B2C6.25 | 6.5
Pr5Co19B6 | 380
Pr5Ge3.5Si0.5 | 47
Pr5Ni2Si3 | 48
Pr6Co1.67Si3 | 48
Pr6Fe13Sn | 396
Pr6Mn23 | 448
Pr6Ni2Si3 | 40
Pr7Pt3 | 16
Pr7Rh3 | 14.1
Pr8Ru12Al53Si17 | 20
Pr10B9C12 | 12
Pr15Ni7Si10 | 59
PtPdF6 | 25
PuCr2Si2 | 81
PuD2.25 | 60
PuFe2Si2 | 38
PuMn2Si2 | 215
PuNi2Si2 | 42
PuSb | 55
PuSi | 72
Pu2Ni3Si5 | 65
Rb0.095Ba0.15Mn0.55Fe0.5(CN)3(H2O)0.24 | 9.3
Rb0.49Fe0.8Co(CN)4.8(H2O)3.8 | 20
Rb0.73Cr5Te8 | 120
RbCo0.3Ni0.7F3 | 109
RbFeBr0.03Cl2.97 | 1.8
RbFeCl3 | 2.55
RbLaMn2O5.53 | 290
RbMg0.55Co0.45F3 | 31
RbMnF4(H2O) | 7.3
RbMnFe(CN)6(H2O) | 9
RbNiF3 | 139
Rb2Cr0.35Mn0.65Cl4 | 25
Rb2CrCl4 | 52.3
Rb2CuCl4(H2O)2 | 1.2
Rb2CuF4 | 6.05
Rb2Mg0.4Cr0.6Cl4 | 42
Re0.13Co0.73Pt0.14 | 713
Re0.67Ni0.33O2 | 23.5
Re0.67Ni0.33O2 | 24
ReIn6O12 | 7.5
Rh2NiSn | 93
Ru0.2Ni0.8 | 512
Sc0.3Mn0.7Co2Sn | 660
Sc0.4Nd1.6Fe14B | 610
Sc0.50Lu0.50MnSi | 160
Sc0.66Ce0.34Fe2 | 270
Sc0.95Gd1.05Se3 | 5
Sc0.98Gd1.02Ge | 350
ScCeGe | 46
ScCeSi | 26
ScCo1.4Al0.6 | 19.5
ScCo2Sn | 240
ScFe1.5Si0.5 | 145
ScFe11PbO19 | 625
ScMn6In0.45Sn5.55 | 375
ScPrSb | 48
ScTbGe | 216
Sc1.05Fe1.9Si0.05 | 570
Sc2CoIr5B2 | 135
Sc2FeRh5B2 | 450
Sc2MnIr5B2 | 115
Sc2Mn2O7 | 15
Sm0.14MnBi | 370
Sm0.25Er1.75Fe14B | 561
Sm0.4Dy0.6Fe10Si2 | 585
Sm0.4Er1.6Fe17C | 404
Sm0.4Er1.6Fe17 | 337
Sm0.5Dy0.5TiFe11 | 574
Sm0.5Er0.5TiFe8Co3 | 823
Sm0.5Er0.5TiFe11 | 533
Sm0.5Fe3Sn3 | 680
Sm0.5Gd0.5MnNi4 | 93
Sm0.5Gd0.5TiFe11 | 608
Sm0.5Gd0.5TiGe | 333
Sm0.5Tb0.5Fe0.4Co1.6 | 473
Sm0.5Tb0.5TiFe11 | 588
Sm0.55Gd0.45CrSb3 | 100
Sm0.55Tb0.45Cr(CN)6(H2O)4 | 7.4
Sm0.58Fe4.95Zr0.79N0.5 | 783
Sm0.6Fe5.0Si0.8N | 641
Sm0.6Fe5.8 | 471
Sm0.6Gd0.4Mn2Si2 | 48
Sm0.6MnPb0.4O3 | 90
Sm0.6Ti0.3Fe5.5N | 733
Sm0.6Ti0.3Fe5.5 | 475
Sm0.65Mo0.091Fe5.759C0.65 | 684
Sm0.65Mo0.091Fe5.759 | 460
Sm0.67Fe5Ga0.67 | 505
Sm0.67Zr0.91Fe5.72 | 473
Sm0.7NbFe4.6N | 753
Sm0.78Co4.44Ga | 827.4
Sm0.78Co5.41Sn0.04 | 1063
Sm0.78Ti0.31Co5.13 | 993
Sm0.78Zr0.19Fe0.21Co5.04 | 1043
Sm0.8Gd0.2 | 180
Sm0.8Zr0.24Co5.36 | 1043
Sm0.85Yb0.15Fe2 | 682
Sm0.87Nb1.24Fe5.72 | 503
Sm0.88Dy0.12Co2 | 205
Sm0.88Dy0.12Fe0.8Co1.2 | 696
Sm0.9Eu0.1B6 | 7
SmB6 | 5
SmCoP | 85
SmCo2B2 | 14
SmCo2 | 205
SmCo3B2 | 47
SmCo3NiB | 424
SmCo3 | 925
SmCo3.9BH | 298
SmCo3.9BH4.1 | 181
SmCo4Al | 593
SmCo4B4 | 176
SmCo9Si4 | 1027
SmCr0.2Mn1.8Ge2 | 260
SmErFe17C2 | 605
SmErFe17 | 364
SmFe0.5Co0.5AsO | 38
SmFeSi | 40
SmFe2Co2BN0.1 | 749
SmFe2Ni2B | 495
SmFe3.5Co5.5Si4 | 984
SmFe4Al8 | 220
SmFe5.7Ga6.3 | 507
SmFe5.8Ga6.2 | 490
SmFe6.67Al0.33 | 607
SmFe7Co3Si2 | 770
SmFe8.4Ge3.6 | 873
SmFe9Si2CH | 498
SmGaSn2 | 114
SmMn0.2Fe1.8 | 564
SmMn0.5Co0.5O3 | 140
SmMn0.5Ni0.5O3 | 187
SmMn0.5Rh0.5O3 | 20
SmMnNi3Al | 141
SmMnO3 | 60
SmMn2Ni3 | 85
SmMn6Sn6 | 405
SmMn6Sn6 | 380
SmMo1.3Fe9.7Ga1.0 | 420
SmMo2Fe8Co2 | 490
SmNiPb | 8
SmNi2As2 | 9
SmNi4Al | 18
SmNi4Si | 14.9
SmOs2 | 35
SmPdIn | 54
SmPdSb | 257
SmPd2Ga2 | 5
SmPtIn | 25
SmPtSi | 15
SmPt2 | 6
SmRhGe | 56
SmRhSi | 33
SmRh2Si2 | 35
SmRh3B2 | 100
SmRh3B2 | 89
SmRuGe | 45
SmRu2Ge2 | 15.5
SmRu2Si2 | 15.5
SmTbFe13Al4 | 463
SmTbFe13Ga4 | 584
SmTbFe15Si2 | 515
SmTiFe8Co | 665.9
SmTiFe9 | 528.6
SmTi2FeO7 | 7
SmV2Fe2.5Co7.5 | 718
SmV2Fe10B0.5 | 632
SmV2Fe10C0.5 | 603
SmV2.2Co9.8 | 360
Sm1.04Ti0.91Nb0.13V1.04Fe9.88 | 312
Sm1.04Ti0.91V1.04Cr0.13Fe9.88 | 307
Sm1.04Ti0.91V1.04Mo0.13Fe9.88 | 297
Sm1.04Ti0.91V1.04W0.13Fe9.88 | 308
Sm1.04Ti1.04V1.04Fe9.82Ga0.06 | 317
Sm1.04Zr0.13Ti0.91V1.04Fe9.88 | 315
Sm1.13Fe4B4 | 7.1
Sm1.2Tb0.8Fe17N | 743
Sm1.30Mo1.30Fe9.88B0.52 | 534
Sm1.3Ti0.65Mo0.65Fe9.1Co1.3 | 639
Sm1.30Ti0.65Mo0.65Fe10.14B0.26 | 565
Sm1.3Ti0.65Mo0.65Fe10.4 | 561
Sm1.3Ti0.91Fe10.4Si0.39 | 590
Sm1.3Ti1.17Fe10.4Ga0.13 | 600
Sm1.3Ti1.3Fe10.14B0.26 | 602
Sm1.6Cr0.4Fe17CN | 746
Sm1.6Hf0.4Fe17CN | 757
Sm1.6Mo0.4Fe17CN | 730
Sm1.6Nb0.4Fe17CN | 741
Sm1.6Ta0.4Fe17CN | 751
Sm1.6Ti0.4Fe17CN | 739
Sm1.6V0.4Fe17CN | 741
Sm1.6W0.4Fe17CN | 731
Sm1.6Zr0.4Fe17CN | 750
Sm1.8Mn0.2O3 | 15
Sm2Co2Al | 56
Sm2Co12P7 | 148
Sm2Cr1.2Co12.8 | 1093
Sm2Fe4Sb5 | 439
Sm2Fe7Co7Ga3C2 | 666
Sm2Fe11Co3Ga3 | 712
Sm2Fe12P7 | 6.3
Sm2Fe13.6Ni3.4N1.6 | 718
Sm2Fe13.6Ni3.4 | 522
Sm2Fe14BN0.1 | 584
Sm2Fe14CH3.75 | 641
Sm2Fe16Co | 430
Sm2Fe16GaC | 666
Sm2Fe17B0.2 | 600
Sm2Fe17C0.42H2.58 | 583
Sm2Fe17C | 548
Sm2In | 150
Sm2Mn0.85Co16.15 | 1073
Sm2Mn2Fe13Al2C | 350
Sm2Mn2Fe13Al2 | 370
Sm2Mn2Fe13Ga2C | 385
Sm2Mn2Fe13Ga2 | 360
Sm2Mn2Fe15 | 350
Sm2Mo0.58Fe16.42C2 | 565
Sm2Nb2Fe15C2 | 533
Sm2Ni5C3 | 17.5
Sm2Re2.38Fe14.62 | 334
Sm2TaFe16 | 420
Sm2Ti0.5Fe16.5N2.1 | 764
Sm2TiCo16 | 952
Sm2Ti2Fe15C2 | 458
Sm2VFe16N2.2 | 745
Sm2V1.02Fe15.98 | 421
Sm2V2Fe15C2 | 493
Sm2Zr0.4Fe15.1Al1.5C1.5 | 220
Sm2ZrCo16 | 1145
Sm2Zr1.5Fe15.5 | 443
Sm2Zr2Fe15C2 | 443
Sm2.1Co16.9Si | 898
Sm2.77Zr0.02Co1.21 | 70
Sm3Co | 78
Sm3Co8Sn4 | 83
Sm3Cr5Fe12Co12 | 607
Sm3Cr7.5Co21.5 | 285
Sm3Mo0.9Fe12.1Co16 | 1020
Sm3Mo0.99Fe25.11Ga2.90 | 483
Sm3Ni3Al3H3.6 | 75
Sm3OsO7 | 48
Sm3Pd20Ge6 | 10
Sm3Re2.61Fe26.39 | 391
Sm3Ti1.943Fe27.057C | 641
Sm3V2.3Fe26.7C4 | 691
Sm3V10Fe19 | 490
Sm4As3 | 160
Sm4Ir13Si9 | 6
Sm4Sb3 | 168
Sm5B2C5 | 22
Sm5B2C6 | 17.8
Sm5Co2 | 80
Sm5Fe3Ge12 | 892
Sm5GeSi3 | 210
Sm5Ge2Si2 | 125
Sm5Ge3C0.33 | 88
Sm5Si3 | 78
Sm5Si4 | 220
Sm5Ti0.85Fe16.15 | 561
Sm5V0.85Fe16.15 | 598
Sm6Fe11Ga3 | 462
Sm6Fe13Sn | 400
Sm6Fe23 | 442
Sm6Mn11.5Fe11.5 | 40
Sm8Ru12Al53Si17 | 10
Sm10Ni21As15 | 14
Sm12Fe14Al5 | 245
Sm12Ni6Sn | 50
Sm15Si9C | 120
Sm117Co55.6Sn115.9 | 86
Sr0.05Ca0.25Pr0.5Nd0.2MnO3 | 106
Sr0.1Ca0.2Pr0.7Mn0.96Al0.04O3 | 90
Sr0.1CuSm1.9O4 | 12
Sr0.1Eu0.9Mn0.5Co0.5O3 | 123
Sr0.1Gd0.9Fe0.2Co0.8O3 | 114
Sr0.1MnBi0.9O3 | 103
Sr0.1Zn0.9La0.9Mn0.1AsO | 30
Sr0.125Ca0.375La0.5CoO3 | 233
Sr0.15Ca0.15La0.7Mn0.875Ga0.175O3 | 135
Sr0.15Ca0.15Pr0.7CoO3 | 116
Sr0.18La0.67MnPb0.15O3 | 323
Sr0.2Ca0.8IrO3 | 91
Sr0.2Cu0.3La0.8Mn0.7O3 | 78
Sr0.2La0.7MnTe0.1O3 | 351
Sr0.2La0.7Y0.1MnO3 | 323.75
Sr0.2La0.8Co0.9Rh0.1O2.95 | 140
Sr0.2Mg2Eu0.8H6 | 21
Sr0.222Zn0.06La0.778Mn0.94O3 | 284
Sr0.222Zn0.06La0.778Mn0.94O3 | 179
Sr0.225Ca0.225La0.275Sm0.275MnO3 | 140
Sr0.25Ca0.25La0.5CoO3 | 235
Sr0.25La0.70Y0.05CoO3 | 221
Sr0.25La0.75Cr0.2Mn0.5Al0.3O3 | 211
Sr0.27La0.73Sc0.1Mn0.9O3 | 195
Sr0.28Nd0.6MnPb0.12O3 | 250
Sr0.3Ca0.1Pr0.6Mn0.95Fe0.05O3 | 185
Sr0.3La0.1Nd0.6MnO3 | 256
Sr0.3La0.3Dy0.4MnO3 | 229
Sr0.3La0.3Nd0.4MnO3 | 272
Sr0.3La0.4Nd0.3CoO3 | 200
Sr0.30La0.56Ce0.14MnO3 | 357
Sr0.3La0.7CoO3 | 235
Sr0.3La0.7CoO3 | 235
Sr0.3La0.7Hf0.005Mn0.995O3 | 360
Sr0.3La0.7MnO3 | 372
Sr0.3La0.7MnO3 | 290
Sr0.3La0.7Zr0.2Mn0.8O3 | 343
Sr0.3Mg0.15La0.7Mn0.85O3 | 220
Sr0.3Nd0.6Dy0.1Mn0.8Ga0.2O3 | 65
Sr0.3Nd0.7Mn0.9Ga0.1O3 | 129.5
Sr0.3Nd0.7Mn0.9Ga0.1O3 | 146.4
Sr0.3Pr0.6Er0.1MnO3 | 136
Sr0.3Pr0.6Ho0.1MnO3 | 145
Sr0.3Pr0.6Tb0.1MnO3 | 165
Sr0.3Pr0.7Cr0.1Mn0.9O3 | 289
Sr0.3Pr0.7Nb0.01Mn0.99O3 | 248
Sr0.3Ti0.988Fe0.012Pb0.7O3 | 558
Sr0.308Ca0.067Nd0.4Sm0.225MnO3 | 189.9
Sr0.32Cd0.12Sm0.56MnO3 | 99
Sr0.33Ce0.34Nd0.33MnO3 | 252
Sr0.33Nd0.30Eu0.37MnO3 | 211
Sr0.33Pr0.67Mn0.90Al0.10O3 | 240
Sr0.33Zn0.2La0.67Mn0.8O3 | 315.46
Sr0.35La0.54Ho0.11V0.10Mn0.90O3 | 320
Sr0.40Ca0.10Nd0.16Dy0.34CoO3 | 120
Sr0.4Ca0.5Sm0.1MnO3 | 105
Sr0.4La0.6Cr0.25Mn0.5Fe0.25O3 | 110
Sr0.4Pr0.3Eu0.3MnO3 | 293
Sr0.4Pr0.6MnO3 | 282
Sr0.4Sm0.3Gd0.3MnO3 | 59
Sr0.4Y0.1Pr0.5MnO3 | 164
Sr0.45Ca0.05Nd0.5MnO3 | 137
Sr0.45Sm0.55Mn0.4Fe0.6O3 | 55
Sr0.45Sm0.55Mn0.9Ru0.1O3 | 175
Sr0.5Ca0.5Mn0.5Ru0.5O3 | 290
Sr0.5Dy0.5MnO3 | 38
Sr0.5Eu0.5CoO3 | 165
Sr0.5Eu0.5CoO3 | 181
Sr0.5Gd0.5MnO3 | 44
Sr0.5La0.25Eu0.25CoO3 | 233
Sr0.5La0.25Gd0.25MnO3 | 250
Sr0.5La0.25Nd0.25MnO3 | 325
Sr0.5La0.4Pr0.1CoO3 | 248
Sr0.5La0.4Pr0.1MnO3 | 325
Sr0.5La0.42Yb0.08MnO3 | 233
Sr0.5La0.45Y0.05MnO3 | 320
Sr0.5La0.5Fe0.5Co0.5O3.02 | 80
Sr0.5La0.5Mn0.5Co0.5O2.5 | 286
Sr0.5La0.5Mn0.5Ir0.5O3 | 175
Sr0.5La0.5Mn0.5Rh0.5O3 | 105
Sr0.5La0.5Mn0.5Sn0.5O3 | 83
Sr0.5La0.5Mo0.2Co0.8O3 | 175
Sr0.5La0.5Ru0.5Rh0.5O3 | 24
Sr0.5La0.5Ti0.5Co0.5O3 | 127
Sr0.5La0.5Ti0.5Mn0.5O3 | 380
Sr0.5MnBi0.5O3 | 99
Sr0.5MnBi0.5O3 | 519
Sr0.5Nd0.25MnBi0.25O3 | 272
Sr0.5Nd0.25MnBi0.25O3 | 275
Sr0.5Nd0.25Sm0.25MnO3 | 120
Sr0.5Nd0.5Mn0.95Co0.05O3 | 233
Sr0.5Nd0.5Mn0.95Ni0.05O3 | 245
Sr0.5Nd0.5MnO3 | 245
Sr0.5Nd0.5Ti0.05Mn0.95O3 | 259
Sr0.5Nd0.5Zr0.03Mn0.97O3 | 256
Sr0.5Pr0.2Nd0.3MnO3 | 255
Sr0.5Pr0.4Nd0.1MnO3 | 258
Sr0.5Pr0.5Cr0.05Mn0.95O3 | 240
Sr0.5Pr0.5Cr0.2Mn0.8O3 | 196
Sr0.5Pr0.5MnO3 | 290.8
Sr0.5Pr0.5Ti0.01Mn0.99O3 | 250
Sr0.5Sm0.5MnO3 | 135
Sr0.5Tb0.5CoO3 | 120
Sr0.5Tb0.5MnO3 | 42
Sr0.5Y0.5MnO3 | 3.2
Sr0.52Ca0.4Gd0.08MnO3 | 120
Sr0.54La0.46Mn0.98Ga0.02O3 | 253
Sr0.55La0.45Mn0.9Ru0.1O3 | 345
Sr0.55La0.45Mn0.95Co0.05O3 | 317
Sr0.55Nd0.45Cr0.05Mn0.95O3 | 250
Sr0.6La0.4Fe0.4Co0.6O3 | 60
Sr0.6La0.4Fe0.5Co0.5O3 | 185
Sr0.6La0.4Fe0.5Co0.5O3 | 260
Sr0.6La0.6Sm0.6Mn2.2O5.44 | 355
Sr0.6RuPb0.4O3 | 130
Sr0.65La0.35Mn0.5Ir0.5O3 | 155
Sr0.67Nd0.33CoO3 | 200
Sr0.67Pr0.33CoO3 | 181
Sr0.7Nd0.3FeO2.15 | 657
Sr0.7Y0.3CoO2.62 | 330
Sr0.75Y0.25Fe0.5Co0.5O3 | 200
Sr0.8Ca0.2CoO2.83 | 225
Sr0.8Cu0.4La0.2Co0.6O2.42 | 225
Sr0.8Cu1.7La1.2Mn0.3O4.95 | 236
Sr0.8Dy0.2CoO2.71 | 342
Sr0.8Er0.2CoO2.74 | 348
Sr0.8Ho0.2CoO2.75 | 333
Sr0.8La0.2RuO3 | 69
Sr0.8Sm0.2Fe12O19 | 652.5
Sr0.8Tm0.2CoO2.73 | 340
Sr0.9Ce0.1Fe10Al2O19 | 620
Sr0.9Ce0.1MnO3 | 260
Sr0.9Dy0.1CoO3 | 129
Sr0.9Er0.1CoO3 | 106
Sr0.9Gd0.1Fe10Al2O19 | 617
Sr0.9La0.1Co2P2 | 125
Sr0.9La0.1Fe10Al2O19 | 617
Sr0.9Nd0.1Fe10Al2O19 | 615
Sr0.9Pr0.1Fe10Al2O19 | 622
Sr0.9Sm0.1Fe10Al2O19 | 617
Sr0.9Tb0.1CoO3 | 140
Sr0.9Tm0.1CoO3 | 108
Sr0.9Y0.1Fe10Al2O19 | 622
Sr0.95Yb0.05CoO2.79 | 126
SrAg2Co(VO4)2 | 4.5
SrAg2Ni(VO4)2 | 6.4
Sr(CO3) | 55.4
SrCaLaCo3O7.1 | 210
SrCeCoO4 | 130
SrCr0.5Ru0.5O3 | 190
SrCr2S4 | 75
SrCr2Se4 | 150
SrCr6Fe6O19 | 440
SrCu0.2Mo0.8O3 | 59
SrCu0.5LaTi0.5O4 | 165
SrCuFe6O11 | 579
SrEuIrH5 | 11
SrEuRuH6 | 12
SrEu13MnSb11 | 88
SrFe0.3Sn0.7O3 | 618
SrFe2.51Ru3.42Al0.07O11 | 305
SrFe4Sb12 | 53
SrFe6Al6O19 | 629
SrFe6Ga6O19 | 590
SrFe6NiO11 | 698
SrFe6.2Ga5In0.8O19 | 429
SrLaMnO4 | 150
SrLaRu0.5Co0.5O4 | 200
SrLu0.2Ru0.8O3 | 70
SrMg0.2Ru0.8O3 | 38
SrMn0.5Ru0.5O3 | 94
SrMnO2.5F0.5 | 55
SrMo0.05Fe0.95O2.87 | 420
SrMo0.25Fe0.70Ni0.05O2.58 | 424
SrNb0.2Co0.8O2.86 | 130
SrNb0.2Ru0.8O3 | 90
SrNi3(P2O7)2 | 15.3
SrPrCo2O5.93 | 233
SrPrMn0.5Co0.5O4.03 | 190
SrRu0.1Co0.9O2.76 | 130
SrRu0.15Co0.85O2.78 | 145
SrRu0.5Co0.5O3 | 150
SrRu0.8Ni0.2O3 | 105
SrRu0.8Ni0.2O3 | 140
SrRu0.9Ga0.1O3 | 128
SrRuO3 | 160
SrRu4Co2O11 | 142
SrSc0.1Co0.9O3 | 160
SrSc0.25Co0.75O2.875 | 160
SrTi0.3Fe11.4Ru0.3O19 | 741
SrTi0.5Ru0.5O3 | 145
SrTi0.6Ru0.4O3 | 155
SrV6O11 | 75
SrYCoO4 | 150
SrZnFe14O23 | 710
SrZr0.2Ru0.8O3 | 140
Sr1.1CoPb0.35Bi0.6O3.1 | 20
Sr1.2Ca0.4Sm1.4Mn2O7 | 110
Sr1.5Ca0.3La1.2Cr0.03Mn1.97O7 | 92
Sr1.5Ca1.5Ru2O7 | 113
Sr1.5La0.5Mn0.5Ru0.5O4 | 250
Sr1.5La0.5WMnO6 | 50
Sr1.5Nd0.5Cr1.25Re0.75O6 | 620
Sr1.5Nd0.5MoFeO6 | 440
Sr1.6Zn0.04La1.4Mn1.96O7 | 78
Sr1.70Cu2.19Ce0.6Sm1.7Ru0.81O10 | 127
Sr1.8Ce0.2MoFeO6 | 422
Sr1.8Gd0.2MoFeO6 | 337
Sr1.8La1.15Tb0.05Mn2O7 | 70
Sr1.8La1.2Mn1.9Ru0.1O7 | 150
Sr1.8La1.2Mn2O7 | 168
Sr1.8Nd0.2CrReO6 | 635
Sr1.8Sm1.2Mn2O7 | 115
Sr1.85Eu0.15MoFeO6 | 414
Sr1.85Pr0.15MoFeO6 | 426
Sr1.90Ce0.10Co2O5.54 | 300
Sr2Ca0.03Cu2Gd0.97Ru0.8Sn0.2O8 | 75
Sr2Co2Bi2O8 | 1
Sr2Co2Pb0.6Bi1.4O8.3 | 4.7
Sr2Cr0.1MoFe0.9O6 | 450
Sr2Cr0.5MoFe0.5O6 | 440
Sr2CrOsO6 | 725
Sr2CrWO6 | 470
Sr2CrWO6 | 500
Sr2Cu0.2Ru0.8O4 | 35
Sr2Cu2Ce0.02Gd0.98RuO8 | 136
Sr2Cu2Ce0.45Pr0.05Gd1.5RuO9.5 | 153.2
Sr2Cu2Ce0.5Eu1.5Ru0.975Co0.025O10 | 127
Sr2Cu2Ce0.5Ho1.5RuO10 | 150
Sr2Cu2Ce0.6Gd1.4Ru0.98Sb0.02O10 | 120
Sr2Cu2Ce0.6Sm1.4Ru0.9Rh0.1O10 | 115
Sr2Cu2CeEuRu0.95Sn0.05O10 | 95
Sr2Cu2Ce2DyRuO12.25 | 150
Sr2Cu2DyRuO8 | 170
Sr2Cu2GdRu0.8Co0.2O8 | 125
Sr2Cu2GdRu0.8Rh0.2O8 | 114.7
Sr2Cu2GdRu0.95Sn0.05O8 | 100
Sr2Cu2GdTi0.1Ru0.9O8 | 116.7
Sr2Cu2SmRuO8 | 146
Sr2Cu2Y0.2Ce0.8NdRuO10 | 117
Sr2Cu2YFeO7.16 | 80
Sr2Cu2YNbO7.92 | 35
Sr2Cu2Y1.3Ce0.7RuO10 | 150
Sr2Eu2Ga8Ge15 | 17.7
Sr2Eu2Ga8Ge15 | 13
Sr2GdCrMnO7 | 56
Sr2GdRuO6 | 50
Sr2IrO4 | 280
Sr2LaCo3O7.1 | 280
Sr2LaMn1.8Ni0.2O7 | 99
Sr2Mg0.5MoFe0.5O6 | 190
Sr2MnBi2O6.3 | 120
Sr2MnReO6 | 120
Sr2MoFe0.75Co0.25O6 | 360
Sr2NdMn2O7 | 270
Sr2ReFeO6 | 445
Sr2ReNiO6 | 18
Sr2Sc0.25MoFe0.75O6 | 310
Sr2ScRuO6 | 110
Sr2Ti0.25MoFe0.75O6 | 360
Sr2TiMnO6 | 45
Sr2TiMnO6 | 44.8
Sr2WFeO6 | 373
Sr2WMnO6 | 40
Sr2Zn0.05MoFe0.95O6 | 421.7
Sr2ZnReO6 | 20
Sr2.2Cu2Ce1.8SmRuO11 | 150
Sr2.4Ca0.6YCo4O10.54 | 308
Sr2.4La1.6Co4O10.84 | 230
Sr2.5Nb2.5Mn0.5Bi1.5O12 | 50
Sr2.5Nb2.5Mn0.5Bi1.5O12 | 50
Sr2.5Ta2.5Mn0.5Bi1.5O12 | 25
Sr2.5Ta2.5Mn0.5Bi1.5O12 | 25
Sr2.75Ce0.25Co2O5.9 | 175
Sr3Co2O5(OH)2(H2O)2 | 160
Sr3Co2O6 | 22
Sr3Eu3(C60) | 12.8
Sr3MnRuO7 | 66
Sr3Ru2O7F2 | 185
Sr3Ru2O7 | 80
Sr3Ru2O7 | 165
Sr3.6Ce0.4Co4O11.2 | 300
Sr3.98La0.2Ru3O10 | 87
Sr5Ni2BiO9.5 | 20
Sr8Ca1.24Cu4W1.6Re1.16O24 | 450
Sr8Fe4Co4O23 | 254
Sr11Re4O24 | 12
Sr14Cu24O41 | 80
Sr14MnBi11 | 33
Sr14MnSb11 | 45
Ta0.015Fe0.785Si0.2 | 595
Ta0.9Mn2.1B4 | 780
TaCo2Al | 260
TaCr0.33S2 | 170
TaS2 | 0.9
TaS2 | 0.9
Ta3CrSe6 | 120
Ta3FeS6 | 70
Tb0.083Dy0.224Mo0.04Fe0.653 | 620
Tb0.084Dy0.227Zr0.03Fe0.66 | 620
Tb0.1Ho0.9Fe1.8B0.2 | 355
Tb0.15Ho0.85Fe1.8Al0.2 | 564
Tb0.15Ho0.85Mn2 | 30
Tb0.25Er0.75Al2 | 36
Tb0.27Dy0.73FeAl | 160
Tb0.27Dy0.73Fe1.9Si0.1 | 500
Tb0.27Dy0.73Mn2 | 56
Tb0.28Dy0.57Ho0.15Mn0.2Fe1.8 | 563
Tb0.3Dy0.35Ho0.35Co2 | 134
Tb0.36Dy0.64Fe1.615Co0.285B0.1 | 699
Tb0.40Er0.60Co2 | 113
Tb0.4Ho0.6Co2 | 142
Tb0.5Dy0.5Mn0.098Fe1.755Al0.097 | 568
Tb0.5Dy0.5V0.195Fe1.755 | 412
Tb0.5Er0.5Ti0.85Mo0.15Ge | 194
Tb0.5Er0.5TiFe11 | 531
Tb0.5Ho0.5N | 20
Tb0.5Ho0.5 | 74
Tb0.6Ho0.4Al2 | 40
Tb0.86Co5.28 | 967
Tb0.9Yb0.1 | 177
Tb0.95Ni2 | 36
Tb(AsO4) | 1.5
Tb(BrO3)3(H2O)9 | 0.125
TbCl3 | 3.7
TbCo0.4Ni1.6B2C | 7.5
TbCo0.48Al1.52 | 104.8
TbCoAl | 78
TbCoC | 22
TbCo1.6Si0.4 | 230
TbCo2B2C | 6.3
TbCo2H3.3 | 105
TbCo2Ni3 | 29
TbCo2Si2 | 8
TbCo2.33Al0.67 | 409
TbCo3B2 | 170
TbCo4Al | 505
TbCo12B6 | 154.4
TbCr0.12Fe1.88 | 646.1
TbCrFeSi2 | 18
Tb(CrO4) | 22
TbCr2Mn4Sn6 | 365
TbFe0.76Co1.14B0.1 | 662
TbFeNi4 | 49
TbFeSi | 125
TbFe1.5Co1.5 | 611
TbFe1.6Si0.4 | 570
TbFe1.93B0.15 | 703
TbFe3H3.5 | 300
TbFe3 | 651
TbFe4As12 | 38
TbFe8.22Si1.45 | 537
TbFe8.80Si0.87 | 527
TbFe9.9Ni0.1Si2 | 588
TbFe10Si2H | 573
TbFe10Si2N | 673
TbGa2.64Sn0.36 | 155
TbH2 | 18
TbIr2Ga | 5.2
TbMn0.2Co1.8 | 346
TbMn0.5Co0.5O3 | 98
TbMn0.5Co0.5O3 | 107.5
TbMn0.5Ni0.5O3 | 119
TbMn0.67In1.33 | 130
TbMnFeO5 | 175
TbMnGa | 120
TbMnO3 | 27
TbMnSi | 260
TbMn2Ge2 | 413
TbMn2O5 | 6
TbMn4.5Co1.5Sn6 | 267
TbMn6GaSn5 | 420
TbMo1.5Mn3.0Fe7.5 | 235
TbMo6S8 | 0.9
TbNb0.70Fe7.91Co3.39 | 666
TbNi0.45Al1.55 | 53
TbNiBC | 16.5
TbNiIn | 70
TbNiSnD | 10
TbNi3Ga2 | 14
TbNi3.2Al1.8 | 25
TbOs2 | 33
TbPd2Ga | 24
TbPd2Ge | 9.7
TbPtGa | 20
TbPt4In4 | 8
TbPt5 | 7
TbRhSi | 55
TbRh4B4 | 7.4
TbRuB2 | 49
TbRuB4 | 9.5
TbRuGe | 70
TbRu2 | 52
TbRu3B2 | 83
TbRu4B4 | 4.3
TbTa0.7Fe11.3C | 729
TbTa0.7Fe11.3H | 608
TbTi0.12Fe1.88 | 685.7
TbTi0.85Mo0.15Ge | 280
TbTiCo11 | 1070
TbTi2Mn4Sn6 | 362
TbV0.12Fe1.88 | 678.5
TbV1.5Fe10.5N | 819
TbW1.2Fe5.8Co5 | 778
TbW1.2Fe10.8 | 560
Tb | 221.45
Tb | 14
Tb | 219.5
Tb1.08Fe1.08Co3.26Ga1.08 | 625
Tb1.5Mn1.3Ni3.2 | 139
Tb1.78V0.96Co16.26 | 1026
Tb2B2C3 | 35.6
Tb2CoSi2 | 190
Tb2Co2Al | 94
Tb2Co2I | 96
Tb2Co3Al9 | 15
Tb2Co7B3 | 355
Tb2Co7H4 | 320
Tb2Co13.2Ga3.8 | 840
Tb2Co17 | 1180
Tb2Cr0.5Fe16.5 | 507
Tb2(CrO4)O2 | 21.8
Tb2Fe10Al7 | 305
Tb2Fe14BH1.8 | 657
Tb2Fe14Ga3C2 | 390
Tb2Fe14Si3 | 513
Tb2Fe14.45Si2.55 | 517
Tb2Fe16SiC2 | 618
Tb2Fe17H3 | 559
Tb2MnNiO6 | 111
Tb2Mn2O7 | 38
Tb2Mn3Si5 | 89
Tb2Mn6Fe11 | 353
Tb2Mo2O7 | 28
Tb2NiGe6 | 45
Tb2Ni10Al7 | 280
Tb2OsC2 | 210
Tb2Pt | 98
Tb2Ti3Si4 | 9
Tb2.1Co15.9Si | 808
Tb2.1Fe10.5Co4.2Si2.1 | 743
Tb3Co | 77
Tb3Co11B4 | 431
Tb3Cr1.3Fe22.16Co5.54 | 703
Tb3Mn1.3Fe22.16Co5.54 | 703
Tb3Mn1.3Fe27.7 | 481
Tb3Mo1.5Fe27.5N4 | 699
Tb3Pd2 | 40
Tb3TaFe28C3.5 | 661
Tb3TaFe28H6.9 | 546
Tb3TaFe28 | 447
Tb3Ti1.3Fe22.16Co5.54 | 703
Tb4Bi3 | 190
Tb4CoB13 | 175
Tb4Co3Ga16 | 251
Tb4Ir13Si9 | 4.3
Tb4Sb2.3Si0.7 | 180
Tb5B2C5 | 42
Tb5CoBi2 | 60
Tb5NiSb2 | 77
Tb5Sb3 | 121
Tb5Si3C0.25 | 105
Tb6FeTe2 | 160
Tb6NiTe2 | 228
Tb6Ni15As10 | 12
Tb7Rh3H29 | 80
Tb10B9.2C9.8 | 45
Tb11In2Ge8 | 96
Tb12Fe32O2 | 280
Tb15B4C14 | 145
Tb117Co59Sn111 | 38
Th0.1Gd0.9 | 246
Th0.15U2.85Al2Ge3 | 56
Th0.15U2.85Al2Si3 | 31
Th0.16Gd0.84FeAsO | 2.9
Th0.4U0.6Pt | 9
Th0.5Ce0.5Al3 | 7
Th0.5U0.5As0.5Se0.5 | 106
Th0.5U0.5Co2Si2 | 165
Th0.5U0.5Mn2Si2 | 365
Th0.5U0.5Se | 97
Th0.81Mo6S8 | 25
ThCoSn | 43
ThCo4B | 303
ThCo9Si2 | 240
ThFe2.67Al0.33 | 411
ThFe3Ni2 | 530
ThMnNi4 | 316.5
ThMn2Ge2 | 400
Th2Fe14BH4 | 567
Th2Fe17C0.6H4.4 | 501
Th2Fe17D5 | 471
Th2Fe17H3 | 471
Th4Mn13Sn5 | 112
Ti0.05Fe0.9Co0.05BiO3 | 618
Ti0.094Ni0.906 | 553
Ti0.1Mn0.9Co2Ga | 690
Ti0.1Mn0.9NiGe | 331
Ti0.2Cr0.8Se2 | 100
Ti0.25V0.75Fe2Ga | 21.5
Ti0.30Cr1.4Fe1.30O4 | 113
Ti0.4Mn0.6Ni2Sn | 287
Ti0.5Fe0.5Co2Ge | 650
Ti0.5Mn0.5Co2Sn | 733
Ti0.5Mn0.5Ru2Ge | 65
Ti0.5Mo0.5Fe2O4 | 225
Ti0.6Mn0.4N0.98 | 380
Ti0.9Mn0.1PbO3 | 15
Ti0.91Mn2.18Sn0.91 | 405
Ti0.95Co0.05O2 | 347
Ti0.95Fe0.05PbO3 | 871
Ti0.99V0.01O2 | 400
TiCo0.5Ni0.5Sn | 5
TiCo2Al | 135
TiCo2Ge | 391
TiCo2O4 | 53
TiCo2Si | 385
TiCo2Sn0.25Sb0.75 | 52
TiCo2Sn | 375
TiFe0.25Co0.25S2 | 125
TiFe0.5Co0.5Sn | 30
TiFeAl | 145
TiFe2Se4 | 270
TiFe2Sn | 120
TiFe2 | 420
TiI3 | 273
TiMn1.5H3.5 | 194
TiNi0.3Pb0.7O3 | 533
TiNi0.3Pb0.7O3 | 533
TiNiF6(H2O)6 | 0.14
TiO2 | 879
Ti1.85Cr3.15Te8 | 74
Ti2FeRu2Rh3B2 | 285
Ti2FeS4 | 205
Ti3CrFeBi6O18 | 106
Ti0.9Co0.1O2H | 435
TlCe | 21
TlCo2SeS | 125
TlFe4Sb12 | 80
Tl1.8Cd0.2Mn2O7 | 110
Tl1.81Sc0.19Mn2O7 | 125
Tl1.9Mn2In0.1O7 | 125
Tl2EuPd | 12.5
Tl2Mn(TeO6) | 184
Tl2Mn1.95Ru0.05O7 | 138
Tl3Sm | 8.6
Tl4.75Fe0.25Te3 | 220
Tm0.4Lu0.6RuB2 | 1
Tm0.6Lu0.4Co1.76Al0.24 | 111
TmAl1.75Ga0.25 | 3.2
TmCoAl | 14
TmCo1.9Si0.1 | 11
TmCo2 | 3.9
TmCo3Ga2 | 375
TmCo4Al | 561
TmCo12B6 | 143.9
TmCr(CN)6(H2O)4 | 2.2
Tm(CrO4) | 18
TmFeAl | 38
TmFe(CN)6(H2O)5 | 1.1
TmFeGa | 375
TmFe2H3.4 | 266
TmFe4Al8 | 235
TmFe4B | 590
TmFe5P3 | 3
TmFe5.8Ga6.2 | 460
TmFe5.8Ga6.2 | 470
TmFe10Si2 | 545
TmMn0.4Co1.6 | 91
TmMn2Ge2 | 458
TmMn2 | 8
TmMn2 | 8
TmMn6InSn5 | 320
TmMn6Sn6 | 355
TmMo1.5Fe10.5C | 540
TmNi0.47Si1.47 | 5.7
TmNi | 7
TmNi3 | 43
TmNi3.2Al1.8 | 5.8
TmNi4Ga | 6.5
TmOs2Si2 | 1
TmPtGa | 8
TmPt | 6
TmPt2B | 12.6
TmRh2 | 0.4
TmRh3B | 4
TmRuB2 | 4.07
TmRu2Si2 | 1
TmRu3B2 | 27
TmSi | 2
TmTa0.7Fe11.3C | 714
TmTa0.7Fe11.3H | 549
TmTa0.7Fe11.3 | 507
TmTiFe11C0.9 | 686
TmV2Fe10 | 496
TmZrSb | 5
Tm1.03Mo1.94Co10 | 488
Tm1.179Fe4B4 | 1.84
Tm2Co2Al | 14
Tm2Co7 | 640
Tm2Co12P7 | 147
Tm2Fe14CH1.8 | 562
Tm2Fe14Ga3 | 485
Tm2Fe14Si3 | 480
Tm2Fe14.96Si2.04 | 461
Tm2Fe15Al2C2 | 313
Tm2Fe15Ni2 | 465
Tm2Fe16SiC2 | 569
Tm2Fe17CN | 701
Tm2Fe17H5 | 300
Tm2Mn2O7 | 14
Tm2.1Fe10.5Co4.2Si2.1 | 684
Tm3Co11B4 | 347
Tm3Fe5O12 | 543
Tm3.61Rh3.97Sn13 | 13
Tm5B2C5 | 4.5
Tm5B2C6 | 4.8
Tm5Ir4Si10 | 0.86
Tm6Mn23 | 411
Tm11In2Ge8 | 10
U0.5Fe3Ge3 | 230
U0.5Gd0.5Ga2 | 75
U0.5Pu0.5Sb | 56
U0.8Gd0.2Ni2 | 30
U0.82Mo6Se8 | 25
U0.9Lu0.1Fe2 | 290
UAl1.25Ga0.75 | 120
UAl3 | 140
UAsP | 223
UAsSe | 108.5
UBrN | 36
UCo0.012Ga1.988 | 117
UCo0.4Ni0.6Si2 | 61
UCo0.5Ir0.5Al | 25
UCo0.5Ni0.5Ga | 20
UCo0.5Pt0.5Al | 31
UCo0.5Rh0.5Al | 30
UCo0.8Pd0.2Al | 9
UCo0.9Ni0.1Sn | 93.5
UCo0.9Pd0.1Sn | 75
UCoAl0.5Sn0.5 | 5
UCoAl0.98In0.02 | 15
UCoGeH1.7 | 50
UCoGe | 2.5
UCoNiSi2 | 50
UCoSnH1.4 | 102
UCo2Ge2 | 21
UCo4In | 350
UCo4Sn | 16
UCr0.1Fe9.9Si2 | 652
UD3 | 170
UFe0.012Ga1.988 | 117
UFe0.05Co0.90Ni0.05Al | 16
UFe0.22Co0.78Ge | 9
UFeCo | 130
UFe1.6Al0.4 | 120
UFe1.85Ge0.15 | 55
UFe2AlSi | 396
UFe4Al8C0.5 | 145
UFe4.7Al7.3H | 218
UFe6Ga6 | 515
UFe6Ni4Si2 | 45
UFe10Si2B0.25 | 366
UFe10Sn0.1Si1.9 | 657
UGa1.98Ge0.02 | 90
UGa1.988Si0.012 | 127
UGa2Ge2 | 128
UGe1.57 | 94
UIN | 26
UIr0.5Ni0.5Al | 40
UIr0.5Pt0.5 | 64
UIr0.5Si1.5 | 11
UIrGa | 60
ULuFe15Ge2 | 488.9
UMnFeGe2 | 180
UMnFe9Si2 | 445
UMnSe3 | 62
UNCl | 32
UNi0.5Pt0.5Al | 40
UNiAl0.5Ga0.5 | 27
UNiAl | 28
UNiGa3 | 91
UNi2Si2 | 98
UNi4P2 | 21
UP0.2S0.8 | 170
UP0.5Se0.5 | 102
UPSe | 55
UPd0.5Si1.5 | 71
UPdGe | 33
UPd2Al2.4Si0.6 | 20
UPd2Ge2 | 80
UPt0.5Ga1.5 | 80
UPt0.5Si1.5 | 13.5
UPtGa | 70
UPtSn | 75
UPtSn | 28
UPt | 27.8
UPt2 | 15
URe2Fe10 | 340
URh0.5Ga1.5 | 60
URh0.5Si1.5 | 25
URhGe0.9Si0.1 | 9.6
URhGeH0.3 | 17
URhGe2 | 30
URhGe2 | 30
URhSb | 40
URh2Sn0.1Ge1.9 | 10
URu0.5Co0.5Sn | 83
URuSb | 35
URuSnD0.6 | 54
URuSnH1.4 | 51
USb0.5Te0.5 | 205
USe | 160
USn | 55
UTeN | 52
UTeSe | 69
UTe | 80
UTe3 | 12
U2Co2SnH1.4 | 33.5
U2Fe3Ge | 55
U2Fe6.8Co6.8Si3.4 | 599
U2Fe9.52Ni4.08Si3.40 | 520
U2IrGa3 | 72
U2Nb3Ge4 | 130
U2Ni12P7 | 29
U2PdSi3 | 15.5
U2RhC2 | 13
U2RhSi3 | 19.5
U2RuGa3 | 73
U2Ta3Ge4 | 105
U3Al2Ge3 | 70
U3As4 | 198
U3Co3Sb4 | 10
U3Co3Sn3D1.8 | 104
U3Ga5 | 23
U3Ge0.7Te5 | 135
U3Ir4Ge13 | 12
U3P4 | 138
U3Ru2NiAl3 | 74
U3Se5 | 24
U3Sn0.5Te5 | 140
U3Sn2 | 60
U3Sn5 | 45
U3Te4 | 70
U3Te5 | 115
U3TiGe5 | 75
U3VGe5 | 60
U4Ir13Ge9 | 25
U4Ir13Si9 | 18
U4Os0.7Ru6.3Ge6 | 9
U4Te3O4 | 80
U5Sn4 | 65
U9Ru9Si26 | 45
V0.02MnCoGe0.99 | 265
V0.03Sb1.97Te3 | 17
V0.1Mn0.9CoGe | 330
V0.25Fe0.02CoGa0.73 | 205
V0.25Fe0.5Al0.25 | 542
V0.3Fe2.7Ge | 476
V0.4Fe0.6Co2Ga | 820
V0.4Fe2.6Al | 420
V0.4Mn0.6Ni2Sn | 38.7
V0.4Mn0.6Pd2Sn | 129
V0.5CoAl0.5 | 340
V0.5Mn0.5Co2Ga | 305
V0.6Fe2.4Ge | 255
V0.8Fe0.2Pt3 | 190
V0.84Cr0.16(BO3) | 29
V(BO3) | 32.5
VCo1.2Si0.8 | 410
VCo2Al | 134
VCo2Si | 566
VFe(BO3)O | 130
VFe1.5Ni1.5 | 486
VFe2Ga | 15
VFe2Si | 150
VFe2Sn | 200
VIr0.75Pt2.25 | 205
VMn2Ga | 783
V1.92Sn0.08O4.96 | 400
V2AlN | 300
V2Cr2GaSe8 | 10
V2FeSe4 | 165
V2Mn0.5Co0.5O4 | 117
V4GaSe8 | 10
WCoPb2O6 | 9
WMn0.8Co0.2O4 | 10
WMn2Sn | 258
W1.2Mn1.8B4 | 520
W0.095FePd0.905 | 4.2
Y0.03Ce0.97Fe1.6Co0.4 | 162
Y0.1Ce0.9Fe0.2Al1.8 | 235
Y0.1Ce0.9Ni0.8Pt0.2 | 4.5
Y0.1Nd0.9Co3 | 395
Y0.1Tb0.9Mn0.1Fe1.9 | 600
Y0.12Lu1.07Fe5Bi1.81O12 | 588
Y0.2Gd0.8MnSi | 260
Y0.2Pr0.8Ni5 | 0.0001
Y0.2Th0.8Co4B | 329
Y0.3Eu0.7RuSn3 | 9
Y0.3Gd0.7Mn6Ge6 | 448
Y0.36Nd2.64Mo1.1Fe21.9Co6 | 710
Y0.4Er1.6Fe17C | 522
Y0.4Gd0.6Ni | 57
Y0.4Gd1.6In | 185
Y0.4Ho0.6Ru2 | 7
Y0.4Nd0.6V2.5Co9.5 | 176
Y0.4Pu0.6Sb | 7
Y0.4U0.6Fe10Si2 | 618
Y0.4U0.6Ga2 | 74
Y0.4U0.6Se | 162
Y0.41Tb0.59Al2 | 2.8
Y0.45Sm0.55Co2 | 157
Y0.5Ce1.5Co17 | 1090
Y0.5Dy0.5Co2 | 96.5
Y0.5Dy0.5MoFe11 | 475
Y0.5Er0.5Co3 | 18.5
Y0.5Er0.5F3 | 2
Y0.5Er0.5Fe2 | 570
Y0.5Gd0.5Al2 | 114
Y0.5Gd0.5Co2B2 | 14
Y0.5Gd0.5Co4B | 437.8
Y0.5Gd0.5Fe2B0.1 | 698
Y0.5Gd0.5Fe2 | 695
Y0.5Gd0.5Fe3 | 476
Y0.5Gd0.5PdIn | 27
Y0.5Lu0.5MnO3 | 18
Y0.5Nd0.5Co2 | 47
Y0.5Nd1.5Fe15.0Si2.0 | 519
Y0.5Nd4.5Fe17 | 499
Y0.5Pr0.5Co2 | 34
Y0.5Pr0.5Mn2Ge2 | 323
Y0.5Tb0.5Fe3 | 612
Y0.5Tb0.5MoFe11 | 497
Y0.5Tb0.5NiAl | 38
Y0.5U0.5As | 66
Y0.5U0.5S | 170
Y0.55Nd1.1Dy0.55Ti0.36Fe14BC0.36 | 593
Y0.6Dy0.4Nb0.65Fe11.35C | 710
Y0.6Dy0.4Nb0.65Fe11.35 | 529
Y0.6Fe5.0Si0.8N | 590
Y0.6Nd0.4TiFe11 | 530
Y0.6Nd2.4Cr4Fe25 | 422
Y0.6Zr0.4Co3 | 178
Y0.612Tm1.388(SO4)3(H2O)8 | 0.13
Y0.65Co4.51Ga1.06 | 805
Y0.67Ce0.33Ni3H2.67 | 77
Y0.68Gd0.32Rh4B4 | 1.72
Y0.7Ho0.3Co1.9Al0.1 | 50
Y0.7Mn0.8Ni4.2 | 73
Y0.7Sc0.3Co1.66Al0.34 | 12.3
Y0.8Lu0.2FeO3 | 639
Y0.8Nd0.2Mo0.5Fe11.5N | 715
Y0.8Nd0.2Mo0.5Fe11.5 | 507
Y0.8Pr0.2Ni4In | 3
Y0.8Sm1.2Fe14Ga3C2 | 543
Y0.9Tb0.1Fe2 | 680
Y0.97Dy0.03 | 9.1
YCeCo17 | 1150
YCo1.6Ni2.4Al | 326
YCo1.67Si0.33 | 15.9
YCo2Ni2B | 150
YCo2 | 291
YCo3D2 | 50
YCo3H1.9 | 237
YCo4Ge | 778
YCo4Ni6Si2 | 448
YCo5H | 460
YCr0.5Fe0.5O3 | 250
YErFe14B | 560
YErFe17N | 690
YErFe17 | 305
YFeAl | 38
YFeCo3B0.8C0.2 | 572
YFeO3 | 630
YFeRu | 395
YFe1.5Co1.5 | 632
YFe1.5Ni1.5 | 344
YFe1.83Ga0.5 | 395
YFe2D3.5 | 350
YFe2H4.2 | 270
YFe2.2Co1.8Al | 633
YFe6Ga6 | 500
YFe6Ga6 | 350
YFe8Ni2Si2 | 560
YFe10Si2C0.3 | 565
YFe10Si2H0.3 | 536
YFe10Si2N0.5 | 536
YGdFe11Ga6 | 532
YGdFe12Al5 | 419
YGdFe16Al | 483
YGdFe16Ga | 488
YGd2Co29Ge4B10 | 211
YMn0.5Co0.5O3 | 67
YMnFeH5 | 293
YMnFeO5 | 165
YMnSi | 282
YMn1.92Fe0.08H6 | 240.5
YMn1.99Fe0.01H3.4 | 311.5
YMn2D1.15 | 217
YMn2Fe8Si2 | 325
YMo0.5Fe9.2Co2.3N | 879
YMoCo10Si | 689
YNdCrFe13B | 525
YNdFe4Co10B | 1000
YNdFe17 | 360
YNd2Fe5O12 | 554
YNi5 | 473
YPrFe17 | 291
YPrSi2.66 | 40
YRe1.2Fe5.4Co5.4 | 715
YSmZr0.6Co16.4 | 1133
YTiFe10CoC | 765
YTiO3 | 30
YTi1.1Fe8.6D1.2 | 80
YV0.2Co1.8H3.2 | 30
YV0.2Co1.8 | 110
YV0.2Co2.8 | 225
YVMoCo10 | 422
YV1.5Fe10.5D | 603
YV1.5Fe10.5H0.4 | 630
YV2Fe5Co5 | 671
YV2Fe10B0.5 | 568
YW1.2Fe5.4Co5.4 | 772
YZr2Fe9 | 610
Y1.2Ce0.8Fe17 | 253
Y1.2Nd0.8PdSi3 | 13.4
Y1.2Sm0.8Fe17 | 340
Y1.5Fe5Bi1.5O12 | 606
Y1.5Gd1.5Ti1.5Fe27.5 | 465
Y1.5Nd1.5Ti1.3Fe21.7Co6 | 840
Y1.5Tb1.5Fe5O12 | 560
Y1.6Sm0.4Co17 | 1180
Y1.6Sm0.4Fe17N | 725
Y1.6Sm0.4Fe17N | 737
Y1.6Sm0.4Fe17 | 340
Y1.9Zr0.1Fe14B | 560
Y2CeNi9 | 92
Y2Co15Al2 | 718
Y2Co15Si2 | 804
Y2Co17C0.8 | 1255
Y2Co17 | 1179
Y2Cr2Fe15 | 395
Y2Cr3Co14 | 725
Y2Cr3Co14 | 1000
Y2Fe7.5Co7.5Ga2 | 850
Y2Fe8.5Co8.5 | 1000
Y2Fe13.5Ge0.5B | 545
Y2Fe14BN0.3 | 628
Y2Fe14C | 520
Y2Fe15Al2C | 502
Y2Fe15Al2N2.2 | 593
Y2Fe15Ga2N1.6 | 602
Y2Fe15Si2N1.6 | 569
Y2Fe15Si2 | 462
Y2Fe17B1.5 | 332
Y2Fe17CN | 724
Y2Fe17N3.1 | 740
Y2Fe17Si1.5 | 383
Y2MnRuO7 | 59
Y2Mn2Fe15 | 287
Y2Mn2O7 | 20
Y2Nb0.5Fe13.5B | 561
Y2Ni7H | 98
Y2Re7Fe7B | 522
Y2Ru3Co14 | 360
Y2Ti0.4Fe16.6 | 353
Y2TiMnO7 | 25.5
Y2V0.5Fe13.5B | 540
Y2V2O7 | 68
Y2Zr0.6Co16.4 | 1118
Y2ZrCo16 | 1050
Y2.1Fe10.5Co4.2Si2.1 | 703
Y3Co0.6Ni0.4 | 8.5
Y3Co3Al | 180
Y3Co5Ni6B4 | 25
Y3Co8Sn4 | 53
Y3Co9Al2B4 | 552
Y3Co29Al4B10 | 136
Y3Co29Ge4B10 | 189
Y3Cr0.6Fe3.8Al0.6O12 | 455
Y3Cr7Co22 | 220
Y3FeGa4O12 | 428
Y3Fe2.5Al2.5O12 | 435
Y3Mn1.3Fe22.16Co5.54 | 683
Y3Mn1.3Fe27.7 | 425
Y3Mo0.9Fe22.1Co6 | 715
Y3Mo0.90Fe23.75Ga4.35 | 427
Y3Ni13B2 | 90
Y3TaFe28C3.5 | 638
Y3TaFe28H8.6 | 511
Y3TaFe28 | 398
Y3Th3Mn23 | 210
Y3Ti1.3Fe22.16Co5.54 | 683
Y4FeGa12 | 36
Y4MnGa6Ge6 | 225
Y4.85Fe24.15H4.85 | 630
Y5Fe0.4Ge2.6 | 914
Y6Fe16O | 183
Y6Fe19.6Al3.4 | 332
Y6Mn11.5Fe11.5H26 | 424
Y6Mn23H25 | 200
Y8.55Gd0.45Co7 | 16
Y15Fe8C25 | 30
Y2ZrFe17 | 363
Yb0.1MnFe1.9O4 | 298
YbCo0.43Rh1.57Si2 | 1.3
YbFe4Al8 | 207
YbFe5.8Ga6.2 | 530
YbMnO3 | 80
YbMn2Ge2 | 338
YbMn2Sb2 | 338
YbMn6In0.45Sn5.55 | 154
YbMn6In1.20Sn4.80 | 216
YbMn6Sn6 | 300
YbNi | 9
YbPdGe | 11.4
YbPd2.6Ge0.4 | 8
YbPd3 | 0.37
YbPtGe | 4.7
YbTiFe11 | 500
YbTiO3 | 42.2
Yb2Fe3O7 | 265
Yb2Fe17N2.5 | 675
Yb2V2O7 | 70
Yb2Zr0.4Co16.6 | 1175
Yb3Fe2.5Ga2.5O12 | 150
Yb4As3 | 290
Yb4Ir13Si9 | 0.5
Yb6Mn23 | 406
Yb14MnGe0.06Sb10.9 | 55
Zn0.1Fe0.9 | 950
Zn0.1La0.9Mn0.9O3 | 151
Zn0.1MnSb | 570
Zn0.1Mn1.38Fe0.02Sb | 260
Zn0.128Mn0.778Fe2.09Sn0.004O4 | 235
Zn0.27Nb0.2Mn0.48Fe2.05O4 | 290
Zn0.3La0.05Fe1.95Co0.7O4 | 603
Zn0.3Zr0.3Fe1.4CoO4 | 550
Zn0.375Ti0.025Fe1.8Ni0.65In0.15O4 | 338
Zn0.4MoFe1.6O4 | 265
Zn0.5Cd0.5Cr2S4 | 60
Zn0.5FeNiGe0.5O4 | 402.5
Zn0.5Fe1.4Ni0.5Al0.6O4 | 532
Zn0.5Fe1.95Ni0.5Bi0.05O4 | 585
Zn0.5Hg0.5Cr2Se4 | 97
Zn0.5LaIr0.5O3 | 9.5
Zn0.5LaMn0.5O3 | 100
Zn0.5Mn0.2Fe2Co0.3O4 | 467
Zn0.5Mn3Ge0.5C | 273
Zn0.5Mn3Sn0.5C | 200
Zn0.5Sm0.1Fe1.9Ni0.5O4 | 513
Zn0.5Y0.01Mn0.5Fe2O4 | 151
Zn0.78Cd5.22Gd | 260
Zn0.8Dy0.05Fe1.95Co0.2O4 | 160
Zn0.8Er0.05Fe1.95Co0.2O4 | 150
Zn0.8Fe1.6Co0.2Ga0.4O4 | 311
Zn0.8SmMn0.2 | 255
Zn0.915Mn0.085SiAs2 | 337
Zn0.92EuRh1.08 | 95
Zn0.95Mn0.05As2 | 300
Zn0.997Cr0.003Te | 220
Zn0.997Mn0.003GeAs2 | 367
ZnCeSn | 5.2
ZnCe | 12
ZnCe6Sb15 | 2.5
ZnDy | 140
ZnEr | 20
ZnEuPt | 21.2
ZnFe0.88Sb | 275
ZnGdD1.4 | 50
ZnLa2IrO6 | 7.5
ZnMnF6 | 9.5
ZnMn2As2 | 309
ZnMn3C | 380
ZnTm | 8.55
Zn1.02Mn0.01P0.02O0.99 | 300
Zn2EuAl2 | 25
Zn2EuGa2 | 14
Zn2Hf0.33Zr0.67 | 12.5
Zn2Nd | 24
Zn2.92Mn1.08 | 140
Zn6Ce2Ge3 | 7.2
Zn19.66GdFe2Al0.34 | 49
Zn20GdFeCo | 15
Zn20GdOs2 | 4.2
Zn20NdRu2 | 1.9
Zn20TmFe2 | 5.5
Zr0.5Nb0.5Fe2 | 31
Zr0.5Ti0.5Mn2H1.6 | 185
Zr0.73Ta0.27Fe2 | 555
ZrFe1.5Ni0.5 | 544
ZrMn1.43Co0.57H2.3 | 134
ZrMn1.5Ni0.5H3.5 | 140
ZrMn6Ga2Sn4 | 450
ZrMn6In0.5Sn5.5 | 546
ZrNi4In | 368
ZrNi5 | 647
ZrVFeH3.7 | 207
ZrV1.5Fe0.5 | 550
ZrW0.3Co4.7 | 748
Zr3FeO0.6H6.25 | 140
Zr4.44Fe0.89Sb2.67 | 540
Cd0.15Gd0.85 | 85
Cd0.15Gd0.85 | 84
Cd0.15Gd0.85 | 88
Cd0.15Gd0.85 | 77
CoPt3 | 773
Cr0.25Ni0.75 | 225
Cr0.67Te | 220
Cr0.67Te | 345
Cr3Te4 | 325
Cu0.5Ni0.5 | 57.8
Cu0.5Ni0.5 | 50.1
Cu0.5Ni0.5 | 57.2
Cu0.5Ni0.5 | 52.2
Fe0.5Ni0.5 | 820
Fe0.5Ni0.5 | 785
Fe0.5Ni0.5 | 870
Fe0.5Ni0.5 | 850
Fe0.5Pd0.5 | 300
Fe0.86Se | 450
Fe3O4 | 860
FeAl | 640
FeNi | 1020
FeNi | 840
FeNi | 910
FeNi3 | 1180
FeNi3 | 940
FeNi3 | 970
Gd2Fe17 | 476
Gd2Fe17 | 476
Gd2Fe17 | 479
Gd2In | 187
GdAl2 | 168
GdC0.33 | 350
GdNi5 | 31.823
LaCo13 | 1323
MgGd | 116
Mn1.1Sb | 600
Mn1.1Sb | 411
Mn1.75Sn | 235
MnPt3 | 390
Nd0.75Pt2.25 | 10
NdPt5 | 6
Sm2Co17 | 1196
TbCo5 | 970
TbNi5 | 23.1
TbPt5 | 7
UFe2 | 165.5
UFe2 | 165
USe2 | 14
Y2Fe17 | 310
Y2Fe17 | 328
ZnGd | 300
AgCe | 5.5
Au0.5Fe0.5 | 168
Au0.5Fe0.5 | 192
Au0.5Fe0.5 | 620
AuIn2 | 35.3
Ce3Al11 | 6.2
CeCo5 | 653
CmAs | 88
CmN | 109
CmP | 73
CmSb | 162
Co0.5Pd0.5 | 137.1
Cr3Te4 | 326
DyFe3 | 673
DyMn2 | 37
Fe0.75Ge0.25 | 820
Fe0.85Ge0.15 | 800
Fe2.67O4 | 850
Fe3Ge | 740
Fe3N | 568
Fe3O4 | 1612
Fe3Pt | 355.5
Fe3Pt | 505.5
Fe4N | 760
Fe4N | 517
FePd | 720
FeRh | 670
Gd2Co17 | 1222
Gd2Co7 | 767
Gd3Ir | 155
Gd3Pd | 325
Gd3S4 | 20
Gd4Co3 | 233
GdCo2 | 395
GdCo3 | 611
GdCo5 | 1020
GdFe3 | 725
GdFe5 | 470
GdNi5 | 32
HoNi | 37.5
HoNi | 39.2
LaCo13 | 1318
LaCo5 | 870
LaCo5 | 800
NdCo5 | 910
NdNi5 | 7.2
Ni0.5Pt0.5 | 140.5
Ni0.5Pt0.5 | 90.5
Ni0.5Pt0.5 | 370.5
Ni0.5Pt0.5 | 255.5
Ni3Al | 43
Ni3Pt | 355.5
Ni3Pt | 225.5
PuAs | 125
PuP | 130
Sm2Fe17 | 389
Sm2Fe17 | 389
Sm2In | 150
SmFe2 | 677
Tb2Fe17 | 402
TbNi5 | 23
TbNi5 | 23
Tm2Fe17 | 260
TmCo2 | 3.8
U3As4 | 196
U3P4 | 138
UGa2 | 125
UH3 | 183
Y0.5Gd0.5 | 235.2
Y2Co17 | 1179
Y2Fe17 | 324
Y2Fe17 | 300
Y2Ni17 | 152
ZrFe2 | 584
Ce2Fe17 | 237
Ce3Al11 | 6.2
Ce3Al11 | 6.2
CeFe2 | 235
CeGe1.67 | 7
CePd | 6.55
CoS2 | 121.13
Cr2Te3 | 183.2
CrPt3 | 443
Cu0.3Fe0.7 | 505.5
DyCo2 | 140
DyNi5 | 13
DyNi5 | 12.8
ErCo2 | 33
ErNi5 | 9.2
ErSi2 | 4.2
Fe0.5Ni0.5 | 500
Fe0.5Pd0.5 | 1.952
Fe0.5Pt0.5 | 170.3
Fe0.5Pt0.5 | 363
FePt | 720
FeRh | 670
FeRh | 500
FeRh | 680
GdAl2 | 167
GdAl2 | 171
GdCo2 | 435
GdCo2 | 398
GdN | 58
GdNi | 71.5
Ho0.5Er0.5 | 35
Ho3Co | 10
HoCo2 | 78
HoF3 | 0.53
HoF3 | 0.53
HoFe2 | 560
LiNiO2 | 16
Mn0.3Pd0.7 | 2.65
Mn1.1Sb | 588
Nd3Co | 27
NdCo2 | 98
NdNi5 | 7.2
Ni3Al | 43.5
Ni3Al | 82
Ni3Al | 86
Ni3Al | 43.5
Ni3Al | 82
Ni3Al | 86
Pr3Co | 14
Pr3Ge5 | 14
PrAl2 | 33
PrCo2 | 38
PrGe1.6 | 14
PrGe1.6 | 18
PrGe1.6 | 14
PrNi5 | 370
PrRh2 | 7.9
PrRu2 | 33.9
PrSi2 | 11
Sm2Fe17 | 412
Sm2Fe17 | 442
Sm3Co | 78
Sm5Si3 | 78
SmCo2 | 205
Tb3Co | 77
TbCo2 | 230
TbNi5 | 23
TbNi5 | 22.7
TbNi5 | 23.5
TbNi5 | 22.4
TmCo2 | 4
U3Sn2 | 60
U3Sn5 | 45
UGe | 94
UGe2 | 51.6
UGe2 | 52
URh | 55
UTe | 102
Y2Fe17 | 36
Y6Co4.5 | 6
YCo3 | 301
Ce2Si2.7 | 35
CePt | 5.8
Co0.5Pd0.5 | 162
Dy2Fe17 | 360
EuH2 | 16.3
Fe0.5Pd0.5 | 117
Gd2Fe17 | 470
Gd3S4 | 20
HoCo2 | 77
Mn0.3Pd0.7 | 26
Mn2Sb | 550
MnGe4 | 340
NdCo3 | 381
NdCo5 | 910
NdFe2 | 578
Sm2Fe17 | 387
Sm2Fe17 | 387
Sm2Fe17 | 408
Sm2Fe17 | 391
Sm4As3 | 160
SmFe3 | 663
UCo5 | 360
YCo3 | 287
ZrFe2 | 584
Ce4Bi3 | 3.5
Cu6Pr | 0
Er2Fe17 | 300
Fe0.5Ni0.5 | 550
Fe0.5Pd0.5 | 55.6
FeRh | 660
GdNi | 69
GdNi | 71
Ho6Fe23 | 501
LaCo13 | 1253
Mn1.1Sb | 577
Mn2Sb | 550
Mn2Sb | 550
MnBi | 775
Nd11Sn10 | 75
Nd2Fe17 | 326
Nd2Si2.8 | 79.1
Nd3Sn7 | 10.5
Nd5Sn4 | 67
NdSn | 32
Ni3Al | 43.7
Ni3Al | 71
Ni3Al | 46
Ni3Al | 87.5
Pr3Sn7 | 11.8
Tm2Co7 | 640
UGe | 94
UGe2 | 52
UGe2 | 52
URh | 57
UTe | 110
UTe | 112
UTe | 181
UTe | 110
UTe | 80
Y2Fe17 | 337
YCo3 | 301
ZrFe2 | 604.2
Ce3Sn | 5
Ce5Sn3 | 12
Ce5Sn4 | 10
CoPt | 870
Cu0.5Ni0.5 | 305
DyMn2 | 45
ErSi2 | 4.3
Fe0.5Pd0.5 | 20
Fe0.5Pd0.5 | 35
GdCo2 | 413
Mn0.3Pd0.7 | 5.47
Mn23Ge9 | 470
Mn23Ge9 | 204
Nd2Fe17 | 325
Nd5Fe17 | 503
NdCo2 | 110
NdFe2 | 328
PrSi2 | 12
VFe | 281
Ce9Ge14 | 6
CeFe2 | 234
CePt | 5.8
CeSi1.7 | 12.5
Cu6Ce | 0.0017
EuNi2 | 139
Fe2O3 | 845.5
Fe3B | 770
Fe3Ge | 638
Fe3Ge | 634
Fe3O4 | 845.5
Fe3O4 | 848
Fe3P | 716
Fe3Sn | 743
FeAl | 260
FeAl | 320
HoF3 | 0.515
Nd5Fe17 | 503
NdSi2 | 10
Ni0.5Pd0.5 | 62.7
Ni0.5Pd0.5 | 3.85
Ni0.5Pd0.5 | 11
Ni0.5Pd0.5 | 57.5
Ni0.5Pd0.5 | 1.95
Ni0.5Pd0.5 | 4.05
Ni0.5Pd0.5 | 12.5
Ni0.5Pd0.5 | 6
Ni0.5Pd0.5 | 31
Ni0.5Pd0.5 | 44.3
Tm2Fe17 | 278
UCo5 | 360
UH3 | 170
Y2Fe17 | 320
Y6Fe23 | 483
CeGa2 | 10
EuO | 127
Fe0.5Ni0.5 | 900
Fe3Al | 755
Fe3O4 | 848
Gd2Fe17 | 475
Ni3Al | 68.9
Ni3Al | 38.2
PrSi2 | 11
SmCo2 | 230
Tl3Sm | 8.6
U0.89Te3 | 12
UFe2 | 170.5
UFe2 | 170.5
UNi2 | 23.5
YFe3 | 529
CdCe | 16.5
CeGe | 9
Dy2In | 143
Gd2In | 190
Gd2In | 198
Gd3Co | 129
Ho2In | 138
Nd2Fe17 | 329
Nd2In | 112
PrSi2 | 11
Tb2In | 175
TmAl2 | 3.4
UTe | 102
ZnTb | 199.56
AgCe | 7.2
AgCe | 5.5
AgCe | 5
CePt | 5.7
CeSi1.7 | 12.5
Cu0.5Mn0.5 | 28
Cu5Ce | 7.1
DyRu2 | 30
ErRu2 | 8
EuPd2 | 80
EuS | 16.71
EuS | 16.7
Fe2NiO4 | 865.4
Fe2O3 | 975
Fe3O4 | 853.5
Fe3Pt | 450
FeAl | 373
Gd2In | 189
GdRu2 | 84
Ho6Fe23 | 510
HoRu2 | 18
Mn5Ge2 | 710
MnPt3 | 493.3
MnPt3 | 498.3
NbFe2 | 85
NdCo5 | 620
TbRu2 | 52
YFe2 | 550
Zn0.5Fe2Ni0.5O4 | 553.5
Zn0.5Fe2Ni0.5O4 | 729.5
Zn0.5Fe2Ni0.5O4 | 295.2
Dy5Sb3 | 86
DyFe3 | 605
Fe0.5Pd0.5 | 533
Fe0.5Pd0.5 | 623
Fe3Pd | 463
FePd3 | 533
Gd2In | 187
Gd5Sb3 | 260
GdFe2 | 895
GdMn2 | 35
GdNi3 | 113
Ho5Sb3 | 86
MgGd | 115
Mn3O4 | 43
MnP | 291
Nd2Fe17 | 327
Nd5Sb3 | 60
Tb5Sb3 | 121
UNi2 | 21
YCo3 | 298
YFe2 | 538
ZrCo2 | 120
ZrFe2 | 613
Ce3Pd5 | 1.5
CeCo5 | 670
CePd | 6.5
Cr3Te4 | 335
Cr3Te4 | 309
DyFe2 | 635
DyMn2 | 38
Fe2P | 205
Fe2P | 170
Fe3Si | 840
Gd2Co7 | 745
HoAl2 | 28
HoP | 5.4
Mn5Ge2 | 710
MnP | 292.4
MnP | 291
NdGe | 25
Ni0.92Sb0.08 | 620
Ni3Al | 50
PrGe | 42
PrGe | 36.5
ScFe2 | 545
Sm2Co17 | 1192
SmCo5 | 1273
TbCl3 | 3.7
TbH2 | 18
TlCe | 21
UFe2 | 160
UFe2 | 159
UH3 | 170.7
UH3 | 168
US | 177
Y0.5Gd0.5 | 208.4
Y0.5Gd0.5 | 211
Y0.5Gd0.5 | 210.3
Y0.5Gd0.5 | 211.7
Y0.5Gd0.5 | 214.8
Y0.5Gd0.5 | 221.5
Y0.5Gd0.5 | 213
Y0.5Gd0.5 | 218
Y2Co7 | 615
Y6Co4.5 | 6
AgCe | 6
CeH3 | 4.5
CePt | 5.8
CoGa | 109
Cr0.5Fe0.5 | 1010
Cr0.5Fe0.5 | 997
Cr0.5Fe0.5 | 1007
CrBr3 | 32.5
Cu0.5Ni0.5 | 445
Dy2Fe17 | 395
Dy3Rh2 | 18
DyCo2 | 143.5
Er0.97H0.03 | 24
Er3Rh2 | 8
ErNi | 10.5
Eu0.5Yb0.5 | 26
Eu0.5Yb0.5 | 30
Eu0.5Yb0.5 | 25
EuS | 16.6
Fe0.5Pd0.5 | 10
Fe2P | 216
Fe3B | 897
Fe3C | 487
Fe3Ge | 615
Gd3Rh2 | 51
Ho3Rh2 | 19
Mn0.5Ni0.5 | 290
Mn0.5Ni0.5 | 270
Mn0.5Ni0.5 | 300
Mn0.5Ni0.5 | 240
Mn3O4 | 42
MnAs | 318.6
MnAs | 318
MnP | 292.4
NdAl2 | 79
Ni3Al | 50
Ni3Al | 40.6
Ni3Al | 23.2
Ni3Al | 58
PrCo5 | 950
PuAs | 123.1
PuH2.25 | 60
Rh0.5Ni0.5 | 25
Rh0.5Ni0.5 | 12
TaS2 | 0.9
TaS2 | 0.9
US | 177.1
USe | 160.1
UTe | 102
Y2Ni7 | 57
Y2Ni7 | 56
Y2Ni7 | 59
YNi3 | 30
Yb6Mn23 | 406
AgCe | 5.5
AgCe | 7.5
Au0.5Fe0.5 | 170
Ce2Co17 | 1090
CeH2.83 | 4.2
CePt | 5.8
Cr3Te4 | 335
Dy2Pt | 66
DyMn2 | 36
DyNi2 | 22
Er6Fe23 | 503
ErFe2 | 596
ErMn2 | 15
ErNi2 | 7
EuC2 | 22
EuH2 | 18.3
Fe0.5Ni0.5 | 493
Gd2Pt | 155
Gd6Fe23 | 659
GdAl2 | 168
GdMn2 | 110
GdNi2 | 75
HfFe2 | 600
Ho2Pt | 17
Ho6Fe23 | 510.6
Ho6Fe23 | 510
Ho6Fe23 | 510
HoCo2 | 78
HoMn2 | 25
HoNi2 | 16
La2Ni7 | 70
Mn1.1Sb | 587
Mn3O4 | 42
NdCo2 | 100
NdNi2 | 9
Ni3Al | 42
PrNi5 | 0
PuH2 | 44
PuH2 | 55
ScFe2 | 542
SmNi2 | 22
Tb2Pt | 98
TbMn2 | 48
TbNi2 | 40
US | 177.2
US | 174.1
US | 179.8
Y6Co4.5 | 7
Y6Fe23 | 480
Y6Fe23 | 484
Y6Mn23 | 480
Y6Mn23 | 486
YFe2 | 545
YbNi | 9
Ce2Co17 | 1089
CeGe1.67 | 7
CeGe1.75 | 7
CeSi1.7 | 9
CeSi1.7 | 9
CeSi1.7 | 10.9
CeSi1.7 | 9
CeSi2 | 9
Cr0.67Te | 354
Fe2P | 195
Fe2P | 210
Fe3Pt | 473
FeGe | 275
HoCo2 | 82
Mg2Pr | 9.6
Mn1.11Al0.89 | 677.2
NdPt | 23
Ni3Al | 40
Ni3Al | 50
Np2Se5 | 15
PrAl2 | 33
PrB4 | 23
PrCo2 | 40
PrCo2 | 39.3
PrIr2 | 11.2
PrPt | 15
PrPt2 | 7.7
PrRh2 | 7.9
PrRu2 | 33.9
Sm2Co17 | 1190
U3Te4 | 70.5
VPt3 | 240
YCo5 | 975
Co0.5Pd0.5 | 50
CoS2 | 124
Cr0.25Ni0.75 | 550
Cr0.25Ni0.75 | 453
Cr0.25Ni0.75 | 340
Cr0.25Ni0.75 | 217
Cr2Te3 | 322
CrO2 | 398
DyNi5 | 11.6
Er6Fe23 | 493
ErCo2 | 40
ErCo3 | 401
Eu3S4 | 3.8
EuB6 | 13.7
EuB6 | 12.5
Fe0.5Ni0.5 | 508
Fe0.5Ni0.5 | 375
Fe0.5Pd0.5 | 50
Fe0.5Pt0.5 | 382
Gd6Mn23 | 461
GdCo5 | 1000
GdFe2 | 800
GdIr2 | 89
GdMn2 | 40
GdPt2 | 30
GdRh2 | 80
GdRu2 | 83
Ho6Fe23 | 501
LuFe2 | 580
Nd6Mn23 | 438
Ni3Al | 63
Ni3Al | 72
Ni3Al | 59
Ni3Al | 43
PrB4 | 24
Sm6Mn23 | 450
TmCo3 | 370
TmFe2 | 565
U3As4 | 200
U3P4 | 140
Y6Co4.5 | 5.6
Y6Co4.5 | 6
Y6Mn23 | 486
Ag51Pr14 | 13
Au0.5Fe0.5 | 120
Au0.5Fe0.5 | 178
Au4V | 53
Au4V | 61
Ce2Co7 | 50
Ce7Pt3 | 7
CoS2 | 119.1
Cr0.5Fe0.5 | 179
Cr0.5Fe0.5 | 330
Dy2Fe17 | 364
Dy3Pd2 | 27
Dy6Mn23 | 443
DyAl2 | 63.2
DyCo2 | 138
DyPt | 23
Er2Fe17 | 297
Er3Pd2 | 18
ErAl2 | 12.6
ErFe2 | 606
ErMn2 | 25
ErPt | 16
EuB6 | 13.9
Fe0.89Se | 320
Fe2P | 216
Fe3O4 | 849.38
Fe7S8 | 578
Gd3Pd2 | 38
Gd6Mn23 | 463.9
Gd7Pt3 | 300
GdAl2 | 163
GdAl2 | 182
GdMn2 | 185
GdNi | 72.1
GdPt | 66
Ho2Fe17 | 335
Ho3Pd2 | 20
HoAl2 | 30.8
HoPt | 16
Mg17Eu2 | 16
MnP | 290.5
Pr7Pt3 | 16
PrAl2 | 37
PrNi5 | 0
Tb3Pd2 | 40
Tb6Mn23 | 453.1
Tb6Mn23 | 455
TbPt | 56
Th0.113Dy0.887 | 123
Tm2Fe17 | 275
TmAl2 | 3.9
TmPt | 6
Y0.5Gd0.5 | 218.8
Y6Mn23 | 493.8
Zn2Zr | 19.6
Zn2Zr | 21.05
ZnFe2O4 | 763.5
ZnTb | 199
Co2B | 426
CoS2 | 121.1
CoS2 | 124
Cu0.5Ni0.5 | 15
Cu0.5Ni0.5 | 300
Cu5Tb | 40
Cu6Gd | 20
DyC0.33 | 216.1
ErAl2 | 13.5
Eu0.5Yb0.5 | 26.7
Eu0.5Yb0.5 | 22.4
EuPd2 | 105
EuPt2 | 80
EuS | 16.5
Fe0.5Ni0.5 | 499.2
Fe0.5Pd0.5 | 760
Fe2P | 208.6
Fe3Pt | 421.3
Fe3Pt | 446.9
FePd3 | 540
GdCo2 | 408
GdIr2 | 90
HoC0.33 | 139
Mn1.1Sb | 490.5
Mn1.1Sb | 405.5
Mn1.1Sb | 560.5
MnP | 290
Ni0.5Pd0.5 | 60
Ni0.5Pd0.5 | 80
Ni0.5Pt0.5 | 11.2
PrAl2 | 34
PrB4 | 24
Rh0.5Ni0.5 | 150
Rh0.5Ni0.5 | 250
Sc3In | 5.5
TbB2 | 150
TlPr3 | 11
VPt3 | 206
YNi3 | 35
Zn2Zr | 22
Cu0.5Ni0.5 | 6.7
Cu0.5Ni0.5 | 5.1
ErFe2 | 574
Fe0.86Se | 443
Fe0.91B0.09 | 878
Fe0.91B0.09 | 978
Fe0.91B0.09 | 964
Fe0.91B0.09 | 944
Fe0.91B0.09 | 916
Fe2P | 213
Fe3Se4 | 290
Fe3Se4 | 353
GdAl2 | 171
GdMn2 | 185
GdNi2 | 77
GdNi5 | 31.8
HoCo2 | 78
LiNiO2 | 245
LiNiO2 | 82
LiNiO2 | 82
LiNiO2 | 205
LiNiO2 | 253
LiNiO2 | 248
Mn1.11Al0.89 | 404.2
Mn1.1Sb | 570
Ru0.2Ni0.8 | 512
Tb0.5Ho0.5 | 74.3
USe | 160
Cr0.5Fe0.5 | 60.5
Cr0.5Fe0.5 | 160.5
Cr0.5Fe0.5 | 260.1
DyAl2 | 63
DyCo5 | 966
DyGa | 116
DyNi2 | 25
ErGa | 32
EuB6 | 10
EuO | 69.005
EuO | 67
Fe0.5Ni0.5 | 865
Fe0.5Ni0.5 | 686
Fe0.5Ni0.5 | 750
Fe2P | 208.6
Fe3Al | 400
Fe3Si | 830
Gd0.50Lu0.50 | 253
Gd0.90Yb0.10 | 256
Gd6Mn23 | 470
GdAl2 | 170
GdAl2 | 168.47
GdCo2 | 404
GdNi2 | 81
HoAl2 | 35
HoCo5 | 1000
HoGa | 63
La0.3Gd0.7 | 257
La0.3Gd0.7 | 275
Mg0.10Gd0.90 | 214
MnAs | 318
NdGa | 44
NdSi | 46
Ni3Al | 70
PrGa | 32
PrSi | 54
Sc0.5Gd0.5 | 255
Sc0.5Gd0.5 | 274
SmGa | 108
TbGa | 158
Th0.1Gd0.9 | 246
ThFe3 | 425
Y0.5Gd0.5 | 259
Y6Mn23 | 498
Y6Mn23 | 500
YCo5 | 977
ZnDy | 140
ZnDy | 140
ZnEr | 20
ZnEr | 20
ZnGd | 270
ZnHo | 74
ZnTb | 204
ZnTb | 204
AgCe | 9
CeFe2 | 229
CeFe2 | 230
CoS2 | 121.5
Dy2Fe17 | 360
Dy2Fe17 | 370
Dy2Ni17 | 170
DyFe2 | 630
DyFe2 | 637
DyNi2 | 33
EuB6 | 15.2
EuO | 70
EuO | 70
Fe0.5Ni0.5 | 815.2
Fe0.5Ni0.5 | 520
Fe0.5Pd0.5 | 9.6
Fe3Al | 400
Fe3Al | 743
Fe3C | 485
Fe3Si | 803
Fe5C2 | 521
FeNi3 | 821.2
Gd0.1Pd0.9 | 3.73
Gd2Fe17 | 480
Gd2Ni17 | 190
GdCo2 | 395
GdCo2 | 395
GdFe2 | 785
GdFe2 | 810
GdGa | 200
GdGa2 | 180
GdNi5 | 32
HoAl | 26
HoAl2 | 28
Mg3Gd | 117
Mg3Tb | 108
MgGd | 121
Mn1.1Sb | 578
Mn2Sb | 598
MnSi | 30
Ni3Al | 40
Ni3Al | 43
Ni3Al | 30
Ni3Al | 72
Ni3Al | 59
NpSe3 | 18
NpTe3 | 25
PrRu2 | 23
Sm2Fe17 | 363
Tb2Fe17 | 420
TbFe2 | 706
TbFe3 | 651
Ti0.1Ni0.9 | 553
Y2Fe17 | 333
Y2Ni17 | 170
Y6Fe23 | 485
YFe2 | 535
YFe2 | 545
YFe2 | 545
YFe3 | 549
Zn2Zr | 28
Zn2Zr | 21.3
ZnTb | 207
CeFe2 | 240
Cr5S6 | 310.5
Fe0.5Ni0.5 | 863
FeNi3 | 940
Gd2Fe17 | 486
Gd2Ni17 | 187
Gd3Al2 | 287
GdAl2 | 165
GdCo2 | 400.5
GdFe2 | 810
MgCo2 | 321.5
MgGd | 119
Ni3Al | 25
Ni3Al | 2
Ni3Al | 55
Ni3Al | 67
PrAl2 | 33
Sm7Pd3 | 183
ThCo5 | 430
VFe | 4.2
VFe | 16.8
YFe2 | 545
Zn2Zr | 27.6
Zn2Zr | 0
Zn2Zr | 9.1
Dy3In | 138
DyCo3 | 450
DyFe3 | 600
DyGa | 116
DyNi5 | 12
Er3In | 51
ErFe2 | 573
ErNi5 | 8
ErNi5 | 13
EuB6 | 13
EuS | 16.5
Fe0.5Pd0.5 | 150
Fe0.5Pd0.5 | 2.5
Fe0.5Pd0.5 | 30
Fe0.5Pt0.5 | 359
Fe0.5Pt0.5 | 441
Fe0.5Pt0.5 | 409
Fe3Pt | 528
Fe3Pt | 303
Gd2Co17 | 1142
Gd2Co17 | 1150
Gd2Co17 | 1166
Gd3In | 213
GdCo5 | 968
GdFe2 | 788
HoNi5 | 4.1
HoNi5 | 23
K2GdCl5 | 635
K2TbCl5 | 598
Nd3In | 114
Ni3Al | 49
NpOs2 | 7.4
NpOs2 | 7.5
Pr3In | 62
ScFe2 | 542.9
TbFe2 | 695
TmFe2 | 559
YFe2 | 535
ZnGd | 268
CeFe2 | 243
Cr3Se4 | 70
Cr3Te4 | 295.5
Cs2CdCl4 | 69.33
DyCo5 | 998
DyNi | 64
Er0.9Co5.2 | 1123
ErCo5 | 1066
ErNi | 13
EuB6 | 8.4
EuO | 69.3
Fe2P | 224
Fe3Al | 543
Fe3Al | 573
Gd0.5Er0.5 | 193
GdCo5 | 1013
GdFe2 | 810
GdNi2 | 74.2
HoAl2 | 28
HoCo5 | 1066
HoCo5 | 1036
HoFe3 | 566
HoNi | 37
LaCo5 | 845
MgDy | 46
MgEr | 16
MgGd | 120
MgHo | 25
MgTb | 81
Mg(SO4)(H2O)4 | 633
MnSi | 30
Nd0.25Tb0.75 | 180
Pr0.25Tb0.75 | 163.5
TbAl2 | 105
TbCo5 | 987
ThCo5 | 550
Ti0.1Fe0.9 | 1033
Ti0.1Fe0.9 | 1033
Ti0.1Fe0.9 | 1033
Ti0.1Fe0.9 | 1033
Ti0.1Fe0.9 | 1033
Ti0.1Fe0.9 | 1033
TmNi | 7
U3Ga5 | 23
UGa2 | 128
Y0.5Gd0.5 | 228
(NH4)2Co(SO4)2(H2O)6 | 6.5
AgI | 538
AgI | 533
H3(BO3) | 62
EuO | 69.6
Fe0.5Ni0.5 | 368
Gd0.1Pd0.9 | 6
Gd0.1Pd0.9 | 4
H2Na2(SiO4)(H2O)8 | 98
Li(IO3) | 27
MgGa2O4 | 69
Mn5Ge3 | 304
MnP | 291.5
MnP | 293
MnP | 233
NaCo2.3(MoO4)3 | 27
NdCo2 | 100
PrCo2 | 50
(NH4)2Cd(SO4)2(H2O)6 | 20
(NH4)2Mn(SO4)2(H2O)6 | 43
AgAuCd2 | 310
AgAuZn2 | 1167
CoS2 | 122
CrO2 | 399
CrO2 | 390
CrO2 | 405
CrO2 | 396
CrO2 | 408
CrO2 | 398
CuAuZn2 | 28
DyCo2 | 140
DyCo5 | 966
DyGa | 116
DyNi2 | 30
DyNi5 | 17
DyRh | 3.8
ErAl2 | 24
ErCo2 | 38
ErGa | 32
ErMn2 | 20
EuO | 69.15
EuO | 69.29
EuO | 69.5
EuS | 16.57
Fe2P | 266
Fe3P | 716
GdAl2 | 182
GdCo2 | 405
GdCo5 | 1008
GdGa | 183
GdNi2 | 80
HoAl2 | 42
HoCo2 | 95
HoCo5 | 1000
HoGa | 63
Mn3O4 | 43
NdCo2 | 115
NdCo5 | 910
NdGa | 44
Pr6Mn23 | 448
PrCo5 | 912
PrGa | 32
Sm2Fe17 | 385
SmFe2 | 675
SmFe3 | 650
SmGa | 108
TbAl2 | 121
TbCo2 | 230
TbGa | 158
Th2N2O | 1192
Th3N4 | 362
TlPr3 | 11.6
ZnDy | 137
C13Cl12 | 470
Ce0.2Gd0.8 | 160
CoS2 | 122
Dy2Fe17 | 380
Dy6Fe23 | 545
DyFe2 | 635
DyFe3 | 605
Er3Co | 7
Eu4As3 | 17.5
Eu4As3 | 18
Eu4P2.67 | 25
EuS | 15.8
Fe2P | 226
Fe2P | 223
Fe3S4 | 570
Gd2Co17 | 1220
Gd2Co3 | 320
Gd2Co7 | 950
Gd2Co7 | 805
Gd3Co | 156
GdCo | 216
GdCo2 | 410
GdCo3 | 670
GdCo5 | 1000
H0.3K2Pt(CN)4F0.6(H2O)3 | 770
HfFe2 | 595
HfFe2 | 591
HfFe2 | 625
La0.3Gd0.7 | 185
Nd0.2Gd0.8 | 145
Pr0.2Gd0.8 | 165
TbF3 | 3.95
UH3 | 171
US | 180
Y2Ni17 | 600
Zn2Gd | 68
Zn2Nd | 24
Zn2Zr | 28
CoS2 | 124
CoS2 | 121
CoS2 | 120
CoS2 | 118
CoS2 | 116.75
Cr(NO2)Cl2(NH3)5 | 76
Cu0.5Ni0.5 | 50
DyAl2 | 62
DyAl2 | 62
DyOs2 | 16
ErAl2 | 12
ErAl2 | 12
ErCo2 | 38.5
ErOs2 | 3.4
EuS | 16.5
Fe3O4 | 858
Fe3Se4 | 320
Fe4N | 768.5
Gd2Co17 | 1209
Gd2Co7 | 775
GdAl2 | 173
GdAl2 | 173
GdCo2 | 405.5
GdCo3 | 612
GdCo5 | 1008
GdOs2 | 66
HoAl2 | 29
HoAl2 | 29
HoOs2 | 7.6
Mn0.3Pd0.7 | 3.9
Mn0.3Pd0.7 | 7.71
Mn0.3Pd0.7 | 7.35
NdAl2 | 76
NdAl2 | 76
NdOs2 | 23
Ni3Al | 58.1
Ni3Al | 71.5
Ni3Al | 41.5
Ni3Al | 4.2
PrAl2 | 31
PrAl2 | 31
PrAl2 | 31
PuP | 126.5
SmOs2 | 35
SrFe(CN)5(NO)(H2O)2 | 29
TbAl2 | 111
TbAl2 | 111
TbOs2 | 33
Zn2Zr | 18
Zn2Zr | 25
ZnDy | 144
ZnEr | 50
ZnGd | 270
ZnHo | 80
ZnSm | 125
ZnTb | 206
Zn(NO3)2(CSN2H4)4 | 173
ZrFe2 | 633
(CSN2H4) | 12
(H3O)(CF3SO3)(H2O)3 | 111
(H3O)(CF3SO3)(H2O)4 | 62
Au4V | 57
Er2Ni7 | 74
Er5Ni3 | 35
ErNi3 | 66
ErNi5 | 12
EuO | 69
Fe0.5Pd0.5 | 5
Pr3Al | 16
PrAl2 | 38
US | 180
US | 178
YCo2 | 291
Fe1.75Ge | 510
PrAl2 | 35
PrCo2 | 50
YFe2 | 552
ZrFe2 | 633
MnB2 | 143
MnSi | 38
NdGe2 | 3.6
PrGe1.6 | 19
Fe1.75Ge | 510
Ce2Fe17 | 228
Cr3Te4 | 329
Gd4Bi3 | 340
Gd4Sb3 | 260
Nd2Fe17 | 326
Pr2Fe17 | 280
UFe2 | 190
ZrFe2 | 586
DyN | 26
ErN | 5
GdAl2 | 176
HoAl2 | 28
HoN | 18
HoP | 5.5
Mn2Sb | 550
NdAl2 | 68
SmAl2 | 122
TbN | 42
Cu0.5Ni0.5 | 430
Cu0.5Ni0.5 | 385
Li0.5Fe2.5O4 | 893
LiTiFeO4 | 213
LiTiFeO4 | 375
LiTiFeO4 | 605
LiTiFeO4 | 753
LiTiFeO4 | 794
LiTiFeO4 | 829
LiTiFeO4 | 855
Mn1.75Sn | 258
Mn1.75Sn | 269
Mn1.75Sn | 263
Mn1.75Sn | 256
Cr3As2 | 213
CrBr3 | 37
Fe2P | 306
Mn3As2 | 273
Mn5Ge2 | 710
Zn2.92Mn1.08 | 140
Zn3Mn | 400
LiNiO2 | 100
LiNiO2 | 110
LiNiO2 | 225
LiNiO2 | 225
LiNiO2 | 230
LiNiO2 | 130
LiNiO2 | 200
LiNiO2 | 80
LiNiO2 | 140
LiNiO2 | 220
LiNiO2 | 240
LiNiO2 | 180
LiNiO2 | 210
Mn1.1Sb | 587
FeSe | 422
FeSe | 413
Mn0.5Ni0.5 | 300
Mn0.5Ni0.5 | 636
Mn0.5Ni0.5 | 688
Mn0.5Ni0.5 | 749
MnNi3 | 759
Fe2O3 | 1003

## Others
formula | Tc (K)
La0.6Ca0.2Ba0.2MnO3 | 302
La0.6Ca0.15Ba0.2MnO3 | 202
La0.6Ca0.2Ba0.15MnO3 | 295
Gd | 294
La0.67Ca0.33MnO3 | 260
La0.62Bi0.05Ca0.33MnO3 | 248
La0.6Sr0.2Ba0.15MnO3 | 348
La0.7Ca0.2Ba0.1MnO3 | 297
La0.7Ca0.3MnO3 | 260
La0.7Ba0.3MnO3 | 336
Nd0.5Sr0.5Mn1−xGaxO3; x=0.0 | 267
Nd0.5Sr0.5Mn1−xGaxO3; x=0.01 | 248
Nd0.5Sr0.5Mn1−xGaxO3; x=0.03 | 210
Nd0.5Sr0.5Mn1−xGexO3; x=0.01 | 249
Nd0.5Sr0.5Mn1−xGexO3; x=0.03 | 237
Nd0.5Sr0.5Mn1−xGexO3; x=0.05 | 233
Al2O3 | 256
SrTiO3 | 260
SrTiO3 | 263
SrTiO3 | 262
Lu2Fe17 | 278
Lu2Fe17H0.80 | 290
Lu2Fe16Si | 401
Lu2Fe16SiH0.81 | 413
Lu2Fe16SiH1.58 | 438
Lu2Fe15Si2 | 460
Lu2Fe15Si2H1.04 | 471
Sm2Fe17 | 398
Sm2Fe17H5.2 | 554
Sm2Fe17Hz | 509
Sm2Fe16Ga | 485
Sm2Fe16GaH4.3 | 547
Sm2Fe16Ga1Hz | 502
Sm2Fe15Ga2 | 550
Sm2Fe15Ga2H4.1 | 619
Sm2Fe15Ga2Hz | 565
Sm2Fe14Ga3 | 584
Sm2Fe14Ga3H3.7 | 623
Sm2Fe14Ga3Hz | 598
Gd1−xHoxNiIn; x=0 | 98
Gd1−xHoxNiIn; x=0.2 | 81
Gd1−xHoxNiIn; x=0.4 | 67
Gd1−xHoxNiIn; x=0.5 | 59
Gd1−xHoxNiIn; x=0.6 | 52
Gd1−xHoxNiIn; x=0.8 | 34
Gd1−xHoxNiIn; x=1 | 20
(Ba1-xKx)(Cu2-xMnx)Se2 | 18
HoNi1-xCuxIn | 20
LaFePO | 55
LaFeAsO | 55
iron arsenide | 38
LaFeAs(O1−xFx) | 26-43
SmFeAs(O1−xFx) | 55
strontium | 37
calcium | 20
europium | 62
KFe2As2 | 3.8
(Ba1−xKx)Fe2As2; x=0.4 | 38
BaFe2As2 | 1.8
(Ba0.9K0.1)Fe2As2 | 3
(Ba0.8K0.2)Fe2As2 | 25
La1-xSrxOFeAs | 25
cetyltrimethylammonium | 25
SmCo1-xFexAsO | 26
LaFeAsO1-xFx | 26
LaFeAsO1-xFx | 29
HoFe2-xAlx | 30
Gd1-xSrxTiO3 | 30
Zn1-xMnxO | 32
Pb2Cr1+xMo1-xO6 | 33
Ca1-xLaxRuO3 | 34
Gd100-xMnx | 35
(Sr1-xCsx)Fe2As2 | 37
chromium trihalides | 37
La0.7-xPrxCa0.3MnO3 | 38
Zn1-xMnxO | 39
Fe2O3 | 40
Gd3Co4+xAl12-x | 40
chalcogenide crystals | 40
Et4N+ | 40
CeO1-xFxFeAs | 41
iron-pnictide | 41.5
Mn2ScSbO | 42
Ga1-xMnxP | 42
(Ga1-xMnx)2O3 | 43
Mn-doped zinc oxide | 43
Sr1-xCaxTi0.5Mn0.5O3 | 44
Ag-F | 45
rutheno-cuprates | 45
Sr2CuO2F2+x | 46
Na2Ni2Fe(PO4)3 | 46
uranium germanides | 47
manganese octacyanoniobate | 48
Zn1-xMnxO | 50
CrxGe1-x | 50
Nd60Fe20Co10Al10 | 50
PbZrO3 | 50
(Nd1-xCax)MnO3 | 50
silicon carbide | 50
Gd1-xHoxNiIn | 52
(Fe1-xMnx)2Nb | 54
SmO1-xFxFeAs | 55
Ponnambalam | 55
MnSb2-xSnxSe4 | 56
hydroxide dicarboxylates | 56.5
La2NiMnO6 | 60
(Fe1-xMnx)2Nb | 60
Sm2Fe16GaH4.3 | 62
Cu(Cr1-xZrx)2S4 | 62
Ce(Fe1-xNix)2 | 64
Fe2[Mo(CN)7]8H2O | 65
SrRu1-xCuxO3 | 65
LaCo1-xNixO3 | 65
oxypnictides | 66
Co2Mn1-xVxSb | 68
SiO | 68
Sm2Fe15Ga2H4.1 | 69
europium | 69.4
SmCo1-xFexAsO | 70
SmCo1-xFexAsO | 70
Sr1-xNaxRuO3 | 70
Ni(Cr1-xAlx)2O4 | 75
Tb5Si2-xGe2-xFe2x | 76
GdyMg2-yNi4 | 77.6
Bi2Sr2Ca1Cu2O8+x | 85
YBa2Cu3O7 | 92
La2-xSrxCuO4 | 93
Pr0.6La0.1Ca0.3Mn1-xFexO3 | 93
Gd(Al1-x Cox)2 | 95
La1-xBaxMnO3 | 95
Ho1-xTbxCo2 | 97
multimetallic gluconate | 97
Co1-xMgxCr2O4 | 98
Gd1-xHoxNiIn | 98
0.5BZT-0.5BCT | 100
0.49BZT-0.5BCT-0.01BAO | 100
La1.4-xCexCa1.6Mn2O7 | 100
Tl2Ba2CaCu2Oy | 100
Cu1-x(Ni80Fe20)x | 100
La0.7Ca0.3Mn1-xFexO3 | 103.28
Strontium | 104
Bi1-xCaxMnO3 | 105
manganites | 106
La0.7Ca0.3Mn1-xFexO3 | 107.71
La1.4-xCexCa1.6Mn2O7 | 109
Fe2-xRhxMo3N | 110
Fe1.5-xCoxRh0.5Mo3N | 110
Ga1-xMnxN | 110
Zn1-xCoxO | 110
Ga1-xMnxAs dilute | 110
Sr1-xNaxRuO3 | 111
Nd1-xNaxMnO3 | 112
Ba2Na ( Nb5-xTix ) O15-xFx | 115
ZnCr2-xAlxSe4 | 115
Pr0.7Ca0.3MnO3 | 116
Gd6(Mn1-xCox)23 | 118
(La1-yEuy)0.7Pb0.3MnO3 | 119
Zn1-xCrxTe | 120
Sm1-xSrxMnO3 | 120
manganites | 120
Co(S1-xSex)2 | 122
La1-xCaxMnO3 | 122.5
potassium dihydrogen phosphate | 123
0.99Ba0.96Ca0.04TiO3-0.01BiYO3-0.002Nb2O5 | 126
CrxGe1-x | 126
TlBa2CaCu2O7 | 128
chromium chalcogenides | 130
Manganite | 130
Pr0.9(Na0.8K0.2 )0.1MnO3 | 130
(La0.7-2xEux)(Ca0.3Srx)MnO3 | 130
Fe1.5-xCoxRh0.5Mo3N | 132
manganites | 134
Pr0.9(Na0.6K0.4 )0.1MnO3 | 135
La2-2xSr1+2xMn2O7 | 135
Pr0.9(Na0.4K0.6)0.1MnO3 | 137
Gd(Co1-xMnx)2 | 140
manganites | 140
Pr0.9(Na0.2K0.8)0.1MnO3 | 140
Gd2-1In | 147.09
Ho1-xTbxCo2 | 149
Pr0.7Ca0.3Mn1-xCrxO3 | 150
manganite | 150
Iron-bearing sulfides | 150
(Dy0.9Er0.1)1-xGdxCo2 | 150
La1-xCaxMnO3 | 150
Pr1-xPbxMnO3 | 152
Mn3Cu1-xSixN | 153
La1-xSrxCo1-xRuxO3 | 154
La0.7Ca0.3Co1-x MnxO3 | 155
Gd2-0.25In | 157.23
La1-xSrxCo1-xRuxO3 | 160
Zr1-xMnxCo2 | 160
Ba1-xNaxTi1-xNbxO3 | 160
La1-xCaxMnO3 | 160
Sr1-xNaxRuO3 | 160
manganites | 160
Mn3Cu1-xSixN | 160
SrRu1-xMnxO3 | 160
Sr1-xNaxRuO3 | 162
Ag-F | 163
La1-xSrxMn1-xRuxO3 | 165
La2-2xSr1+2xMn2O7 | 26
La2-2xSr1+2xMn2O7 | 165
Sr(Ca)Ru1-xCrxO3 | 165
TbyGd(1-y)Al2 | 168
Zn1-xCoxFe2O4 | 170
Ga1-xMnxAs | 170
(Ga,Mn)As | 170
InAs | 30
Ge | 116
Ge | 150
GaAs | 150
GaAs | 173
ZnTe | 300
GaP | 300
TiO2 | 700
ZnO | 425
ZnO | 790
ZnO | 390
SnO2 | 650
SnO2 | 610
CeO2 | 740
CeO2 | 875
GaN | 940
In2O3 | 850
In2O3 | 930
LiNbO3 | 710
HfO2 | 800
AlN | 900
Co:ZnO | 280
Co:ZnO | 350
Co:ZnO | 300
Co:ZnO | 300
Co:ZnO | 300
Co:ZnO | 300
Co:ZnO | 300
Co:ZnO | 300
Co:ZnO | 300
Co:ZnO | 300
Co:ZnO | 300
Co:ZnO | 300
Co:ZnO | 300
Co:ZnO | 300
Co:ZnO | 790
Co:ZnO | 300
Co:ZnO | 300
Co:ZnO | 300
Co:ZnO | 300
Mn:Zno | 425
Mn:Zno | 980
Mn:Zno | 78
Mn:Zno | 300
Mn:Zno | 83
Mn:Zno | 300
Mn:Zno | 300
Mn:Zno | 300
Mn:Zno | 300
Mn:Zno | 350
Mn:Zno | 300
Sc:ZnO | 300
Ti:ZnO | 300
V:ZnO | 350
Cr:ZnO | 400
Cr:ZnO | 395
Fe:ZnO | 400
Ni:ZnO | 300
Cu:ZnO | 390
Cu:ZnO | 390
Cu:ZnO | 350
Cu:ZnO | 300
CoFe:ZnO | 300
MnCo:ZnO | 300
La2-2xCa1+2xMn2O7 | 171
Ti(Fe1-xTx)2 | 175
BaRu1-xMnxO3 | 175.2
PFW-PT | 178
PFW-PT | 178
La0.8Ca0.1MnO3 | 178.128
La0.8Ca0.1MnO3 | 178.177
La0.8Ca0.1MnO3 | 179
La0.8Ca0.1MnO3 | 179
La1-xCaxMnO3 | 180
(La1-xTbx)2/3Ca1/3MnO3 | 180
Fe50Mn24+xGa26-x | 180
hexamethylenetetraminium p-nitrobenzoate | 182.5
La0.8Ca0.2-xMnO3 | 183
cobalt manganite | 183
BaIr1-xMnxO3 | 183.8
chromium chalcogenides | 190
La0.67Sr0.22Ba0.11Mn1-xFexO3 | 190
Mn2-xFexP0.5As0.5 | 190
Ga1-xMnxAs | 190
Gd3In1-xAlx | 192
Sm0.6Sr0.4MnO3 | 192.2
La(Fe1-xSix)13 | 195
La(FexSi1-x)13 | 195
LaFe13-xSix | 195
Rb2ZnCl4 | 198.3
Pr1-xSrxCoO3 | 200
(LaSr)Co1-xFexO4 | 200
PrFe12-xVxN1.6 | 200
La0.6Ca0.15Ba0.2MnO3 | 202
Ho1-xTbxCo2 | 211
Gd3In1-xAlx | 213
La1.4Sr1.6-xCaxMn2O7 | 215
BaTi1-x(Fe0.5Nb0.5)xO3 | 216
CoxFe3-xO4 | 220
Ni2-xMn1.4+xGa0.6 | 220
La1-xCaxMnO3 | 220
Zn1-xCoxO | 220
La0.5Ca0.5-xAgxMnO3 | 222
Fe4-xNixN | 225
La0.5-xLnxCa0.5-ySryMnO3 | 225
Nd1-xSrxCoO3 | 225
La2MnCoO6 | 226
Ce(Fe1-xNix)2 | 230
La1-xCaxMnO3 | 230
La0.5-xPrxCa0.5MnO3 | 230
La0.67Sr0.22Ba0.11Mn1-xFexO3 | 232
La1-xSrxCoO3 | 240
Pr0.3Ce0.2CaxSr0.5-xMnO3 | 243
La1 -xSrxMnO3 | 245
( La1-xMn1-yO3 ) | 247
La1-xCaxMnO3 | 248
La1-xNaxMnO3 | 250
Manganite | 250
Pr0.5-xNdxSr0.5MnO3 | 250
Pr0.5-xLaxSr0.5MnO3 | 250
manganite | 250
Tb6Fe1-xCoxBi2 | 250
Nd1-xSrxMnO3 manganite | 250
Nd0.5Sr0.5Mn1-xCrxO3 | 250
Sr2NaNb5-xSbxO15 tungsten | 250
Ga1-xMnxAs | 250
Pr1-xSrxMnO3 | 250
La0.5Sm0.1Sr0.4Mn1-xInxO3 | 251
La0.7Pb0.3MnO3 | 252
BaTi1-x(Fe0.5Nb0.5)xO3 | 257
La1-xCaxMnO3 | 258
La2/3-xEuxCa1/3-ySryMnO3 | 259
La2/3Ca1/3MnO3 | 260
AMn1-xGaxO3 | 260
La1-xCaxMnO3 | 260
La0.7(Ca1-xSrx)0.3MnO3 | 260
Nd1-xSrxMnO3 | 260
La1-x-Cax-Mn-O3 | 261
Zn1-xCrxTe | 265
Pr0.5-xNdxSr0.5MnO3 | 265
La0.5Ca0.5-xAgxMnO3 | 265
La0.7(Ca1-xSrx)0.3MnO3 | 267
CaMn1-xFexO3 | 270
Gd100-xMnx | 270
Pr0.5-xNdxSr0.5MnO3 | 270
La1-xCaxMnO3 | 270
La1-xKxMnO3 | 271
scandium | 273
BZT | 273
BST | 273
Mn 0.499 Zn 0.495 Fe 1.99 O 4 | 273.459
Co 0.51 Zn 0.5 Fe 1.95 O 4 | 273.499
Mn 0.591 Zn 0.399 Fe 1.96 O 4 | 273.717
Co 0.61 Zn 0.41 Fe 1.96 O 4 | 273.798
Mn 0.699 Zn 0.295 Fe 1.98 O 4 | 274.27
xPNN-( 1-x ) PZT | 274.4
Mn 0.789 Zn 0.21 Fe 1.96 O 4 | 274.45
xPZT-yPZN-( 1-x-y ) PNN | 274.5
( 1-x ) Pb ( Hf1-yTiy ) O3-xPNN | 274.7
xPZT-yPZN-( 1-x-y ) PNN | 274.9
Mn 0.875 Zn 0.099 Fe 1.94 O 4 | 274.99
SmMn2-xCoxGe2 | 275
Mn2-xFexP0.5As0.5 | 275
Pr0.5-xLaxSr0.5MnO3 | 275
manganites | 275
Fe50-xCuxPt50 | 275
La-doped xPZN-( 1-x ) PZT | 275.3
( 1-x ) Pb ( Hf1-yTiy ) O3-xPNN | 275.5
Pr0.5-xLaxSr0.5MnO3 | 275.6
BaTi 1-x Nb x O 3 | 276
DyxGd5-xSi2Ge2 | 276
Cu2+-doped alkali Niobates | 277
BST | 278
Gd100-xMnx | 279
Gd100-xMnx | 280
BaTi1-x(Fe0.5Nb0.5)xO3 | 280
(Fe1-xCox)2P | 280
GaFeO3 | 282
La1-xSrxMnO3 | 283
potassium lithium tantalate niobate | 283.28
potassium lithium tantalate niobate | 283.3
Mn1-xFexCoGe | 285
La0.7Ca0.3-xSrxMnO3 | 289
0.9PMN-0.1PZT | 289
Sb ( TaNb ) O4 | 289.8
gadolinium | 291
zirconate titanate | 293
PbZrNb2O8 | 293
Ni50Mn29Ga21-xGdx | 293
gadolinium | 293
gadolinium | 294
gadolinium | 294
La0.5Sm0.1Sr0.4Mn1-xInxO3 | 294
La1-xKxMnO3 | 294
La1-xMn1-yO3 | 295
MnxGe1-x | 296
Ferroelectric scandium tantalate | 296
Gd5Ge2(Si1-xSnx)2 | 297
La0.7-xPrxCa0.3MnO3 | 297
0.93PMN-0.07PT | 298
La0.7-xEuxBa0.3MnO3 | 298
ZnO | 300
Gd(Co1-xMnx)2 | 300
chromium chalcogenides | 300
Zn1-xCoxO | 300
Yb1-xLuxMn6Sn6 | 300
ZnO | 300
Ti1-xCoxO2 | 300
Ni2Mn1-xCrxIn | 300
LaFe1-xTixO3 | 300
GaxCr1-xN | 300
Gd(Co1-xMnx)2 | 301
Nd1-xSrxMnO3 manganite | 301
ZnC1-xNxFe3-2xMn2x | 302
0.40BZT-0.5BCT-0.1BAO | 303
Bi4Ti3O12 | 303
BaTi 1-x Nb x O 3 | 304
(1-x)Ba(Y1/2Nb1/2)O3-xPbTiO3 | 304
Zn0.6-xNixCu0.4Fe2O4 | 305
La0.7Pb0.3Mn1-xCoxO3 | 306
(Ba0.8Sr0.2)Ti1-x(Zn1/3 Nb2/3)xO3 | 308
Pb2Mg1-xCuxWO6 | 311
( Zn1-xMnx ) GeP2 | 312
BaTi1-x(Zn1/3Nb2/3)xO3 | 312
(Fe1-xNix)2P | 313
Fe60Co8Zr10Mo5W2B15-xSix | 313
manganite | 315
Ni2Mn1-xCrxIn | 315
P(VDF-TrFE) | 318
gadolinium | 318
manganites | 320
chalcopyrites | 320
SmMn2-xFexGe2 | 320
manganites | 320
LSMO | 320
Pr0.6Sr0.4MnO3 | 320
pure TGS | 321.5
TGS | 322
TGS | 322
TGS crystals | 322
TGS | 322
TGS pure | 322
TGS | 322
pure TGS | 322
TGS | 322
TGS crystals | 322
pure TGS | 322
Ni50-xFexMn36Sn14 | 322
TGS | 322
TGS crystals | 322
TGS | 322.25
TGS-E | 322.3
TGS | 322.5
0.47BZT-0.5BCT-0.03BAO | 323
BaSnxTi1-xO3 | 323
LaFe13-xSix presentation | 323
CexFe3-xO4 | 323
La1-xSrxMnO3 | 324
La0.7Sr0.3MnO3 | 325
La1-xSrxMnO3 | 325
Zn1-xCrxO | 325
CeMn2-xCoxGe2 | 326
La0.7Ca0.3-xSrxMnO3 | 326
Fe3-xCrxSe4 | 328
Co50-xNixCr25Al25 | 328.7
Ba(Zr0.2Ti0.8)O3-(Ba0.7Ca0.3)TiO3-BaBi4Ti4O15 | 329
Ho2Fe17-xCrx | 330
Ba1-xNaxTi1-xNbxO3 | 332
Ba1-xNaxTi1-xNbxO3 | 332
La0.7-xEuxBa0.3MnO3 | 336
poly(vinylidene fluoride-co-trifluoroethylene ) | 337
Ba(Ti1-xSnx)O3 | 337
MnFe1-xCoxGe | 337
Nickel-copper | 338
MnxTi1-xO2 | 340
La0.6Pb0.4Mn1-xRuxO3 | 340
hexagonal chromium telluride | 340
Ti1-2xV2xO2-y | 340
manganite | 340
La0.7Sr0.3MnO3 | 340
Fe88-xNdxCr8B4 | 340
vinylidene fluoride-trifluoroethylene-based | 341
vanadium dioxide | 341
Ti1-2xV2xO2-y | 343
0.3PZT-0.7PMN | 344
0.7PMN-0.3PZT | 344
Mn1-xAlxCoGe | 345
Ba ( Sn0.12Ti0.88 ) O3-30 ( Ba0.7Ca0.3 ) O3 | 348
La0.6Sr0.2Ba0.15â–¡0.05MnO3 | 348
0.9PMN-0.1PT | 348
n-dodecyl-substituted | 350
Zn1-xCoxO | 350
CuxIn1-xN | 350
La1-xSrxMnO3 | 350
tungsten | 353
Fe2CrGa | 353
Fe-Co | 354.66
La1-xSrxMnO3 | 356
ZnC1-xNxFe3-2xMn2x | 358
(1-x-y)PZ-xPT-yPNN | 359
Ni50Mn29Ga21-xTbx | 359.2
strontium | 360
La0.67Sr0.22Ba0.11Mn1-xFexO3 | 360
La1-xSrxMnO3 | 360
MgxCo1-xCrxFe2-xO4 | 360
Ca2CrRe1-xMoxO6 | 360
Yb1-xLuxMn6Sn6 | 361
(Ba1-xCax)(Zr0.1Ti0.9)O3 | 362
0.5Ba ( Zr0.2Ti0.8 ) O3-0.5 ( Ba0.7Ca0.3 ) TiO3 | 363
Co1-xZnxFe2O4 ferrite | 363
Pb(In1/2Nb1/2)O3-Pb(Mg1/3Nb2/3)O3-PbTiO3 | 363
(K0.5Bi0.5)TiO3-Bi(Ni0.5Ti0.5)O3 | 363
0.93PZN-0.07BT | 363
BaSnxTi1-xO3 | 363
MgO(100) | 364
La0.8-xNdxNa0.2MnO3 | 364
Zn1-xCrxTe | 365
La0.7Sr0.3-xAgxMnO3 | 365
0.5BZT-0.5BCT | 366
La0.7Sr0.25â–¡0.05MnO3 | 366
0.93PZN-0.07BT | 367
Sr2Fe1-xGaxMoO6 | 368
La1-xSrxMnO3 | 370
Co1-xZnxFe2O4 | 370
Co1-xZnxFe2O4 | 370
LSMO | 370
La0.8Na0.2Mn1-xCoxO3 | 370
La1-xSrxMnO3 | 371
0.93PZN-0.07BT | 371
0.93PZN-0.07BT | 372
Zn3Nb2O8 | 372
Zn3Nb2O8 | 372
0.5BZT-0.5BCT | 373
0.49BZT-0.5BCT-0.01BAO | 373
0.8PMN-0.2PT | 373
hematite | 373
MnCoGe1-xSix | 374
La0.7Sr0.30MnO3 | 374
Cu(Ir1-xCrx)2S4 | 377
Ni53-xMn25Ga22Cox | 377
Cu(Cr1-xZrx)2S4 | 377
BaTiO3-CaTiO3-Co | 378
Cu1-x(Ni80Fe20)x | 380
Ni2Mn(GaxAl1-x) | 380
BiFeO3-SrTiO3 | 383
Pb(Mg1/3Nb2/3)O3-PbTiO3-Pb(Fe1/2Nb1/2)O3 | 383
ferroelectromagnet iron niobate crystals | 383
Pb(Mg1/3Nb2/3)O3 | 385
(1-x)PbFe0.5Nb0.5O3-(x)BiFeO3 | 385
Chromium ( IV ) oxide | 386
0.5BZT-0.5BCT | 388
Na1-xLixNb1-xSbxO3 | 388
0.5PMN-0.5PZT | 388
transition-metal-oxyfluorides CrO2-xFx | 390
CuCr2 Se4-x Brx | 390
ferromagnetic oxide | 390
poly(vinylidene fluoride-trifluoroethylene ) | 391
VHBr | 391
poly(VDF-TrFE) | 391
(1-x)BaTiO3-xBi0.5Na0.5TiO3 | 393
( 1-x)BaTiO3-xBi0.5K0.5TiO3positive | 393
xBiFeO3-(1-x)BaTiO3 | 393
Ba(ZrxTi1-x)O3 | 393
Ba1-x(Bi0.5Li0.5)xTiO3 | 393
(Ba-Ca)TiO3 | 393
( 1 -x)BaTiO3-xBi0.5Na0.5TiO3 | 393
Barium titanate | 393
Pb(Lu1/2Nb1/2)O3-Pb(Ni1/3Nb2/3)O3-PbTiO3 | 393
0.37BSN-0.63PT | 393
0.7PMN-0.3PT | 393
( 1-x)BaTiO3-xK0.5Bi0.5TiO3 | 393
Ba(Ti1-xZrx)O3 Ceramics | 393
goethite | 393
zirconate titanate | 393
(1-x)BaTiO3-x(Bi0.5Na0.5)TiO3 | 394
Lead magnesium niobate titanate | 394
BaTiO3 | 395
Gd(Co1-xMnx)2 | 395
Chromium oxides | 395
Zn1-xCrxO | 395
Pb(Y1/2Nb1/2)O3-Pb(Mg1/3Nb2/3)O3-PbTiO3 | 398
BaTiO3-Bi0.5Na0.5TiO3 | 398
barium titanate | 398
BaTi(1-x)MnxO3 | 398
0.56PNN-0.1PZN-0.34PT | 398
0.99Ba0.96Ca0.04TiO3-0.01BiYO3-0.002Nb2O5 | 399
0.99Ba0.96Ca0.04TiO3-0.01BiYO3-0.002Nb2O5 | 399
Sr2FeMo1-xWxO6 | 400
La1-xSmxFeO3 | 400
BZT | 400
cobalt ferrite | 400
( In1-xSnx ) 2O3 | 400
BaTiO3-(Na0.5Ho0.5)TiO3 | 400.2
BaTiO3 | 403
BTS-x | 403
(1-x)BaTiO3 | 404
(1-x)BaTiO3 | 404
Ba0.8Ca0.2TiO3-Bi(Mg0.5Zr0.5)O3solid | 406
( 1-x)BaTiO3-xK0.5Bi0.5TiO3 | 411
zinc niobate- zirconate titanate | 413
PZN | 413
0.98Ba0.96Ca0.04TiO3-0.02BiYO3-0.002Nb2O5 | 413
0.7Pb(ZrxTi1-x)O3-0.1Pb(Zn1/3Nb2/3)O3-0.2Pb(Ni1/3Nb2/3)O3 | 413
0.155PZ-0.345PT-0.5PNN | 414
Sr2Fe1.5Mo0.5O6 | 415
Pb[(Zn1/3Nb2/3)1-xTix]O3 | 418
(1-x)BaTiO3-xBi0.5Na0.5TiO3 | 419
0.3PZT-0.7BT | 419
0.3PZT-0.7BT | 419
Y1-xTbxMn6Sn6 | 420
(1-x)KNN-xCSN | 420
Sr2Fe1-xMgxMoO6 | 420
(Sr2-xSmx)FeMoO6 | 420
titanomagnetite | 423
pyrrhotite | 423
Pb(Mg1/3Nb2/3)O3 | 423
( 1 -x)BaTiO3-x(Bi0.5Na0.5)TiO3 | 423
PMnN | 423
( 1 -x)BaTiO3-xBi0.5Li0.5TiO3 | 423
Tb1-xYxMn6Sn6 | 423
0.52PNN-0.1PZN-0.38PT | 423.9
Nd2Fe16.0Al1.0 | 424
0.97Ba0.96Ca0.04TiO3-0.03BiYO3-0.002Nb2O5 | 426
PZ-Pb(Mg1/3Nb2/3)O3 | 427
0.1PZT-0.9BT | 428
Gd2(MoO4)3 | 432
0.50PNN-0.1PZN-0.40PT | 432.2
0.69PMN-0.31PT | 433
0.3PMN-0.7PZT | 433
0.3PMN-0.7PZT | 433
0.05PSN-0.63PMN-0.32PT | 435
0.5PZT-0.5BT | 435
0.96Ba0.96Ca0.04TiO3-0.04BiYO3-0.002Nb2O5 | 436
Y2Fe15.3Si1.7 | 438
ZnO | 440
0.97K0.48Na0.52NbO3-0.07LiTa0.5Nb0.5O3-0.01 NaNbO3 | 440
( Na0.52K0.40 ) ( Nb0.84Sb0.08 ) O3-LiTaO3-BaZrO3 | 443
Pb[(Zn1/3Nb2/3)1-xTix]O3 | 443
( 1-x ) BaTiO3-x ( Bi0.5K0.5 ) TiO3 + MnCO3 ( BTBK-5 + Mn ) | 447
0.65PMN-0.35PT | 448
0.96 ( K0.48Na0.52 ) 0.95Li0.05Nb1-xSbxO3-0.04BaZrO3 | 448
Pb[(Zn1/3Nb2/3)1-xTix]O3 | 448
0.23PLN-0.45PMN-0.32PT | 449
Pb(Lu1/2Nb1/2)O3-Pb(Mg1/3Nb2/3)O3-PbTiO3 | 449
Pt-Ni | 450
0.94 ( K0.5Na0.5NbO3 )-0.06LiNbO3 | 450
Fe2CrGa | 450
Bis-dichiolene | 450
Pb(Mg1/3Nb2/3)O3-PbTiO3-Pb(Fe1/2Nb1/2)O3 | 450
La0.5Sr0.5Ti1-xCoxO3 | 450
germanate | 450
Pb(In1/2Nb1/2)O3-PbTiO3 | 453
0.23PZ-0.37PT-0.4PNN | 453
Pb(Lu1/2Nb1/2)O3-Pb(Zn1/3Nb2/3)O3-PbTiO3 | 453
PZ-Pb(Mg1/3Nb2/3)O3 | 453
Cu1-xFexCr2Se4 | 460
0.19PIN-0.46PMN-0.35PT | 463
Pb(Sn,Ti)O3-Pb(Mg1/3Nb2/3)O3 | 463
Pb(Mg1/3Nb2/3)O3-PbSnO3-PbTiO3 | 463
zirconate titanate | 463
(1-x)BaTiO3-x(Bi0.5Na0.5)TiO3 | 465
pearlitic steel | 465
0.96 ( K0.50Na0.50 ) 0.95Li0.05Nb0.93Sb0.07O3-0.04BaZrO3 | 470
Fe2-xTixO3 | 473
Fe2-xTixO3 | 473
ferrites | 473
Pb(ZrxTi1-x)O3 | 473
manganese-zinc ferrite | 473
Pb(Yb1/2Nb1/2)O3-Pb(Mg1/3Nb2/3)O3-PbTiO3 | 478
( 1-x ) ( K0.48Na0.52 ) ( Nb0.95Sb0.05 ) O3-xBi0.5Ag0.5ZrO3 | 478
(Fe72Mo4B24)100-xTbx | 480.46
praseodymium | 481
0.36PLN-0.33PMN-0.31PT | 482
(K,Na)(Nb,Sb)O3-(Bi,La,Na,Li)ZrO3 | 483
Nd10Fe84-xNbxB6 | 483
praseodymium | 483
xBaTiO3+(1-x)MnFe1.8Cr0.2O4 | 483
(1-x)Pb(Sc1/2Nb1/2)O3-xPbTiO3 | 486
Pb(Lu1/2Nb1/2)O3-Pb(Ni1/3Nb2/3)O3-PbTiO3 | 487
( Li, K, Na ) ( Nb, Ta, Sb ) O3 | 493
calcium phospho-silicated apatite | 493
Pb(ZrxTi1-x)O3 | 493
zirconate | 493
PZT | 493
( 1-x ) K0.42Na0.58Nb0.95Sb0.05O3-x [ Bi0.5 ( Na0.82K0.18 ) 0.5 ] 0.95Pb0.05ZrO3 | 494
Sm ( Fe1-x, Cox ) 9Si2C1.0 | 494
( 1-x ) BaTiO3-x ( Bi0.5K0.5 ) TiO3 + MnCO3 ( BTBK-20 + Mn ) | 496
0.96 ( K0.46Na0.54 + x ) Nb0.95Sb0.05O3-0.04Bi0.5 ( Na0.82K0.18 ) 0.5ZrO3 | 498
Pb1-xBaxNb2O6 | 500
PbZr1-xTixO3 | 500
cobalt | 500
0.34PLN-0.31PMN-0.35PT | 501
ferrites | 503
0.3BMN-0.7PT | 503
zirconate | 503
PZT ceramic | 503
( 1-x ) ( K0.40Na0.60 ) ( Nb0.955Sb0.045 ) O3-xBi0.50Na0.50ZrO3 | 505
Ilmenite | 506
PZN | 510
Pb(Lu1/2Nb1/2)O3-Pb(Mg1/3Nb2/3)O3-PbTiO3 | 513
( 1-x ) ( K0.48Na0.52 ) ( Nb0.95-y-zTazSby ) O3-xBi0.5 ( Na0.82K0.18 ) 0.5ZrO3 | 513
Pb(Yb1/2Nb1/2)O3-Pb(Mg1/3Nb2/3)O3-PbTiO3 | 515
( K, Na ) ( Nb, Sb ) O3-Bi0.5Na0.5AO3 ( Hf, Zr, Ti, Sn ) | 515
( 1-x ) K0.45Na0.55Nb0.96Sb0.04O3-xBi0.5Na0.5HfO3 | 515
0.965K0.45Na0.55Nb ( 1-x ) SbxO3-0.035Bi0.5Na0.5HfO3 | 515
( Na0.5Bi0.5 ) 0.92-xBa0.08TiO3 + xCo2O3 ( NBBT84 ) | 518
Ni53-xMn25Ga22Cox | 519
Fe3-xCrxSi | 520
Sm ( Fe1-x, Cox ) 9Si2C1.0 | 520
( Na0.5Bi0.5 ) 0.92Ba0.08TiO3 + xNb2O5 ( NBBT83 ) | 523
( 1-x ) ( K0.45Na0.55 ) ( Nb1-ySby ) O3-xBi0.5Na0.5Zr1-zHfzO3 | 523
0.32BLN-0.68PT | 523
PZT | 523
(1-x)Pb(Sc1/2Nb1/2)O3-xPbTiO3 | 523
Cu2+ doped (K,Na,Li)(Nb,Ta,Sb)O3 | 523
Mn54-xAl46Tix | 530
Pb(Lu1/2Nb1/2)O3-Pb(Zn1/3Nb2/3)O3-PbTiO3 | 531
(1-x)BiScO3-xPbTiO3 | 533
CaxBa1-xNb2O6 | 533
PZN | 533
0.7PZT-0.3BT | 535
0.46PIN-0.20PMN-0.34PT | 538
Ca2-xLaxFeReO6 | 538
( 1-x ) ( K0.4Na0.6 ) ( Nb0.96Sb0.04 ) O3-xBi0.5K0.5Zr1-ySnyO3 | 541
( 1-x-y ) BaZrO3-x ( K0.45Na0.5Li0.05 ) NbO3-y ( Bi0.5Na0.5TiO3 ) | 543
( 0.8-x ) BiFeO3-0.2BaZrO3-xPbTiO3 ( BF-BZ-PT ) | 543
( 1-x-y ) BaZrO3-x ( K0.45Na0.5Li0.05 ) NbO3-y ( Bi0.5Na0.5TiO3 ) | 543
Sr1.9Ca0.1NaNb5O15 | 543
Na0.176Ca0.224Ba0.688Nb2O6 | 543
0.7Pb(ZrxTi1-x)O3-0.1Pb(Zn1/3Nb2/3)O3-0.2Pb(Ni1/3Nb2/3)O3 | 545
PZT | 548
Gd5 ( SixGe1-x ) 4 | 549
( 1-x)Sr2NaNb5O15-xCa2NaNb5O15 | 551
Pb(In1/2Nb1/2)O3-PbTiO3 | 553
( 1 -x)Bi(Mg1 / 2Zr1 / 2)O3 -xPbTiO3 | 553
( 1 -x)[(1 -y)(Pb(Mg1/3Nb2/3)O3)-y(Pb(Yb1/2Nb1/2)O3) ]-xPbTiO3 | 553
Sr2Bi4Ti5O18 | 553
Pb(Mg1/3Nb2/3)O3 | 553
( 1-x ) KNN-xSrTiO3 | 553
Er2-xPrxFe14B | 554
B45L5N5-10PT | 555
0.29PLN-0.28PMN-0.43PT | 560
praseodymium | 560
0.94Bi0.5Na0.5TiO3-0.06BaTiO3 [ 40 ] | 561
Er2-xPrxFe14B | 561
0.2PMN-0.1PFN-0.7PZT | 561
Bi(Ni3/4W1/4)O3-PbTiO3 | 563
( 1-x ) ( K0.48Na0.52 ) ( Nb0.95Sb0.05 ) O3-xBi0.5 ( Na0.7K0.2Li0.1 ) 0.5ZrO3 | 563
( 1-x ) ( K0.48Na0.52 ) ( Nb0.95Sb0.05 ) O3-xBi0.5 ( Na0.7K0.2Li0.1 ) 0.5ZrO3 [ 11 ] | 563
( 1-x ) ( K0.48Na0.52 ) ( Nb0.95Sb0.05 ) O3-xBi0.5 ( Na0.7K0.2Li0.1 ) 0.5ZrO3 | 563
0.96 ( K0.48Na0.52 ) ( Nb0.95Sb0.05 ) O3-0.04Bi0.5 ( Na0.7K0.2Li0.1 ) 0.5ZrO3 | 563
Er2-xPrxFe14B | 563
BNT-BT doped 0.4Nd2O3 | 563
BNT-BKT | 563
Er2-xPrxFe14B | 564
( Na0.52K0.44 ) ( Nb0.94Sb0.06 ) O3-0.04LiTaO3 ( this study ) | 564
( 1-x ) K0.40Na0.60Nb0.965Sb0.035O3-xBi0.5Li0.5ZrO3 | 565
BNT-BKT-SrTiO3 | 565
Zn0.6-xNixCu0.4Fe2O4 | 565
Er2-xPrxFe14B | 566
SMo | 567
Sr2NaNb5-xSbxO15 | 570
Zn1-xCoxOy | 571
0.96K0.5Na0.5Nb0.98Sb0.02O3-0.04Bi0.5Na0.5ZrO3 | 573
0.23PLN-0.27PMN-0.50PT | 573
PTZ | 573
BiFeO3-Pb(Fe1/2Nb1/2)O3-PbTiO3 | 573
PTZ | 573
PZT | 573
PZT | 573
PZT | 573
Pb(Yb1/2Nb1/2)O3-Pb(Mg1/3Nb2/3)O3-PbTiO3 | 575
Pb(Mg1/3Ta2/3)O3-Pb(Mn1/3Sb2/3)O3-Pb(ZrxTi1-x)O3 | 575
BiScO3-Pb(Zn1/3Nb2/3)O3-PbTiO3 | 577
(1-x)Ba(Y1/2Nb1/2)O3-xPbTiO3 | 580
PZT(100/52/48) | 580.9
Er2-xGdxFe14B | 582
( K0.5-x / 2Na0.5-x / 2Lix ) ( Nb1-y, Tay ) O3 | 583
Pb1-xCax(Yb0.5Nb0.5)1-x(Fe0.5Nb0.5)xO3 | 583
Nd-Fe-B | 583
Sm2Fe17-xCrxC2 | 583
CeFe12-xSix | 583
0.96 ( K0.48Na0.52 ) NbO3-0.03 [ Bi0.5 ( Na0.7K0.2Li0.1 ) 0.5 ] ZrO3-0.01 ( Bi0.5Na0.5 ) TiO3 single crystal | 584
Nd16Fe72-xCoxC11B | 585
manganese nickel zinc ferrous fumarato-hydrazinate complex | 586
0.96 ( K0.48Na0.52 ) NbO3-0.03 [ Bi0.5 ( Na0.7K0.2Li0.1 ) 0.5 ] ZrO3-0.01 ( Bi0.5Na0.5 ) TiO3 ceramic | 588
Pb(Yb,Nb)O3-PbZrO3-PbTiO3 | 588
Mn50Ni40-xCoxSn10 | 588
Er(Co1-xFex)2 | 591
Na0.5Bi0.5TiO3 | 593
sodium bismuth titanate | 593
( 1-x)Bi0.5Na0.5TiO3-xBaSnO3 | 593
( 1-x)BNKLLT-xBCTZ | 593
(Na0.5Bi0.5)1-xBaxTi1-x(Fe0.5Nb0.5)xO3 | 593
potassium-sodium niobate | 593
Bismuth sodium potassium titanate | 593
Pb(Ni1/3Nb2/3)O3-PbTiO3(PNN-PZT ) | 593
BiMnO3-modified Bi0.5(Na0.8K0.2)0.5TiO3 | 593
(Na0.5Bi0.5)1-xBaxTiO3 | 593
bismuth sodium titanate | 593
Bi0.5Na0.5TiO3-Bi0.5K0.5TiO3-LiNbO3 | 593
(1-x)Na0.5Bi0.5TiO3-xBaTiO3 | 593
Bi0.5Na0.485La0.005FexTi ( 1-( 3 / 4 ) x ) O3 | 593
pyrrhotite | 593
pyrrhotite | 593
SrBi2(Ta0.7Nb0.3)2O9-Bi3TaTiO9 | 593
( 1 -x)BaTiO3-xBi0.5Na0.5TiO3 | 593
Na0.5Bi0.5TiO3-K0.5Bi0.5TiO3 | 593
( 1-x-y)Bi0.5Na0.5TiO3-xBi0.5K0.5TiO3-yBiFeO3 | 593
Bi0.5Na0.5TiO3-Bi0.5K0.5TiO3-BiCrO3 | 593
(K0.5Bi0.5)TiO3-Bi(Ni0.5Ti0.5)O3 | 593
( 1 -x)Bi0.5Na0.5TiO3-xBi0.5K0.5TiO3 | 593
( 1 -x -y)Bi0.5Na0.5TiO3-xBi0.5K0.5TiO3-yBi0.5Li0.5TiO3 | 593
Ba1-x(Bi0.5Na0.5)xTiO3 | 593
( 1 -x)(Na0.5Bi0.5)TiO3-xBaTiO3 | 593
Na0.5Bi0.5TiO3-K0.5Bi0.5TiO3 | 593
Ba1 -x(Bi0.5Na0.5)xTiO3 | 593
(1-x)(Na0.5Bi0.5)TiO3 | 593
(1-x)Bi0.5Na0.5TiO3-xK0.5Na0.5NbO3 | 593
(Na0.5Bi0.5)1-xBaxTiO3 | 593
(1-x)(Bi0.5Na0.5)TiO3-xBaTiO3 | 593
Na0.5Bi0.5TiO3 | 593
(Na0.5Bi0.5)1 -xBaxTiO3 | 593
pyrrhotite | 593
potassium-sodium niobate | 594
( 1-x ) ( K0.48Na0.52 ) ( Nb0.95Ta0.05 ) O3-xBi0.5 ( Na0.7K0.2Li0.1 ) 0.5ZrO3 | 595
0.95K0.48Na0.52NbO3-0.05Bi0.46La0.04 ( Na0.82K0.18 ) 0.5ZrO3 | 596
pyrrhotite | 598
Bi0.5Na0.485La0.005FexTi ( 1-( 3 / 4 ) x ) O3 | 598
iron sulfides | 598
pyrrhotite | 598
Zr1-xMnxCo2 | 600
Na1-xLixNbO3 | 600
PMS-PNN-PZT | 600
(1-x)(Bi0.5Na0.5)TiO3-xBaTiO3 | 600
Ca1-xLaxB6 | 600
PMN-PNN-PZT | 601
Silicon | 603
Bi0.5Na0.485La0.005FexTi ( 1-( 3 / 4 ) x ) O3 | 603
[ Si-B2Fe7.6Zr0.4 ] Fe + Fe1.5 | 603
PZT | 603
[ Si-B2Fe7.6Zr0.4 ] Fe + Fe0.5 | 606
[ Si-B2Fe7.6Zr0.4 ] Fe + Fe1 | 606
[ Si-B2Fe7.6Zr0.4 ] Fe + Fe0 | 607
pyrrhotite | 607
( 1-x ) K0.48Na0.52NbO3-0.04Bi0.5Na0.5ZrO3-xBiAlO3 [ 26 ] | 608
( K, Na ) NbO3-LiSbO3-( Ba, Ca ) ( Ti, Zr ) O3 | 608
( 1-x ) K0.48Na0.52NbO3-0.04Bi0.5Na0.5ZrO3-xBiAlO3 | 608
La2Co16Ti | 609
( 0.991-x ) K0.48Na0.52NbO3-0.01B0.5Na0.5TiO3-xBi0.5 ( Na0.7K0.2Li0.1 ) 0.5ZrO3 | 611
46PLuN-10PZ-44PT | 611
PZT | 613
neodymium | 613
0.980KNN-0.020BiScO3 | 613
PZT | 613
K0.5Na0.5NbO3-CaTi0.9Zr0.1O3 | 615
( 1 -x)(K,Na)NbO3-x(Bi,Na,Li,Ba)ZrO3 | 615
45PLuN-10PZ-45PT | 617
( K, Na ) NbO3-LiTaO3-BiFeO3 | 618
Pb(Zr060Fe005Ti035)O3 | 619
(1-x)[BiScO3+ Bi(Ni1/2Ti1/2)O3 ] | 619
( 1-x ) ( K0.48Na0.52 ) NbO3-xBi0.5 ( Na0.7K0.2Li0.1 ) 0.5ZrO3 | 620
(1-x)BaTiO3 | 620
0.96 ( K0.48Na0.52 ) NbO3-0.03 [ Bi0.5 ( Na0.7K0.2Li0.1 ) 0.5 ] ZrO3-0.01 ( Bi0.5Na0.5 ) TiO3 ceramic | 620
(1-x)BaTiO3 | 620
(1-x)[BiScO3+ Bi(Ni1/2Ti1/2)O3 ] | 623
PZT-6B | 623
0.98Na0.5K0.5NbO3-0.02BiScO3 | 623
BSPT | 623
magnetite | 623
PZT | 623
44PLuN-10PZ-46PT | 623
PZT type 1 ( Pz27 ) | 623
Zr1-xMnxCo2 | 625
( 1-x)Pb(Lu1/2Nb1/2)O3-xPbTiO3 | 626
(1-x)Pb(Lu1/2Nb1/2)O3-xPbTiO3 | 626
0.965 [ K0.5Na0.5 ( Nb0.925Ta0.075 ) O3 ]-0.035LiSbO3 | 627
ferro-paraelectric | 627
43PLuN-10PZ-47PT | 628
titanate | 629
LiNbO3 | 630
ZrFe2-xNix hydrides | 630
0.992 ( K0.46Na0.54 ) 0.965Li0.035Nb1-xSbxO3-0.008BiScO3 | 631
nickel | 631
( 1-x ) KNN-xBaTiO3 | 631
0.96 ( K0.48Na0.52 ) 1-xLixNbO3-0.04Bi0.5Na0.5ZrO3 [ 9 ] | 633
0.938K0.5Na0.5NbO3-0.002BiNiO3-0.06LiSbO3 | 633
0.975 [ ( Na0.5K0.5 ) 1-2xMgxNbO3 ]-0.025 ( Bi0.5Na0.5TiO3 ) | 633
Bi0.5Na0.5TiO3 | 633
BiScO3-PbTiO3 | 633
PZT | 633
( 1 -x)Bi(Mg1 / 2Zr1 / 2)O3 -xPbTiO3 | 633
PZT | 633
PZT | 633
Er2-xGdxFe14B | 634
Pb(Zr0.65Ti0.35)O3 | 636
0.95 ( K0.40Na0.60 ) NbO3-0.05LiSbO3 | 637
(K0.5Na0.5)NbO3-LiSbO3 | 638
15PLuN-40PZ-45PT | 638
Na0.5K0.5NbO3-LiSbO3-BiFeO3 | 638
( Li, K, Na ) ( Nb, Sb ) O3 | 641
K0.5Na0.5NbO3-Bi0.5Li0.5ZrO3-BiAlO3ternary | 641
(1-x)[BiScO3+ Bi(Ni1/2Ti1/2)O3 ] | 643
Pb(Lu1/2Nb1/2)O3-PbZrO3-PbTiO3 | 643
Pb(Yb,Nb)O3-PbZrO3-PbTiO3 | 643
PZT | 643
( 1 -x)[(1 -y)(Pb(Mg1/3Nb2/3)O3)-y(Pb(Yb1/2Nb1/2)O3) ]-xPbTiO3 | 644
PMN-PNN-PZT | 644
KxNa1-x(NbO3) | 645
0.5 ( BiLa0.15Fe0.85O3 )-0.5 ( PbZrO3 ) | 648
0.5 ( BiLa0.20Fe0.80O3 )-0.5 ( PbZrO3 ) | 648
(1-x)Pb(Lu1/2Nb1/2)O3-xPbTiO3 | 648
PYNZ | 648
(Bi,Sc)O3-(Pb,Ti)O3 | 648.4
Sn1-xMnxO2 | 650
12PLuN-40PZ-48PT | 650
Mn54-xAl46Tix | 650
BiFeO3-xBi0.5K0.5TiO3 | 653
BKT-(K,Na)NbO3 | 653
NaNbO3-BiCrO3 | 653
10PLuN-40PZ-50PT | 653
potassium bismuth titanate | 653
K0.5Bi0.5TiO3 | 653
PZT-BYF | 655
PbZr1-xTixO3 | 659
PZT | 659
PZT | 659
Bi0.5K0.5TiO3-BiFe1-xCoxO3 | 661
Mn54-xAl46Tix | 661
zinc niobate- zirconate titanate | 663
Fe-doped (Ba-Ca)TiO3 | 663
ferrites | 663
K0.5Na0.5NbO3-Bi0.5Li0.5TiO3 | 665
samarium | 668
Mn54-xAl46Tix | 668
(Bi,Sc)O3-(Pb,Ti)O3 | 670.5
(Bi,Sc)O3-(Pb,Ti)O3 | 673
(K0.5Bi0.5)TiO3-Bi(Ni0.5Ti0.5)O3 | 673
(0.7-x)BF-0.3BT-xBMT | 673
(Fe100-xCox)84.5Nb5B8.5P2 | 673
( 1-x ) KNN-xLiTaO3 | 673
Sm1-xCaxFeO3 | 674
( K, Na ) NbO3-LiNbO3-BiScO3 | 675
0.925Bi0.5Na0.5TiO3-0.075Bi0.5Li0.5TiO3 | 675
Pb1-x(La1/2K1/2)xTiO3 | 678
KxNa1-xNbO3 | 679
Fe81B13Si4C2 | 680
(K0.5Na0.5)1-xAgxNbO3 | 693
Pb(Mg1/3Nb2/3)O3-PbTiO3 | 693
0.35BiScO3-0.6PbTiO3-0.05 ( Zn1 / 3Nb2 / 3 ) O3 | 693
K0.5Na0.5NbO3-LiSbO3-Al(Fe0.9Mn0.1)O3 | 693
K0.5Na0.5Nb1-xMnxO3 | 693
( 1-x)BiSc0.5Fe0.5O3-xPbTiO3 | 693
K0.5Na0.5NbO3-CaTi0.9Zr0.1O3 | 693
K0.5Na0.5NbO3-Bi0.5Li0.5TiO3 | 693
K0.5Na0.5NbO3-LiSbO3-CaTiO3 | 693
Pb(Zr1-xTix)O3 | 693
0.35BiScO3-0.6PbTiO3-0.05 ( Zn1 / 3Nb2 / 3 ) O3 [ 47 ] | 693
(1-x)K0.5Na0.5NbO3-xBa0.5Ca0.5TiO3 | 693
(Na0.5K0.5)NbO3-CaTiO3 | 693
Na0.5K0.5NbO3 | 693
(K0.5Na0.5)NbO3-LiSbO3 | 693
(K,Na,Li)(Nb,Ta,Sb)O3 | 693
(Na0.5K0.5)NbO3-CaTiO3 | 693
(1-x)Na0.5K0.5NbO3-xSrTiO3 | 693
Na0.5K0.5NbO3-LiSbO3-BiFeO3 | 693
( 1 -x)KNNL-xALN | 693
KNN-1.5GC | 695
Tb(Mn1-xFex)2 | 697
KNbO3 | 700
KNbO3 | 700
0.71BiFe0.9 ( Zn1 / 2Ti1 / 2 ) 0.1O3-0.29BaTiO3 | 701
(K0.5Na0.5)NbO3-LiSbO3 | 701
BS-PT-Mn | 701
Nd16Fe72-xCoxC11B | 702
Mn modified xBiFeO3-(1-x)BaTiO3 | 702
( 1-x)Bi(Mg1/2Ti1/2)O3-xPbTiO3 | 703
(1-x)Na0.5K0.5NbO3-xSrTiO3 | 703
( 1 -x)KNNL-xAS | 703
( 1 -x)KNNL-xAS | 703
Zn0.6-xNixCu0.4Fe2O4 ferrite | 705
0.72BiFe0.99Al0.01O3-0.28BaTi0.97Zr0.03O3 | 708
K(1-x)SrxNbO3 | 708
( 1-x)KNbO3-xK0.5Bi0.5TiO3 | 708
75BF-25BT | 712
0.97K0.48Na0.52NbO3-0.07LiTa0.5Nb0.5O3-0.01 NaNbO3 | 713
0.45Bi ( Sc1 / 2Fe1 / 2 ) O3-0.55PbTiO3 | 713
0.54BMFTS-0.46PT | 713
Bi(Mg1/2Ti1/2)O3-BiFeO3-BiScO3-PbTiO3 | 713
Sr1-1.5xHoxBi2Nb2O9 | 713
BS-PT-PZN-Fe | 713
( 0.995-x ) K0.48Na0.52NbO3-xLiNbO3-0.005BiAlO3 | 720
(Fe36Co36B19.2Si4.8Nb4)100-xCux | 720
Bi(Ni3/4W1/4)O3-PbTiO3 | 723
Bi(Ni3/4W1/4)O3-PbTiO3 | 723
K0.5Na0.5NbO3-LiTaO3 | 723
0.94 ( K0.5Na0.5NbO3 )-0.06LiNbO3 | 723
BiScO3-PbTiO3 | 723
BS-0.64PT | 723
Bi(Sc3/4In1/4)O3-PbTiO3by | 723
0.36BiScO3-0.64PbTiO3 | 723
0.52BMTFS-0.48PT | 723
(100)-oriented BiSc1/2Fe1/2O3-PbTiO3 | 723
BiScO3-PbTiO3 | 723
BiScO3-PbTiO3 | 723
SrBi2(Ta0.7Nb0.3)2O9-Bi3TaTiO9 | 723
PbTiO3-BiScO3 | 723
Fe2O3-doped ( 1 -x)BiScO3-xPbTiO3 | 723
BaFe12-2xIrxCoxO19 | 723
K0.5Na0.5NbO3-xLiNbO3 | 723
( 1 -x)(K0.5Na0.5)NbO3-xLiNbO3 | 723
Zr18Co82-xCux | 723
iron titanium oxides | 728
Pr16Fe84-xBxNz | 728
NiMnSb | 728
Bi(Ni3/4W1/4)O3-PbTiO3 | 733
xPbTiO3-(1-x)Bi(Mâ€²,Ti)O3 | 733
BiScO3-Pb(Zn1/3Nb2/3)O3-PbTiO3 | 733
( 1 -x)Bi(Mg1 / 2Zr1 / 2)O3 -xPbTiO3 | 733
niobate | 733
(1-x)BiFeO3-xBi0.5K0.5TiO3 | 735
0.50BMFTS-0.50PT | 736
potassium samarium niobate | 738
Bafe12-Xgaxo19 | 740
Sm2Fe17 | 743
BaTi2O5-Ba6Ti17O40 | 748
( 1 -x)KNNL-xALN | 749
BaZrxTi2-xO5 | 750
Ni(0.8-x)Zn0.2CuxFe2O4 | 750
0.63Bi ( Mg1 / 2Ti1 / 2 ) O3-0.37PbTiO3 | 751
Bi ( Al0.5Fe0.5 ) O3-PbTiO3 ( BAF-PT ) | 751
0.57BiFeO3-0.33PbTiO3-0.10BaZrO3 | 753
0.725BiFeO3-0.275BaTiO3 | 758
0.725BiFeO3-0.275BaTiO3 | 758
barium hexaferrite | 758
zirconate titanate | 763
Pb(Mg1/3Nb2/3)O3-PbTiO3 | 763
xBiFeO3-( 1-x)PbTiO3 | 763
Pb(Lu1/2Nb1/2)O3-Pb(Mg1/3Nb2/3)O3-PbTiO3 | 763
Pb(Zn1/3Ta2/3)O3-substituted Pb[(Zn1/3Nb2/3),Ti]O3 | 763
titanate | 763
Pb(Mg1/3Nb2/3)O3-PbTiO3 | 763
NBT | 763
PZT | 763
titanate | 763
Pb(Mg1/3Nb2/3)O3-PbSnO3-PbTiO3 | 763
PZT | 763
titanate nanocrystals | 763
lanthanum titanate | 763
Pb[(Zn1/3Nb2/3)1-xTix]O3 | 763
PZN | 763
0.75BF-0.25BT | 781
Fe3 -xTixO4 | 783
Bi6Fe2-xNixTi3O18 | 788
CoxFe(3-x)O4 | 790
(1-x)BaTiO3-xBiAlO3 | 793
cobalt ferrite | 793
PbTiO3-Bi(Mg1/2Ti1/2)O3 | 800
Pb(Zr0.2Ti0.8)O3-CoFe2O4 | 800
Bi0.5 (Na,K)0.5 TiO3-BiAlO3 | 800
Oxyfluorides | 800
BiFeO3-Bi(Zn1/2Ti1/2)O3-BaTiO3 | 802
Gd(Ni1-xFex)3 | 802
BiFeO3-SrTiO3multiferroic | 803
carbonatite | 803
Fe2MnSi1-xGex | 810
0.59BiFeO3-0.33PbTiO3-0.08BaZrO3 | 813
Bi(Ga,Fe)O3-PbTiO3 | 813
( 0.80-x ) BiFeO3-xPbTiO3-0.15Bi ( Zn1 / 2Ti1 / 2 ) O3-0.05PbZrO3 | 823
(Ni, Zn)-ferrite nanocrystals | 823
magnetite | 823
Magnetite | 826
0.53BiFeO3-0.15Bi ( Zn1 / 2Ti1 / 2 ) O3-0.32PbTiO3 | 833
BiFeO3-PbZrO3-PbTiO3 | 833
BF-BZT-PT | 833
BF-PZ-PT | 833
magnetite | 838
0.8BF-0.2BT | 843
Ni1-xZnxFe2-xCoxO4 ferrite | 843
Co2+ substituted nickel-zinc ferrites | 843
magnetite | 843
Potassium bismuth titanate-bismuth ferrite titanate | 848
magnetite | 848
magnetite | 848
magnetite | 853
magnetite | 853
magnetite | 853
magnetite | 853
magnetite | 853
magnetite | 853
magnetite | 853
magnetite | 853
Gd3+-substituted lithium zinc ferrite | 853
magnetite | 853
iron oxides | 853
magnetite | 853
magnetite | 853
iron titanium oxides | 853
ferrimagnetic | 853
Magnetite | 856
Magnetite | 858
iron oxide | 858
magnetite | 858
nickel ferrite | 858
Th | 858
(In1-xHox)2O3 | 858
0.4PT-0.6BiFeO3 | 865
80KNN-20SiO2 | 869
( 1 -x)BiFeO3-xBaTiO3 | 873
80KNN-20SiO2 | 874
Ba(Zr0.2Ti0.8)O3-(Ba0.7Ca0.3)TiO3 | 878
magnetite | 879
lithium tantalate | 888
magnetite | 890
BiFeO3-Bi(Zn1/2Ti1/2)O3-BaTiO3 | 892
0.7BiFeO3-0.3PbTiO3 | 905
Bi(Ni3/4W1/4)O3-PbTiO3 | 913
BiFeO3-Pb(Fe1/2Nb1/2)O3-PbTiO3 | 913
Na0.5Bi4.5-x(La0.5Ce0.5)xTi4O15 | 917
Na0.5Bi4.5-x(La0.5Ce0.5)xTi4O15 | 923
70KNN-30SiO2 | 924
Zr1-xMnxCo2 | 925
Co2CrxFe1-xAl | 927.91
Co2MnSn1 | 928
Co2MnSn1-ySiy | 928
Co2Mn1-xCrxSn | 928
70KNN-30SiO2 | 937
(Ca1-xSrx)Bi4Ti4O15 | 940
bismuth titanate | 943
Fe2O3 | 948
Bi4Ti3O12 Bi4-xLaxTi3O12 | 948
bismuth titanate | 948
[Bi4Ti3O12]x-[CaCu3Ti4O12]1 | 948
bismuth titanate | 948
hematite | 948
Na0.5Bi4.5Ti4O15-( x-1)Na0.5Bi0.5TiO3 | 948
hematite | 948
(Ca1-xSrx)Bi4Ti4O15 | 950
hematite | 953
hematite | 953
Hematite | 953
Zn2+substituted maghemite | 953
hematite | 953
hematite | 955
0.85BF-0.15BT | 973
Samarium-cobalt | 973
Mn-doped ZnO | 980
Yb1-xScxMnO3 | 990
Yb1-xScxMnO3 | 990
(Fe0.5+yPt0.5-y)82B18 | 993
CoTi1-xScxSb | 1000
(1-x)BMFT-xCTO | 1003
Samarium-cobalt | 1023
Fe-B | 1033
pure ferrite | 1043
ferrite | 1043
Fe | 1043
pure iron | 1043
iron oxides | 1043
Zn1-xFexS | 1043
carbonyl iron | 1043
FeCuZr | 1043
Fe | 1043
Tm(Fe1-xRhx)2 | 1048
(Ca1-xSrx)Bi4Ti4O15 | 1063
NdCo7-xHfx | 1065
Bi1-xYbxFeO3 | 1069
Co2CrxFe1-xSi | 1079.69
Co2Fe(GaxGe1-x) | 1080
Co2Fe(GaxGe1-x) | 1080
potassium-sodium niobate | 1083
Bi1-2.5xPr1.5xBaxFeO3 | 1083
Na0.5K0.5NbO3-LiSbO3-BiFeO3 | 1083
Bi1 -xGdxFeO3 | 1083
YMn | 1085
(1-x)BiFeO3-xBi0.5K0.5TiO3 | 1086
C12Mn2 | 1088
xBiFeO3-( 1-x)PbTiO3 | 1098
LaxBi(1-x)FeO3 | 1098
bismuth ferrite-polyaniline | 1100
BFO | 1100
(BiFeO3)x-(BiCrO3)1-xComposite Thin Films | 1100
PrAu2(Si1-xGex)2 | 1100
bismuth ferrite | 1100
bismuth ferrite-polyaniline | 1100
BFO | 1100
BFO | 1100
bismuth ferrite | 1100
(Bi1-xNdx)FeO3 | 1100
1-x(BiFeO3) / x(La2/3Sr1/3MnO3) | 1100
Bi0.8Ca0.2Fe1-xMnxO3 | 1100
Bi1-xDyxFe1-yMnyO3 | 1100
Bi1-xSrxFeO3 | 1100
Bi1-xLaxFeO3 | 1102.2
Bi1-xCdxFeO3 | 1103
BiFeO3-xBi0.5K0.5TiO3 | 1103
[Bi1-xNbx]FeO3 | 1103
BiFeO3-Bi(Zn1/2Ti1/2)O3-BaTiO3 | 1103
Ba(Zr0.2Ti0.8)O3-(Ba0.7Ca0.3)TiO3 | 1103
BiFeO3-SrTiO3multiferroic | 1103
BFO | 1103
Bi0.5K0.5TiO3-BiFe1-xCoxO3 | 1103
Ba(Zr0.2Ti0.8)O3-(Ba0.7Ca0.3)TiO3 | 1103
BFO | 1103
( 1 -x)BiFeO3-xLaMnO3 | 1103
Na0.5Bi0.5TiO3-BiFeO3 | 1103
Bi1-ySryFe(1-y)(1-x)Sc(1-y)xTiyO3 | 1103
graphene-BiFeO3 | 1103
0.7BiFeO3-0.3PbTiO3 | 1103
BaTiO3-Bi(Mg1/2Ti1/2)O3-BiFeO3 | 1103
Bi1-xSmxFeO3 | 1103
Bi0.8La0.2Fe1-xCoxO3 | 1103
Bi0.8Ba0.2Fe1-xVxO3 | 1103
Bi1-xSmxFeO3 | 1103
(1-x)BiFeO3-x(0.9Pb(Mg1/3Nb2/3)O3-0.1PbTiO3 ) | 1103
BCFO | 1103
bismuth ferrite | 1103
xBaZr0.2Ti0.8O3-(1 -x)BiFeO3 | 1103
BiFe1-xNixO3 | 1103
( 1 -x)BiFeO3-xBaTiO3 | 1103
BaTiO3 | 1103
BFO | 1103
(Bi1-xLax)(Fe0.95Co0.05)O3 | 1103
bismuth ferrite | 1103
(1-x)PbFe0.5Nb0.5O3-(x)BiFeO3 | 1103
Bi1-xTbxFeO3 | 1103
Bi1-xLaxFeO3 | 1103
Bi1-xDyxFeO3 | 1103
BiFeO3 | 1103
BiFeO3 | 1103
BiFeO3-Bi(MgTi)O3-PbTiO3 | 1109
BFO | 1109
titanium alloy | 1113.8
BaPb1+x-ySbyO3 | 1123
yGdxLayFe1-yTiyO3 | 1123
CoFe2O4-BiFeO3 | 1123
BiFeO3-Pb(Fe1/2Nb1/2)O3-PbTiO3 | 1130
Co2Mn1-xTixSn | 1135
( 1-x)BiFeO3 | 1143
(Fe1-xCox)83Nb2B14Cu1 | 1150
iron oxide | 1162
Bi3-xNdxTiTa2O9 [BNTT2(x)] | 1173
LaFe13-xSix | 1297
LaCo13-xSix | 1318
Zn1-xCoxO | 1373
cobalt | 1388
lithium niobate | 1413
Lithium niobate | 1415
((K0.5Na0.5)1-xLix)NbO3 | 1473
BiYbO3-Pb(Ti0.5Zr0.5)O3-LiNbO3 | 1473
Pure SLN | 1475
SLN | 1475
SLN | 1475
SLN | 1476
nanocrystalline hydroxyapatite | 1483
Lithium Niobate-LN | 1483
(1-x)BiFeO3-BaTiO3-xLiNbO3 | 1483
USC-10 | 1643
USC-9 | 1673
USC-11 | 1703
Nd-Fe-B | 1703
Lanthanum titanium | 1734
fluorite | 1773
cerium | 1167
Mn3Cu1-xGdxN | 146
Y0.5+ySr0.5-yMn1-yCryO3 | 250
Gd100-xGax | 286
Sr2+-doped KNbO3 | 293
Pb2Cr1+xMo1-xO6 | 415
Pb(In1/2Nb1/2)O3-Pb(Mg1/3Nb2/3)O3-PbTiO3ternary ¦ SpringerLink | 473
ferrites | 503
Pb(Mg1/3Nb2/3)O3 | 549
Pb(Mg1/3Nb2/3)O3 | 553
KNN | 563
(K0.5Bi0.5)TiO3-Bi(Ni0.5Ti0.5)O3 | 593
potassium-sodium niobate | 608
K0.5Na0.5NbO3-Bi0.5Li0.5ZrO3-BiAlO3ternary | 641
BMN | 653
(1-x)BiFeO3-xBaTiO3 | 659
(100)-oriented BiSc1/2Fe1/2O3-PbTiO3 | 713
BiScO3-PbTiO3 | 723
Sm-Co | 723
SrBi4Ti4O15 | 793
manganese ferrite | 860
(1-x)(Bi0.94La0.06)(Ga0.05Fe0.95)O3 | 905
ErMn 1-x Cr x O 3 | 120
[N(CH3)]2Mn3(H2O)3[Mo(CN)7]22H2O | 14
Gd5Si2(Ge1-xGax)2 | 298
K0.4Co1.4[Fe(CN)6] 5H2O | 30
BaTiO3 | 300
Ti1-xCoxO2 | 4
Ca2Fe1-xCoxMoO6 | 273
Zn1-xCoxO | 280
Sr1-xNaxSn1-xNbxO3 | 300
Ni1-xGdxO | 300
NpO2(NO3)2byp | 300
ZnC1-xNxFe3-2xMn2x | 380
FeSe1-xTex | 50
(1-x)(Na0.5Bi0.5)TiO3-xBiAlO3 | 520
(1-x)(Na0.5Bi0.5)TiO3-xBiAlO3 | 800
bismuth ferrite | 1093.0-1103.0
La1.4-xRxCa1.6Mn2O7 | 109-85.5
xBiFeO3-(1-x)BaTiO3 | 1103.0-1123.0
LaMn1-xO3 | 113.4
RuSr2GdCu2O8 | 130-140
La2-xSrxCoO4 | 140-150
lithium niobate | 1415.0-1483.0
transition-metal oxide | 150-210
La1.4 ( Ca1-xBax ) 1.6Mn2O7 | 161-94
La1.4 ( Ca1-xBax ) 1.6Mn2O7 | 161-94
La0.7(Ca1-xSrx)0.3MnO3 | 165-270
( La1-xGdx ) 1.4Ca1.6Mn2O7 | 192-259
( La1-xGdx ) 1.4Ca1.6Mn2O7 | 192-259
(La1-xGdx)1.4Ca1.6Mn2O7 | 192-259
( Gd1-xDyx ) 3Al2 | 215-284
La0.7Ca0.3Mn1-xNixO3 | 222-265
La0.5Ca0.5-xAgxMnO3 | 226.27
La0.7(Ca1-xSrx)0.3MnO3 | 235-360
Fe92-xZr7BxCu1 | 250-350
La0.7Ca0.2Sr0.1Mn1-xCrxO3 | 255-294
GdNiAl2 | 27.97
GdNiAl2 | 28.04
La(Fe,Mn,Si)13Hx | 297
SrxBa1-xNb2O6 | 307.0-290.0
europium magnesium hydrides | 31.6
(1-x)BaTiO3-xBi(Zn2/3Nb1/3)O3 | 312
Ni-Cu | 314.0-319.0
Mn-doped Sr0.4Ba0.6Nb2O6 | 316.9-406.0
Lanthanum manganese | 320-370
Fe92-xZr7BxCu1 | 350-530
(1-x)BaTiO3-xBi(Zn2/3Nb1/3)O3 | 371
Chromium oxides | 385-400
BNT-0.05Yb | 392.0-708.0
BaTiO3 | 393.0-403.0
Undoped BaTiO3 | 400
(1-x)Pb(Zn1/3Nb2/3)O3-xPbTiO3 | 403.0-443.0
Pb(In1/2Nb1/2)O3-Pb(Mg1/3Nb2/3)O3-PbTiO3 | 403.0-443.0
Pb(Mg1/3Nb2/3)O3-PbTiO3-Pb(Fe1/2Nb1/2)O3 | 413.0-443.0
(K,Na)(Nb,Ta,Sb)O3-(Bi,Na,K)ZrO3 | 443.0-560.0
(1-x)BiFeO3-BaTiO3-xLiNbO3 | 453.0-659.0
BNT-0.015Yb | 462.0-765.0
Titanomagnetite | 473.0-483.0
hematite | 473.0-523.0
(Ba,Ca)(Zr,Ti)O3 | 473.0-673.0
0.96K0.46Na0.54Nb0.95Sb0.05O3-0.04Bi0.5 ( Na0.82K0.18 ) 0.5ZrO33 | 490.0-506.0
Pb(Sc1/2Nb1/2)O3-PbTiO3 | 513.0-533.0
Pb(In1/2Nb1/2)O3-PbTiO3 | 523.0-573.0
Pb(Lu1/2Nb1/2)O3-Pb(Mg1/3Nb2/3)O3-PbTiO3 | 573.0-643.0
ruthenium | 60-70
K0.5Na0.5NbO3-LiSbO3-CaTiO3 | 621.0-646.0
0.97NKN-0.03LS | 623.41
Pb(Lu1/2Nb1/2)O3-Pb(Mg1/3Nb2/3)O3-PbTiO3 | 626.0-648.0
0.975NKN-0.025LS | 628.57
(Tb1-xDyx)0.2Pr0.8(Fe0.4Co0.6)1.88C0.05 | 633-638
KNNLiTa-2Mn | 653.0-673.0
KNN-2Mn | 693.0-713.0
(Tb1-xDyx)0.2Pr0.8(Fe0.4Co0.6)1.88C0.05 | 696-711
FexPd1-x | 723.0-823.0
GdyMg2-yNi4 | 73
UCuGe | 73-78
La1-xSrxCo1-xRuxO3 | 85-90
Er(Mn12-xFex) | 90-100
Lithium ferrite | 913.0-953.0
BiMn1-xAlxO3 | 99-103
Sm-Co | 993.0-1193.0
Er(Mn12-xFex) | 100
SmCo | 973.0-1173.0
Cr | 925-940
Miocene | 873.0-913.0
Miocene | 853.0-883.0
magnetite | 853.0-858.0
magnetite | 848.0-858.0
magnetite Fe3O4 | 833.0-858.0
titanium magnetite | 833.0-858.0
SrBi4Ti4O15 | 793.0-893.0
Fe-Ti oxides | 793.0-803.0
Serpentinite | 773.0-858.0
titanomaghemite | 773.0-823.0
CoFe2O4 | 773.0-798.0
Fe-Ti oxides | 773.0-783.0
titanomagnetite | 773.0-778.0
CeO2 | 740-875
Bi(Mg1/2Ti1/2)O3-PbTiO3 | 738.0-783.0
Ni80 | 733.0-753.0
bismuth ferrite | 727.0-777.0
bismuth ferrite | 727.0-777.0
BT2 | 703.0-748.0
Miocene | 693.0-853.0
Sr3FeMoO7 | 683.0-723.0
BiFeTaO3 | 673.0-678.0
Pb(Lu1/2Nb1/2)O3-Pb(Mg1/3Nb2/3)O3-PbTiO3 | 626.0-648.0
K0.5Na0.5NbO3-LiSbO3-CaTiO3 | 621.0-646.0
(K,Na)NbO3-(Bi,Na)HfO3 | 588.0-613.0
Pb(Lu1/2Nb1/2)O3-Pb(Mg1/3Nb2/3)O3-PbTiO3 | 573.0-643.0
Ta | 573.0-623.0
Bi(Mg1/2Ti1/2)O3-PbTiO3 | 537.0-659.0
Pb(In1/2Nb1/2)O3-PbTiO3 | 523.0-573.0
Pb(Sc1/2Nb1/2)O3-PbTiO3 | 513.0-533.0
0.96K0.46Na0.54Nb0.95Sb0.05O3-0.04Bi0.5 ( Na0.82K0.18 ) 0.5ZrO33 | 490.0-506.0
iron carbide cementite | 483.0-485.0
(K,Na)NbO3 | 478.0-507.0
Miocene | 473.0-673.0
TbCo | 473.0-523.0
FeTi oxides | 473.0-483.0
(K,Na)(Nb,Ta,Sb)O3-(Bi,Na,K)ZrO3 | 443.0-560.0
Sb | 443.0-560.0
FeCoNiCrPd1-2 | 440.0-503.0
KNSBN | 423.0-523.0
Pb(In0.5Nb0.5)O3-PbTiO3 | 423.0-443.0
PVDF | 415.0-419.0
Pb(Mg1/3Nb2/3)O3-PbTiO3-Pb(Fe1/2Nb1/2)O3 | 413.0-443.0
PbTiO3 | 403.0-443.0
Pb(In1/2Nb1/2)O3-Pb(Mg1/3Nb2/3)O3-PbTiO3 | 403.0-443.0
Pb(In1/2Nb1/2)O3-Pb(Mg1/3Nb2/3)O3-PbTiO3 | 403.0-443.0
Pb(In1/2Nb1/2)O3-Pb(Mg1/3Nb2/3)O3-PbTiO3 | 403.0-433.0
BaTiO3 | 398.0-403.0
BaTiO3 | 396.0-399.0
PVDF | 394.0-397.0
barium titanate | 393.0-408.0
BaTiO3 | 393.0-403.0
Sr0.53Ba0.47Nb2O6 | 388.0-401.0
Nitrate | 383.0-397.0
Ni-Mn-Ga | 373.0-388.0
Ni-Mn-Ga | 373.0-378.0
TbDyFe | 353.0-373.0
Bi2O3 | 333.0-363.0
pure hematite | 323.0-333.0
Sr0.4Ba0.6Nb2O6 | 316.9-406.0
Pure Ge | 25-285
Fe2CrAl | 210-316
Mn41 | 200
Bismuthides | 2.3-2.5
lithium niobate | 1415.0-1483.0
BFO | 1109.0-1123.0
BiFeO3 | 1103.0-1123.0
BFO | 1103.0-1123.0
BiFeO3 | 1099.0-1118.0
BiFeO3 | 1093.0-1123.0
BiFeO3 | 1093.0-1123.0
BiFeO3 | 1093.0-1103.0
BiFeO3 | 1093.0-1103.0
BiFeO3 | 1093.0-1103.0
TbCu7 | 1083.0-1243.0
BiFeTaO3 | 1083.0-1123.0
NaFeO2 | 1083.0-1103.0
BiFeO3 | 1083.0-1103.0
TbCu7 | 1009.0-1053.0
La0.70Ca0.20Sr0.10MnO3 | 308
Fe-Cr | 900-1500
RMnO3 | 550-1000
HoMnO3 | 875-960
zeolites | 780-800
RMnO3 | 570-900
(Ga,Mn)N | 550-700
(Ga,Mn)N | 550-700
Nd60Fe30Al10 | 470-490
ZnO : Li | 433-609
CuCr2Se4 | 405-410
CoZn | 400-450
Pb(Fe1/2Nb1/2)O3 | 370-380
Mn5Ge3 | 360-450
Sr2CoMoO6 | 350-370
germanides | 350-360
Mn5Ge3 | 350-360
Sr2FeMoO6 | 340-370
LSMO | 340-370
Mo5+ | 330-420
Lanthanum manganese | 320-370
Mn5Ge3 | 300-320
Pr0.6Sr0.4MnO3 | 286-291
La1.7Fe11Co0.8Si1.2 | 270-274
La0.7Ca0.3MnO3 | 235-270
NdSrMnO | 229-239
(Ga,Mn)N | 228-370
planar TMOs | 133-138
phthalocyanine | 130-140
RuSr2GdCu2O8 | 130-140
Nd0.80Na0.20MnO3 | 116-128
La1-xBixMnO3 | 105-110
Sm0.1Ca0.7Sr0.2MnO3 | 100-110
Sm0.1Ca0.6Sr0.3MnO3 | 100-110
BiMnO3 | 99-103
BiMnO3 | 99-102
chalcopyrites | 80-180
(In,Mn)As | 35-100
YBa2Cu3O7 | 20-100
R2Ru2O7 | 80-95
UCuGe | 73-78
Lu3Co7.77Sn4 | 61-63
ruthenium | 60-70
CuO | 5-300
Sr4Cr3O10 | âˆ’3867
hexathiohypodiphosphate | 35-40
CdMnTe | 33-91
ZnO | 30-45
Cd0.92V0.05Vac0.03Te | 2670
NaS | 2584
YMn2O5 | 25-40
Cd0.86V0.09Vac0.05Te | 2310
ruthenium | 2300
Cd0.90V0.07Vac0.03Te | 1920
Pr2Ti2O7 | 1828
La2Ti2O7 | 1773
La2Ti2O7 | 1773
LTO | 1773
TiO6 | 1773
La2Ti2O7 | 1773
La2Ti2O7 | 1773
(La,Sr)TiO3 | 1773
La2Ti2O7 | 1773
La2Ti2O7 | 1770
La2Ti2O7 | 1755
La2Ti2O7 | 1739
Lanthanum titanium | 1734
MgO | 1734
Sr2Nb2O7 | 1600
RuSr2GdCu2O8 | 15-46
FeSr2GdCu2O7 | 15-45
Cd0.88V0.09Vac0.03Te | 1530
LiNbO3 | 1500
lithium niobate | 1500
Mg1SLN | 1487.7
Mg3SLN | 1485
(K,Na)NbO3 | 1483
lithium niobate | 1483
LiNbO3 | 1483
LiNbO3 | 1483
Tellurite | 1483
Lithium niobate | 1483
LiNbO3 | 1483
LiNbO3 | 1483
lithium niobium silicate | 1483
LiNbO3 | 1483
Lithium niobate | 1483
LiNbO3 | 1483
LiNbO3 | 1483
lithium niobate | 1483
LiNbO3 | 1483
lithium niobate | 1483
LiNbO3 | 1483
LiNbO3 | 1483
LiNbO3 | 1483
BiYbO3-Pb(Ti0.5Zr0.5)O3-LiNbO3 | 1473
LiNbO3 | 1473
LiNbO3 | 1463
lithium niobate | 1443
LiNbO3 | 1423
LiNbO3 | 1423
LiNbO3 | 1423
K2O | 1416.5
Lithium niobate | 1415
lithium niobate | 1413
lithium niobate | 1413
Ag0.96Li0.04NbO3 | 1410
Co-alloys | 1404
cobalt | 1400
TbCu7 | 1398
cobalt oxide | 1396
colbalt oxide | 1396
fcc-Co | 1395
Cobalt | 1394
Co70Fe4Ni2Si15B9 | 1393
Co | 1393
Co | 1390
cobalt | 1388
ZnO | 1382
ZnO | 1382
RuCl4(CH3CN)2 | 1373
BiFeO3 | 1373
Cd0.86V0.11Vac0.03Te | 1350
CsBiNb2O7 | 1306
HoMnO3 | 1298
CoFe | 1273
LiNbO3 | 1260
Fe67Co33 | 1258
Tb40(FeCoV)60 | 1253
(Fe0.5Co0.5)84Nb7B8Cu1 | 1250
Fe65Co35 | 1250
SmCO | 1248
Gallium ortho-phosphate | 1243
Fe44Co44Zr7B4Cu1 | 1238
Fe51Co49 | 1236
Bi2WO6 | 1233
zirconium | 1233
tungstates | 1233
Bi2WO6 | 1233
Fe42.5Co42.5Nb6B8Cu0.5Ni0.5 | 1228
Aurivillius oxides | 1216
Bi2WO6 | 1213
Bi3TiNbO9 | 1213
Ca0.9 ( Li0.5Ce0.25Pr0.25 ) 0.1Bi2Nb2O9 | 1212
Fe36Co64 | 1212
Ca0.95Sm0.05Bi2Nb2O9 | 1209
Ca0.95Sm0.05Bi2Nb2O9 | 1209
SmCo | 1203
Ce | 1203
Bi3TiNbO9 | 1203
CaBi2Nb2O9 | 1203
Ce | 1201
Co3Pt | 1200
Bi3TiNbO9 | 1187
Bi3TiNbO9 | 1186
Mo | 1183
Bi3Ti0.99W0.01NbO9 | 1182
Aurivillius oxides | 1181
( Fe0.5Co0.5 ) 85Nb7B8 | 1173
Fe42.5Co42.5Nb7B8 | 1173
iron oxide | 1162
Bi3Ti0.8Nb1.2O9 | 1159
Bi3NbTi0.95W0.05O9 | 1158
Mo | 1156
Ti0.9957Fe0.01O2 | 1150
BiFeO3 | 1143
BiFeO3 | 1143
BiFeO3 | 1143
Br | 1143
BiFe0.95Mn0.05O3 | 1143
BFO | 1143
Co2NiGa | 1139
Co2NiGa NPs | 1139
BiFeO3-Pb(Fe1/2Nb1/2)O3-PbTiO3 | 1130
Bi3TiNbO9-Bi4Ti3O12 | 1129
NdCo7.5Fe1.5Si4 | 1128
BiFeO3 | 1123
BFO | 1123
aluminum | 1123
Al-Ni-Co | 1123
BFO | 1123
RuCl4(CH3CN)2 | 1123
BiFeO3 | 1123
BFO | 1123
BaPbO3 | 1123
BFO | 1123
BiFeO3 | 1123
BFO | 1123
bismuth ferrite | 1123
BiFeO3 | 1123
BFO | 1123
BiFeO3 | 1123
BFO | 1123
CoFe2O4-BiFeO3 | 1123
BiFeO3 | 1123
BiFeO3 | 1123
BiFeO3 | 1123
BiFeO3 | 1123
BiFeO | 1123
BiFeO3 | 1123
Al2O3 | 1123
BFO | 1123
Bi0.85La0.1Ho0.05FeO3 | 1110
BiFeO3-Bi(MgTi)O3-PbTiO3 | 1109
Bi0.5Na0.5TiO3-Bi0.5K0.5TiO3-BiFeO3 | 1109
RhB | 1107
carbon nitride | 1105
BiFeO | 1103
BiFeO | 1103
BaTiO3 | 1103
BiFeO3 | 1103
Tb | 1103
BFO | 1103
BiFeO3 | 1103
[Bi1-xNbx]FeO3 | 1103
BiFeO3 | 1103
BiFeO3-Bi(Zn1/2Ti1/2)O3-BaTiO3 | 1103
BFO | 1103
Bi0.5Na0.5TiO3 | 1103
BiFeO3 | 1103
BiFeO3 | 1103
BFO | 1103
BiFeO3 | 1103
BFO | 1103
BiFeO3 | 1103
Ba(Zr0.2Ti0.8)O3-(Ba0.7Ca0.3)TiO3 | 1103
BiFeO3-SrTiO3 | 1103
BFO | 1103
BFO | 1103
Ba(Zr0.2Ti0.8)O3-(Ba0.7Ca0.3)TiO3 | 1103
BiFeO3 | 1103
BiFeO3 | 1103
BiFeO3 | 1103
BiFeO3 | 1103
BiFeO3 | 1103
Bismuth ferrite | 1103
BiFeO3 | 1103
BFO | 1103
BFO | 1103
BFO | 1103
BiFeO3 | 1103
(Bi0.5Sr0.5)(Fe0.5Mn0.5)O3 | 1103
BiFeO3 | 1103
BiFeO3 | 1103
BiFeO3 | 1103
BFO | 1103
pure BFO | 1103
BiFeO3 | 1103
BiFeO3 | 1103
Na0.5Bi0.5TiO3-BiFeO3 | 1103
BiFeO3 | 1103
BiFeO3 | 1103
graphene-BiFeO3 | 1103
BFO | 1103
BiFeO3 | 1103
BiFeO3 | 1103
ytterbium | 1103
0.7BiFeO3-0.3PbTiO3 | 1103
BiFeO3 | 1103
BFO | 1103
BiFeO3 | 1103
BFO | 1103
BiFeO3 | 1103
BiFeO3 | 1103
BiFeO3 | 1103
BiFeO3 | 1103
BiFeO3 | 1103
BFO | 1103
bismuth ferrite | 1103
BiFeO3 | 1103
BiFeO3 | 1103
BiFeO3 | 1103
BiFeO3 | 1103
BFO | 1103
BiFeO3 | 1103
BiFeO3 | 1103
BFO | 1103
BiFeO3 | 1103
BiFeO3 | 1103
BiFeO3 | 1103
Bi2FeTiO6 | 1103
BFO | 1103
BiFeO | 1103
BiFeO3 | 1103
BFO | 1103
BiFeO3 | 1103
BiFeO3 | 1103
BiFeO3 | 1103
Bi0.7(Ba0.8Sr0.2)0.3Fe0.7Ti0.3O3 | 1103
BiFeO3 | 1103
BiFeO3 | 1103
BiFeO3 | 1103
bismuth ferrite | 1103
bismuth ferrite | 1103
BiFeO3 | 1103
BiFeO3 | 1103
BiFeO3 | 1103
BiFeO3 | 1103
BiFeO3 | 1103
BiFe0.97Mn0.03O3 | 1103
Bi5Ti3FeO15 | 1103
BiFeO3 | 1103
BiFeO3 | 1103
Bi0.8Ca0.2FeO3 | 1103
Bi0.6Sr0.4FeO3 | 1103
BiFeO3 | 1103
BiFeO3 | 1103
BFO | 1103
BiFeO3 | 1103
Bismuth ferrite | 1103
(Sm,Gd)2(MoO4)3 | 1103
BF | 1103
BiFeO3-(K0.5Bi0.5)TiO3 | 1103
BiFeO3 | 1103
bulk BiFeO3 | 1103
BiFeO3 | 1103
BiFeO3 | 1103
BiFeO3 | 1103
SrTiO3 | 1103
Bismuth ferrite Ferroelectrics | 1103
BiFeO3 | 1103
BiFeO3 | 1103
BiFeO3 | 1103
BiFeO3 | 1103
SrTiO3 | 1103
bismuth ferric oxide | 1103
Bi0.825Sm0.175FeO3 | 1103
BiFeO3 | 1103
BiFeO3 | 1103
BiFeO3 | 1103
bismuth ferrite | 1103
BiFeO3 | 1103
BiFeO3 | 1103
BiFeO3 | 1103
BiFeO3 | 1103
BiFeO3 | 1103
BiFeO3 | 1103
BiFeO3 | 1103
BiFeO3 | 1103
BaTiO3-Bi(Mg1/2Ti1/2)O3-BiFeO3 | 1103
BiFeO3 | 1103
BiFeO3 | 1103
BiFeO3 | 1103
BiFeO3 | 1103
BiFeO3 | 1103
BiFeO3 | 1103
BiFeO3 | 1103
BiFeO3 | 1103
BiFeO3 | 1103
BiFeO3 | 1103
BiFeO3 | 1103
BiFeO3and (Bi0.5K0.5)(Fe0.5Ta0.5)O3 | 1100
BiFeO3 | 1100
BiFeO3 | 1100
BiFeO3 | 1100
LaFeO3 | 1100
BiFeO3 | 1100
BiFeO3 | 1100
Fm | 1100
bismuth ferrite | 1100
BFO | 1100
BiFeO3 | 1100
BiFeO3 | 1100
BFO | 1100
BiFeO3 | 1100
Co2FeSi | 1100
FeBiO3 | 1100
BiFeO3 | 1100
BiFeO3 | 1100
Co2Mn ( Ge0.25Sn0.75 ) | 1100
Co2 ( Cr0.02Fe0.98 ) Si | 1100
Bi0.8Ba0.2FeO3 substituted Na0.5Bi0.5TiO3 | 1100
Bi5Ti3Fe0.5Ni0.5O15 | 1100
0.5BiFeO3-0.5Pb(Fe0.5Nb0.5)O3 | 1100
BiFeO3 | 1100
BiFeO3 | 1100
Co40Fe50Ni10 | 1100
bismuth ferrite-polyaniline | 1100
bismuth ferrite titanate | 1100
bismuth ferrite-polyaniline | 1100
Bismuth ferrite | 1100
BiFeO3 | 1100
BiFeO3 | 1100
BiFeO3 | 1100
BiFeO3 | 1100
BiFeO3 | 1100
BiFeO3 | 1100
BiFeO3 | 1100
BiFeO3 | 1100
BiFeO3 | 1100
BiFeO3 | 1100
BiFeO3 | 1100
BiFeO3 | 1098
AlNiCo | 1098
BiFeO3 | 1098
Bi0.85Nd0.15FeO3 | 1098
BiFeO3 | 1098
BiFeO3 | 1098
BiFeO3 | 1098
Fe0.98Co0.02Si2 | 1094
BiFeO3 | 1093
BiFeO3 | 1093
BiFeO3 | 1093
BiFeO3 | 1093
silicon | 1093
BiFeO3 | 1093
BiFeO3 | 1093
BiFeO3 | 1093
BaTiO3 | 1093
bismuth ferrite | 1093
Co40Fe40Ni20 | 1090
BiFeO3 | 1090
C12Mn2 | 1088
CaBi4Ti4O15 | 1087
YMn | 1085
BiFeO3 | 1083
zirconate titanate | 1083
BiFeO3 | 1083
zirconate titanate | 1083
BiFeO3 | 1083
Bi0.8Ba0.2FeO3 | 1083
BiFeO3 | 1083
BiFeO3 | 1083
BiFeO3 | 1083
BiFeO3 | 1083
BiFeO3 | 1083
Na0.5K0.5NbO3-LiSbO3-BiFeO3 | 1083
BiYFe0.99Mn0.01O3 | 1081
As-cast | 1078
YMn5 | 1076
Al-Ni-Co | 1073
Bi3TiTaO9 | 1073
Co76Mo18Ni6 | 1073
ErCo 5 | 1066
NdCo7 | 1065
Pb(Zr,Ti)O3 | 1063
CaBi4Ti4O15 | 1063
NaPbPO4 | 1063
CaBi4Ti4O15 | 1063
CaBi4Ti4O15 | 1063
CaBi4Ti4O15 | 1063
SrBi8Ti7O27 | 1063
NBN | 1061
NdCo9-xFexSi4 | 1060
LiCe | 1058
CaBi4Ti4O15 | 1057
NdCo8.5Fe0.5Si4 | 1051
Fe-3Cr | 1049
LiCe | 1049
CBT | 1048
CaBi4Ti4O15 | 1047
Fe | 1044
Ni(1 1 0 ) and Fe(1 1 0 ) | 1044
Fe61Nd10B25Nb4 | 1044
LiCe | 1044
Zr6FeSn2 | 1043
Fe | 1043
BiFeO3 | 1043
Fe | 1043
ZnO | 1043
BiFeO3 | 1043
BFO | 1043
iron oxides | 1043
Fe-Cr | 1043
carbonyl iron | 1043
Nd6Dy2Fe82Co4B6 | 1043
ZnS | 1043
Fe | 1043
Fe | 1043
BiFeO3 | 1043
Fe | 1043
BiFeO3 | 1043
Fe0.85Si0.15 | 1043
BaTiO3 | 1043
Fe | 1043
Fe | 1043
BiFeO3 | 1043
Fe-Si | 1043
Ti0.9957Fe0.01O2 | 1043
Fe | 1043
BiFeO3 | 1042.85
ScFe6Ge4 | 1041
Fe | 1038
Fe | 1038
Mo | 1038
sporopollenin | 1037
Fe-B | 1033
Bi(Mg1/2Ti1/2)O3-PbTiO3 | 1033
Fe-9Cr | 1027
La2TiO5 | 1027
La2TiO5 | 1027
AlNiCo | 1023
Samarium-cobalt | 1023
SmCO | 1023
Bi5Ti3FeO15 | 1023
Bi5Ti3FeO15 | 1021
SmCo5 | 1020
SmCo5 | 1020
SmCo | 1020
SmCo5 | 1020
SmCo5 | 1020
U | 1020
Fe-Mn | 1019.2
Fe90Al10 | 1018
BiFeO3 | 1018
MnO2 | 1013
D2Se2 | 1010
Ca0.75Sr0.25Bi4Ti4O15 | 1008
Fe-12Cr | 1007
Bi5Ti3FeO15 | 1003
Bi5Ti3FeO15 | 1003
Li0.5Fe2.5O4 | 1001
SmCo | 1000
SmCo | 1000
FTO | 1000
Co52Fe26Ni22 | 1000
Fe2O3 | 1000
Fe | 1000
Fe | 996
YbO | 990
Co2 ( Mn0.5Fe0.5 ) Ga | 990
Co2 ( Cr0.02Fe0.98 ) Si | 990
Co2CrBi | 985
Sb | 985
Fe-16Cr | 984
Cr | 983
Fe ( Si ) | 981
ZnO | 980
YCo | 977
Zn0.90Cr0.05Mn0.05Se | 975.324815
zircon | 973.9
PbTiNb2O8 | 973.1
Samarium-cobalt | 973
PbTiO3 | 973
Hf2Co11 | 973
pyrrhotite | 973
zircon | 972.6
Fe | 971
Mg1SLT | 968.8
SrBi2Nb2O9 | 959
SLT | 956.8
Fe2O3 | 956
hematite | 956
hematite | 953
Hematite | 953
ytterbium | 953
BTO | 950
ZnO | 950
Fe2O3 | 950
Bi4Ti3O12 | 948
BIT | 948
Fe2O3 | 948
Bi4Ti3O12 | 948
Bi4Ti3O12 | 948
hematite | 948
BIT | 948
Bi4Ti3O12 | 948
bismuth titanate | 948
Bi4Ti3O12 | 948
Bi4Ti3O12 | 948
Bi4Ti3O12 | 948
Bi3.7Sm0.3Ti2.7Fe0.3O12 | 948
Bi4Ti3O12 | 948
bismuth titanate | 948
Bi4Ti3O12 | 948
Bi4Ti3O12 | 948
Bi4Ti3O12 | 948
Bi4Ti3O12 | 948
bismuth titanate | 948
Bi4Ti3O12 | 948
bismuth titanate | 948
Bi4Ti3O12 | 948
Bi4Ti3O12 | 948
Bi4Ti3O12 | 948
Fe2O3 | 948
BIT | 948
BiT | 948
Bi4Ti3O12 | 948
BIT | 948
Bi2Ti2O7 | 948
Bi4Ti3O12 | 948
bismuth titanate | 948
Bi4Ti3O12 | 948
hematite | 948
bismuth titanate | 948
bismuth titanate | 948
PO2 | 948
Iron ( III ) oxide ( Fe2O3 ) | 948
Bi4Ti3O12 | 948
Fe15Cr | 947
SrBi2Nb2O9 | 943
Bi4Ti3O12 | 943
Fe40Co5Ni35 | 943
FeNiB | 943
GaN | 940
GaN | 940
(Ga,Mn)N | 940
LiTaO3 | 938
LiTaO3 | 938
NBT-Co3 | 936
Ce | 935
LKG140 | 935
Li0.04Ce0.04Na0.5Bi4.5Ti4O15 | 933
Bi2WO6 | 933
( Na1 / 2Bi1 / 2 ) 0.95Ca0.5Bi4Ti4O15 | 933
LKG139A | 933
LKG145 | 933
KNBT-Mn75 | 933
KNBT-Mn50 | 930.1
Fe50Zn50 | 930
LKG139B | 930
Na0.5Bi4.5Ti4O15 | 930
LiTaO3 | 930
Zn0.94Mn0.03Co0.03Se | 928.42947
iron oxide | 928
Bi4Ti2.86Nb0.14O12 | 928
Fe2O3 | 928
iron oxide | 928
Bi | 928
Co2MnSn1 | 928
Co2MnSn1 - ySiy | 928
Co2Mn1-xCrxSn | 928
La-substituted Na0.5Bi4.5Ti4O15 | 928
KNBT-Mn25 | 926.5
Na0.5Bi4.48Ti3.98Mg0.02O | 925.9
Y0.9Pr0.1Co5 | 925.8
Cr | 925
Fe-21Cr | 925
KNBT | 924.7
YMnO3 | 923
Fe2O3 | 923
Bismuth Titanate | 923
BiYbO3 | 923
Fe2O3 | 923
TMAH | 923
TMAH | 923
BiFeO3 | 923
Co2O3 | 923
Fe-Ga-B | 923
Bi4Ti3O12 | 923
La2Co12Fe4Mo | 921
Fe2O3 | 920
SmCo5.6Ti0.4 | 920
BNBT6 | 918.9
Fe2O3 | 918
lithium | 918
Fe2O3 | 918
La2Co13Fe3Mo | 917
FeTiSi2 | 917
Bi4Ti3O12 | 917
BNBT9 | 914.2
Y0.7Pr0.3Co5 | 913.9
BiFeO3-Pb(Fe1/2Nb1/2)O3-PbTiO3 | 913
YMnO3 | 913
Manganites | 913
Bi(Ni3/4W1/4)O3-PbTiO3 | 913
La2Co14Fe2Mo | 912
La2Co15FeMo | 911
BiFeO3 | 908
Fe20Cr | 908
Na0.5Bi4.5Ti3.98Mg0.02O | 906.6
BiFeO3 | 905
N2 | 905
0.7BiFeO3-0.3PbTiO3 | 905
ferrite | 903
BaTiO3 | 903
Fe50Zn50 | 900
AlN | 900
Fe-Cr-Co | 900
( Co1.93Fe0.062 ) MnGe | 900
Fe2O3 | 900
YMnO3 | 900
BaTiO3 | 900
LiTaO3 | 900
YMnO3 | 900
YMnO3 | 900
Ca0.5Sr0.5Bi4Ti4O15 | 898
Ti-magnetite | 897
Ti-magnetite | 895
Co2Mn ( Ge0.75Ga0.25 ) | 895
Fe70Si20Nb10 | 893
LiTaO3 | 893
lithium ferrite | 893
magnetite ( Fe3O4 ) | 893
LiTaO3 | 893
Mn | 893
magnetite | 893
Miocene | 893
BiFeO3-Bi(Zn1/2Ti1/2)O3-BaTiO3 | 892
BiFeO3 | 892
BiFeO3 | 892
LiTaO3 | 891
SmFe5 | 890
Li0.5Fe2.3Cr0.2O4 | 889
Bi4Ti3O12 | 888
Li0.5Fe2.3Mn0.2O4 | 888
lithium tantalate | 888
Li0.5Fe2.3Mn0.2O4 | 888
Li0.5Fe2.3Mn0.2O4 | 888
zircon | 886.6
La2Co16Mo | 886
lithium tantalate | 883
LiTaO3 | 883
LiTaO3 | 883
LiTaO3 | 883
Bi4Ti3O12 | 883
NiFe2O4 | 882
Sm(Fe1 | 880
Ba(Zr0.2Ti0.8)O3-(Ba0.7Ca0.3)TiO3 | 878
PbBi4Ti4O15 | 878
Zn0.94Cr0.03Mn0.03Se | 876.830557
WMH015 | 876
AlN | 873
Li0.5 Fe2.5O4 | 873
Fe2O3 | 873
maghemite | 873
Na0.5Bi4.5Ti4O15 | 873
Bi(Mg1/2Ti1/2)O3-PbTiO3 | 873
N-cyclohexyl-diazeniumdioxide | 873
Bismuth titanate | 873
Fe2O3 | 873
maghemite | 873
Bi(Mg1/2Ti1/2)O3-PbTiO3 | 873
LKF085 | 871
CeO2 | 870
Na16Al8 | 870
Fe78.5Si20Nb1.5 | 870
Ni-Fe-B | 870
Fe78.5Si20Ta1.5 | 868
Ca0.25Sr0.75Bi4Ti4O15 | 868
Fe77Si20Nb3 | 867
La2Co1.5.5Mo1.5 | 867
Ni-Mn-Co-Sn | 866
MoS2 | 865.5
PbTiO3 | 865
La2/3TiO3 | 864.7
Bi5PbTi3O14Cl | 863
Fe79.5Si20Nb0.5 | 863
Na0.5Gd0.5Bi4Ti4O15 | 863
Miocene | 863
Fe2O3 | 863
Fe2FeSi | 863
Ni3F | 863
Li0.4 Co0.2 Fe2.4O4 | 861
Fe3O4 | 860
La2Co15Mo2 | 860
SrTiO | 860
Fe3O4-Ag | 860
magnetite | 860
Ni-Mn-Sn | 860
Fe3O4 | 860
ZnO | 860
MgO | 860
Fe3O4 | 860
Fe3O4 | 860
Fe3O4 | 860
manganese ferrite | 860
zircon | 859.8
Sr0.6(BiNa)0.2Bi2Nb2O9 | 859
magnetite | 858
bulk Fe3O4 | 858
ZnO | 858
magnetite | 858
FeO | 858
FeO | 858
Fe2O3 | 858
Fe3N | 858
Fe3O4 | 858
Th | 858
Fe3O4 | 858
Fe3O4 | 858
magnetite | 858
Ni0.83Co0.9Fe0.08 | 858
nickel ferrite | 858
La0.7Sr0.3MnO3 | 858
Ti-magnetite | 856
cerium | 855
Fe3O4 | 853
magnetite | 853
Fe3O4 | 853
magnetite | 853
Argon | 853
pyrrhotite | 853
magnetite | 853
magnetite | 853
iron titanium oxides | 853
pure magnetite | 853
magnetite | 853
Ko17 | 853
iron oxyhydroxydes | 853
nickel ferrite | 853
Al2O3 | 853
FeCO3 | 853
magnetite | 853
Holocene-Pleistocene | 853
magnetite | 853
magnetite | 853
nepheline | 853
omphacite | 853
Mt | 853
Al2O3 | 853
pure magnetite | 853
pyroxene | 853
Magnetite | 851
Fe2O3 | 850
Fe3O4 | 850
Li0.6Sb0.1Fe2.3O4 | 850
Bi5Ti3FeO15 | 850
Fe3O4 ) | 850
Fe3O4 | 850
poly(vinylidene fluoride ) | 850
Fe3O4 | 850
Fe0.95Cr0.05S2 | 849.8
Fe78.5Si20Cr1.5 | 849
Li0.5Fe2.3Al0.2O4 | 849
Potassium bismuth titanate-bismuth ferrite titanate | 848
Vm | 848
Magnetite | 848
magnetite | 848
BaTiO3 | 847
Ti-magnetite | 846
cobalt-ferrite | 843
magnetite | 843
Fe3O4 | 843
PbNb2O6 | 843
Co2+ substituted nickel-zinc ferrites | 843
argon | 843
Ko24 | 843
Tungsten-bronze | 843
Nb | 843
Ni3Fe | 843
Li0.3 Co0.4 Fe2.3O4 | 840
Li0.5Fe2Al 0.5O4 | 840
Co2Ti0.2Fe0.8Ge | 840
LKG141 | 838
SiC | 837
Y2Co15Si2 | 836
CrZrSb | 835
LKF077 | 834
Li0.5Fe2.0Mn0.5O4 | 834
Co50.4 Fe21.6 B19.2 Si4.8 Cr4 | 833.21
0.53BiFeO3-0.15Bi ( Zn1 / 2Ti1 / 2 ) O3-0.32PbTiO3 | 833
BiFeO3-PbZrO3-PbTiO3 | 833
BaTiO3 | 833
NiZn | 833
Ni0.5Zn0.5Fe2O4 | 833
NiZn | 833
PbZrNb2O8 | 832.6
PbZrNb2O8 | 832.6
K3Li2Nb5O15 | 831
potassium lithium niobate | 831
Na12Al12 | 830
WMH010 | 830
PBN | 830
Fe3O4 | 830
LKG134 | 828
Na0.5Bi4.5Ti4O15 | 828
Ni0.83 Fe0.17 | 828
ZnO | 827
FeCO3 | 825
Na8Al16 | 825
siderite | 825
zircon | 824.5
WMH003 | 824
( 0.80-x ) BiFeO3-xPbTiO3-0.15Bi ( Zn1 / 2Ti1 / 2 ) O3-0.05PbZrO3 | 823
Fe2O3 | 823
ferrite | 823
CaC | 820
(Fe,Co)-Pt | 820
SrBi4Ti4O15 | 818
Ti-magnetite | 817
Li0.2 Co0.6 Fe2.2O4 | 815
Co45.6Fe30.4P7.5Si3.9B6.6C4Mo2 | 814
0.59BiFeO3-0.33PbTiO3-0.08BaZrO3 | 813
BaTiO3 | 813
SrBi4Ti4O15 | 813
pure magnetite | 813
Bi(Ga,Fe)O3-PbTiO3 | 813
Pb(Mg1/3Nb2/3)O3 | 812
Na10Al14 | 810
bulk CoFe2O4 | 810
Spinel | 810
NiFe1.9Y0.1O4 | 810
zircon | 808.2
Li0.3Cu0.1Co0.1Zn0.2Fe2.3O4 | 807
Co45.6Fe30.4P6.5Si4.9B6.6C4Mo2 | 805
Co45.6Fe30.4P7Si4.4B6.6C4Mo2 | 805
Ni0.85Fe0.15 | 804
BiFeO3-SrTiO3 s | 803
Bi2.5Na3.5Nb5O18 | 803
Al-doped bismuth ferrite | 803
carbonatite | 803
Co45.6Fe30.4P6Si5.4B6.6C4Mo2 | 803
Sr1.1Bi3.9Ti3.9Ta0.1O15 | 803
Co0.8Fe2.2O4 | 803
CoFe2O4 | 803
Fe-Ni | 803
PbNb2O6 | 803
BiFeO3 | 803
SrBi4Ti4O15 | 803
BiFeO3-Bi(Zn1/2Ti1/2)O3-BaTiO3 | 802
Li0.1 Co0.8 Fe2.1O4 | 801
PbTiO3-Bi(Mg1/2Ti1/2)O3 | 800
(K0.5Na0.5)NbO3 | 800
Cu2MnGa | 800
Cobalt ferrite | 800
Pb(Zr0.2Ti0.8)O3-CoFe2O4 | 800
Au | 800
MnGa | 800
Nd2Fe10Co4B | 800
SrCa0.1Bi3.9Ti3.9Ta0.1O15 | 800
SrC | 800
CeO2 | 800
zincblende | 800
YMnO3 | 800
Bi0.5(Na,K)0.5TiO3-(Bi0.5La0.5)AlO3 | 800
Oxyfluorides | 800
Bi0.5 (Na,K)0.5 TiO3-BiAlO3 | 800
MnGa | 800
HoMnO3 | 800
BiGeB6 | 800
CoFe2O4 | 798
SmCo | 798
Co50Fe40Ni10 after MA | 798
Fe3Ga | 798
Sc | 793
SrBi4Ti4O15 | 793
cobalt ferrite | 793
BaCu1/3Nb2/3O3 | 793
CoFe2O4 | 793
SrBa0.1Bi3.9Ti3.9Ta0.1O15 | 793
BiAlO3 | 793
cobalt ferrite | 793
CoFe2O4 | 793
SrBi4Ti4O15 | 793
Co0.35Mn0.65Fe2O4 | 793
hydroxyapatite-cobalt ferrite | 793
cobalt ferrite | 793
pure cobalt ferrite | 793
Zn0.4Co0.6Al0.5Fe1.46La0.04O4 | 790
NiFe1.9La0.1O4 | 790
Ni0.7Mg0.3Fe2O4 | 789
Ni0.8Zn0.2Fe2O4 | 789
iron silicon carbide | 788
MnO2 | 787
BiFeO3 | 787
BiFeO3 | 786
( Ga0.90 Cr0.10 ) As | 786
Ni0.8Zn0.2Fe2O4 | 785
ErCo 4.5 Ge 0.5 | 785
MnO2 | 783
Ni0.5Mg0.5Fe2O4 | 783
Ni0.7Mg0.3Fe2O4 | 783
sodium perborate | 783
Li0.6Sb0.1Fe2.1 Cr0.2O4 | 783
Zn0.3Co0.7Al0.5Fe1.46La0.04O4 | 783
Fe-Ti-oxide | 783
Bi(Mg1/2Ti1/2)O3 | 782
Bi(Mg1/2Ti1/2)O3 | 782
FeCO3 | 780
FeCO3 | 780
(Fe0.98Mo0.02)3B | 780
Fe8Si2C | 780
iron silicon carbide | 780
Sr1.1Bi3.9Ti3.9Nb0.1O15 | 779
Ni0.8Zn0.2Fe2O4 | 779
Li0.5Fe2.0Cr0.5O4 | 778
Nd0.5Gd1.5Fe17Ny | 778
CoFe1.6Cr0.4O4 | 778
CoO | 777
BaFe12O19 | 775
FeCo | 775
CuCd | 774.23
Fe4N | 774
PbTiO3 | 773
Zr2Co11 | 773
Fe40Co5Ni35 | 773
CaBi2Ta2O9 | 773
Spinel | 773
CoPt | 773
BiFeO3 | 773
SrBi4Ti4O15 | 773
Ni0.5Mg0.5Fe2O4 | 772
Ce2Co15Mn3 | 772
Zn0.2Co0.8Al0.5Fe1.46La0.04O4 | 770
Ca ( Co-Sn ) Fe10O19 | 769.3
Barium hexaferrite | 768
TiO6 | 768
Na)NbO3 | 768
NdGdFe17Ny | 768
Ba0.95Ca0.05Fe12O19 | 767.47
PbTiO3 | 767
Fe50Ni | 766
PbTiO3 | 766
PbTiO3 | 766
SrRu0.80Fe0.20O3 | 765
BiScO3-PbTiO3 | 765
Ba0.9Ca0.1Fe12O19 | 764.71
Mn3O4 | 764
PbTiO3 | 763
PbTiO3 | 763
PbTiO3 | 763
BiFeO3 | 763
PbTiO3 | 763
Pb(Mg1/3Nb2/3)O3-PbTiO3 | 763
PbTiO3 | 763
PbTiO3 | 763
PbTiO3 | 763
Pb(Mg1/3Ta2/3)O3 | 763
titanate | 763
BaTiO3 | 763
PbTiO3 | 763
PbTiO3 | 763
PbTiO3 | 763
Pb(Lu1/2Nb1/2)O3-Pb(Mg1/3Nb2/3)O3-PbTiO3 | 763
PbTiO3 | 763
Pb(Zn1/3Ta2/3)O3-substituted Pb[(Zn1/3Nb2/3),Ti]O3 | 763
PbTiO3 | 763
(Pb,Bi)(Mg,Nb,Ti)O3 | 763
PbTiO3 | 763
Pb(Mg1/3Nb2/3)O3-PbTiO3 | 763
PbTiO3 | 763
PbTiO3 | 763
titanate | 763
PbTiO3 | 763
PbTiO3 | 763
PbTiO3 | 763
PbTiO3 | 763
Pb0.5Sr0.5TiO3 | 763
PbTiO3 | 763
PbTiO3 | 763
PbTiO3 | 763
PbTiO3 | 763
PbTiO3 | 763
PbTiO3 | 763
Pb(Mg1/3Nb2/3)O3-PbSnO3-PbTiO3 | 763
PbTiO3 | 763
Zr16.4Co83.6 | 763
PbTiO3 | 763
PbTiO3 | 763
lanthanum modified titanate | 763
PbTiO3 | 763
PbTiO3 | 763
Bi(Mg1/2Ti1/2)O3-PbTiO3 | 763
PbTiO3 | 763
PbZr0.525Ti0.475O3 | 763
PbTiO3 | 763
PbTiO3 | 763
PbTiO3 | 763
PbTiO3 | 763
PbTiO3 | 763
PbTiO3 | 763
PbTiO3 | 763
Fe70Pd30 | 763
Fe70Pd30 | 763
PbTiO3 | 763
PbTiO3 | 763
Na0.5Bi0.5TiO3 | 763
PbTiO3 | 763
PbTiO3 | 763
praseodymium-modified titanate | 763
PbTiO3 | 763
PbTiO3 | 763
Pb(Ni1/3Nb2/3)-PbTiO3 | 763
PbTiO3 | 763
PbTiO3 | 763
Pb(ZrxTiy)O3-Pb(Zn1/3Nb2/3)O3-Pb(Ni1/3Nb2/3)O3 | 763
PbO | 763
PbTiO3 | 763
Pb(Mg1/3Nb2/3)O3 | 763
PbTiO3 | 763
lanthanum titanate | 763
PbNb2O6 | 763
Ca ( Co-Sn ) 0.2Fe11.6O19 | 761.7
Fe40Ni38B18Mo4 | 760
Ni0.9Fe0.1 | 760
0.725BiFeO3-0.275BaTiO3 | 758
Ni1/2Ti1/2 | 758
0.725BiFeO3-0.275BaTiO3 | 758
barium hexaferrite | 758
Nd1.5Gd0.5Fe17Ny | 758
PbTiO3 | 758
CoFe1.4Cr0.6O4 | 758
Co71Fe2Mn4Si14B9 | 758
PbTiO3 | 758
Pb0.8Ba0.2Bi2Nb2O9 | 756
Li0.5Fe2.0Al0.5O4 | 755
LaNi4.5Co0.5 | 755
MnB6 | 754
0.57BiFeO3-0.33PbTiO3-0.10BaZrO3 | 753
Nb | 753
Ni0.8Zn0.2Fe2O4 | 753
CoFeCrO4 | 753
BiScO3 | 753
NaNbO3 | 753
BaTi2O5 | 752
0.63Bi ( Mg1 / 2Ti1 / 2 ) O3-0.37PbTiO3 | 751
Bi ( Al0.5Fe0.5 ) O3-PbTiO3 | 751
BaBiFe11O19 | 751
FePt | 750
SmCo | 750
barium dititanate | 750
BaTi2O5 | 750
SmCo | 750
BT2 | 750
ZnO | 750
PtFe | 750
Li0.5Fe1.5Al1O4 | 750
Fe2O3 | 750
BaTi2O5 | 750
BaTi2O5 | 750
SnO2 | 750
Oxyfluorides | 750
PtFe | 750
Co65Fe23Ni12 | 749
Ni0.8Zn0.2Fe2O4 | 749
(Bi,Na)TiO3-(Ba,Sr)TiO3 | 749
CdSe | 748.6
( K0.47Na0.47Li0.06 ) NbO3 | 748
Bi4Ti3O12 | 748
BaTi2O5-Ba6Ti17O40 | 748
Zn0.1Co0.9Al0.5Fe1.46La0.04O4 | 748
Nd-Fe-B-V | 748
CoRuBO | 747
Fe4N | 747
strontium ferrite | 747
Ba0.9Gd0.1Fe11.9Co0.1O19 | 746
Ba0.7Gd0.3Fe11.7Co0.3O19 | 744
Ba0.1Sr0.81Gd0.06Bi2Nb2O9 | 743
Nd2Fe17Ny | 743
0.94Na0.5K0.5NbO3-0.06LiNbO3 | 743
Ba0.6Gd0.4Fe11.6Co0.4O19 | 743
Nd-Fe-B-V | 743
Ni80 | 743
Ni0.4Mg0.6Fe2O4 | 741
Na | 740
LiNbO3 | 740
manganese nitrides | 740
GaN | 740
Y2Fe17N2.8 | 740
CoAl0.5Fe1.46La0.04O4 | 740
BaFe12O19 | 740
Ce2Co15Mn3 | 740
bulk Mn4N | 740
Ni0.4Mg0.6Fe2O4 | 739
PZT | 738
Zn0.9Co0.1O | 738
SrM | 738
(Bi,La)(Ga,Fe)O3-PbTiO3 | 738
potassium samarium niobate | 738
bulk Mn4N | 738
BaMn0.4Co0.6TiFe10O19 | 738
BaMn0.2Co0.8TiFe10O19 | 738
SrRu0.90Fe0.10O3 | 735
ZnS | 734
BaTi2O5 | 734
Bi(Ni3/4W1/4)O3-PbTiO3 | 733
BiScO3-Pb(Zn1/3Nb2/3)O3-PbTiO3 | 733
Tb2Fe17N2.8 | 733
Li0.6Sb0.1Fe1.9Cr0.4O4 | 733
SrM | 733
(K0.45Na0.55)0.94Li0.06NbO3 | 733
barium dititanate | 730
BaTi2O5 | 730
Li0.5Fe1.5Mn1.0O4 | 730
BaTiO3 | 730
Zn0.25Ni0.75Fe2O4 | 729.5
K0.5Na0.5NbO3 | 729
iron titanium oxides | 728
SrBi2Nb2O9 | 728
BiFeO3 | 727
ZnO | 726
CuIn0.95Co0.05S2 | 725
Sr2CrIrO6 | 725
muffin-tin | 725
BaFe11.9Al0.1O19 | 725
Bi(Ni3/4W1/4)O3-PbTiO3 | 723
K0.5Na0.5NbO3-LiTaO3 | 723
BiScO3 | 723
0.94 ( K0.5Na0.5NbO3 ) - 0.06LiNbO3 | 723
PbTiO3 | 723
BiScO3-PbTiO3 | 723
Bi(Sc3/4In1/4)O3-PbTiO3by | 723
0.36BiScO3-0.64PbTiO3 | 723
PbO | 723
(100)-oriented BiSc1/2Fe1/2O3-PbTiO3 | 723
BiScO3-PbTiO3 | 723
0.935 ( Na0.5K0.5 ) NbO3 | 723
0.94 ( Na0.5K0.5 ) NbO3 | 723
KNN-LiNbO3 [ | 723
(Bi1/2Na1/2)TiO3 | 723
PbTiO3 | 723
BiScO3-PbTiO3 | 723
SrBi2(Ta0.7Nb0.3)2O9-Bi3TaTiO9 | 723
Fe73Pt5B10Si12 | 723
[ Si-B2Fe8 ] Fe | 723
BaM | 723
SrBiNb2O9 | 723
BaFe12O19 | 723
0.94Na0.5K0.5NbO3-0.06LiNbO3 | 723
SrBi2Nb2O9 | 723
BiScO3 - PbTiO3 | 723
FeMnPt | 723
PbMn0.1Ti0.9O3 | 723
Bi(Ni3/4W1/4)O3-PbTiO3 | 723
PbTiO3-BiScO3 | 723
Fe51Pt49 | 723
Co78B10Si12 | 723
BiScO3-PbTiO3 | 723
Potassium Niobate | 723
CoCr0.1Fe1.9O4 | 722
BaFe9.4Ti1.3Co1.3O19 | 721
LiNbO3 | 720
BaFe12O19 | 720
Sr0.6Bi2.26Ta2O9 | 720
Co2Ti0.4Fe0.6Ge | 720
BaFe12O19 | 720
CoCr0.1Fe1.9o4 | 719.4
Li0.5Fe1.5Al1.0O4 | 718
Fe 76 Al 2 Si 8 B 14 | 717
CoCr0.3Fe1.7O4 | 716
NiCuMnSb | 716
Fe75Cu1Co2Si13B9 | 715
Fe 78 Si 9 B 13 | 715
citrate | 713
0.97K0.48Na0.52NbO3 - 0.07LiTa0.5Nb0.5O3 - 0.01 NaNbO3 | 713
KNO | 713
SrBi2Nb2O9 | 713
0.45Bi ( Sc1 / 2Fe1 / 2 ) O3-0.55PbTiO3 | 713
Mg0.1Fe0.9[Mg0.9Fe0.1]O4 | 713
SrBi2Nb2O9 | 713
Fe54Cr46 | 713
SrBi2Nb2O9 | 713
Bi(Mg1/2Ti1/2)O3-BiFeO3-BiScO3-PbTiO3 | 713
BiSc1/2Fe1/2O3-PbTiO3 | 713
LaCo6 | 712
CoCr0.3Fe1.7o4 | 711.2
0.94Na0.8K0.2NbO3-0.06LiNbO3 | 711
La-Co | 710
K0.5Bi0.5TiO3 | 710
Ho2Fe17N2.1 | 709
BiScO3-PbTiO3 | 709
BaTiO3 | 708
KNbO3 | 708
0.72BiFe0.99Al0.01O3-0.28BaTi0.97Zr0.03O3 | 708
titanate | 708
Bi0.5Na0.5TiO3-BaTiO3-KNbO3 | 708
KNbO3 | 708
BiFeO3and (Bi0.5K0.5)(Fe0.5Ta0.5)O3 | 707
Tb0.36Dy0.64 ( Fe0.8Co0.2 ) 2 | 706.3
CuIn0.95Ni0.05S2 | 705
Zn0.2Ni0.4Cu0.4Fe2O4 | 705
Zn0.2Ni0.4Cu0.4Fe2O4 | 705
BaTi2O5 | 703
TbAl1.5Fe0.5 | 703
Ge | 703
Zn0.5Co0.5Al0.5Fe1.46La0.04O4 | 703
PKLN | 703
Ho6Fe23D15.7 | 702
0.71BiFe0.9 ( Zn1 / 2Ti1 / 2 ) 0.1O3-0.29BaTiO3 | 701
(K0.5Na0.5)NbO3-LiSbO3 | 701
CoCr0.5Fe1.5o4 | 700.3
Pt | 700
KNbO3 | 700
KNbO3 | 700
Pt | 700
CdS | 700
LaCo7 | 700
CoCr0.5Fe1.5O4 | 700
graphene | 700
PbTiO3 | 700
Fe-Nb-B | 700
LaNi4.5Fe0.5 | 700
Co2 ( Cr0.02Fe0.98 ) Ga | 700
KNbO3 | 700
Bi(Mg1/2Ti1/2)O3 | 698
PZT | 698
Fe2B0.7C0.3 | 698
Ga2O3 | 698
K0.622Na0.378NbO3 | 697
NiCr0.5Fe1.5O4 | 696
Ho6Fe23D12.1 | 696
pure BaBi4Ti5O18 | 695
Zr0.75 | 695
Sr0.7Bi2.2Ta2O9 | 695
CoCr0.7Fe1.3O4 | 695
KNN-5LN | 694
zirconium titanate | 693
Pb(Zr,Ti)O3 | 693
Pb(Mg1/3Nb2/3)O3-PbTiO3 | 693
K0.5Na0.5NbO3-AlFeO3 | 693
K0.5Na0.5NbO3 | 693
0.35BiScO3-0.6PbTiO3-0.05 ( Zn1 / 3Nb2 / 3 ) O3 | 693
Pb ( Zr0.58Ti0.42 ) O3 | 693
K0.5Na0.5NbO3 | 693
K0.5Na0.5NbO3 | 693
K0.5Na0.5NbO3-LiSbO3-Al(Fe0.9Mn0.1)O3 | 693
(K0.5Na0.5)NbO3 | 693
(K,Na,Li)(Nb,Sb)O3 | 693
(Na0.5K0.5)NbO3 | 693
K0.5Na0.5NbO3-CaTi0.9Zr0.1O3 | 693
(K0.5Na0.5)NbO3 | 693
(K0.5Na0.5 ) NbO3 | 693
(K0.5Na0.5)NbO3 | 693
K0.5Na0.5NbO3-LiSbO3-CaTiO3 | 693
0.35BiScO3-0.6PbTiO3-0.05 ( Zn1 / 3Nb2 / 3 ) O3 | 693
KNN | 693
CaTiO3 | 693
Alkali niobate Na0.5K0.5NbO3 | 693
Nb0.8Ta0.2O3 | 693
K0.5Na0.5NbO3-Bi0.5(Na0.7K0.2Li0.1)0.5TiO3 | 693
Nd-Fe-B | 693
Fe-Co | 693
K0.5Na0.5NbO3 | 693
alkali niobate | 693
(Na,K)NbO3-CaCu3Ti4O12 | 693
BaBi4Ti4O15 | 693
K0.5Na0.5NbO3 | 693
Ferroelectric Bi(Na,K)TiO3 | 693
Fe2Tb | 693
Fe81B13Si4C2 | 693
potassium sodium niobate | 693
(Na,K)NbO3 | 693
K0.5Na0.5NbO3 | 693
K0.5Na0.5NbO3 | 693
(K,Na)NbO3 | 693
K0.5Na0.5NbO3 | 693
(K,Na)NbO3 | 693
(Na0.5K0.5)NbO3-CaTiO3 | 693
(Na0.5K0.5)NbO3 | 693
(K0.5Na0.5)NbO3-LiSbO3 | 693
MnO2 | 693
(Na0.5K0.5)NbO3-CaTiO3 | 693
Na0.5K0.5NbO3-LiSbO3-BiFeO3 | 693
(Na,K)NbO3 | 693
potassium-sodium niobate | 693
Ag2O | 693
(Na0.5K0.5)NbO3-LiTaO3 | 693
HfO2 | 693
Fe78Si9B13 ribbon | 692
CoCr0.7Fe1.3o4 | 691.5
SrBi2Nb2O9 | 691
Fe76Si9.6B8.4P6 | 691
CdMnSe | 690
Zr0.75 | 690
Zn0.6Co0.4Al0.5Fe1.46La0.04O4 | 690
Cr | 690
sodium potassium niobate | 690
Tb0.36Dy0.64 ( Fe0.9Co0.1 ) 2 | 689.7
KNN | 689
KNbO3 and KNbO3-BaTiO3 | 688
SmCo5.6Ti0.4 | 688
Na0.5K0.5NbO3 | 688
cerium | 686
Fe2NiSb | 685
maghemite | 685
Ge | 685
potassium sodium niobate | 685
La0.8Pb0.2FeO3 | 684.74
(Fe90Co10)82P6C7B3Si2 | 684
Co57.6 Fe14.4 B19.2 Si4.8 Cr4 | 683.26
potassium niobate | 683
Aurivillius oxide | 683
(Fe0.8Co0.2)78Mo1B3C7P10Si1 | 683
( Fe0.8Co0.2 ) 83B9Si5P3 | 683
BaBi4Ti4O15 single crystal | 683
Ba1.6Sr1.4Co2Fe24O41 | 683
CuAu | 683
zirconate titanate | 683
BaFe11.9Al0.1O19 | 683
PKN25 | 682
(K0.5Na0.5)NbO3 | 681
Fe76Si9.6B8.4P6 | 681
La0.8Ca0.2FeO3 | 680.3
Fe81B13Si4C2 | 680
( K0.5Na0.5 ) NbO3 | 680
K0.5Na0.5NbO3 | 680
Fe75Cu1Mo2Si13B9 | 680
La0.8Ca0.1Pb0.1FeO3 | 679.06
CoCr0.9Fe1.1O4 | 678
(Bi,La)4(Ti,Si)3O12 | 677
CoFe2O4 ferrite | 677
CuO | 676
A96Nb4 | 676
( K, Na ) NbO3-LiNbO3-BiScO3 | 675
0.925Bi0.5Na0.5TiO3-0.075Bi0.5Li0.5TiO3 | 675
diphenyloctatetrayne | 675
Bi(Mg1/2Ti1/2)O3-PbTiO3 | 675
La0.8Nd0.2Ni3.9Co1Si0.1 | 675
La2O3 | 673
(Na,K)NbO3 | 673
LiLaTa06 | 673
( K, Na ) NbO3 | 673
Na)NbO3 | 673
(Bi,Sc)O3-(Pb,Ti)O3 | 673
KNN | 673
(K0.5Bi0.5)TiO3-Bi(Ni0.5Ti0.5)O3 | 673
NKN-SrTiO3 | 673
BiScO3-PbTiO3 | 673
metaniobate | 673
( FeCoNi ) 4B | 673
BiScO3-PbTiO3 | 673
K0.5Na0.5NbO3 | 673
Pb0.5Ni0.3TiO3 | 673
Fe2O3.9H2O | 673
(K0.5Na0.5)NbO3 | 673
Ti0.75 | 672
Ti0.75 | 671
Ho6Fe23D8.2 | 671
(Bi,Sc)O3-(Pb,Ti)O3 | 670.5
(K0.5Na0.5)NbO3 | 670
Fe77Cu1Si13B9 | 670
diphenyloctatetrayne | 670
Fe77Cu1Si13B9 | 670
Sr0.7Bi2.2Ta2O9 | 669
(Na0.5K0.5)NbO3 | 668
KNN-K5.4Cu1.3Ta10O29 | 668
BaBi3.5Eu0.5Ti4O15 | 668
Bi3.25La0.75Ti3O12 | 668
samarium | 668
Pb(Yb1/2Nb1/2)O3 | 668
Pb(Yb1/2Nb1/2)O3 | 668
potassium-sodium niobate | 668
(K0.5Na0.5)1-xAgxNbO3 | 667
MnFe2O4 | 667
Pb0.88Sm0.08Ti0.98Mn0.02O3 | 667
BaFe11 ( MgTi ) 1O19 BaFe9 ( MgTi ) 1.5O19 | 667
YMnO3 | 666
A95Nb4Gd1 | 666
Ba2KNb5O15 | 665
( Fe0.85Co0.15 ) 78Mo1B3C7P10Si1 | 665
[ Si-B2Fe7.8Hf0.2 ] Fe | 665
(Fe0.99Mo0.01)78Si9B13 | 665
Fe80Si6B14 | 665
Fe78 Si13 B9 | 664
Fe80Si6B14 | 664
Pb(Zr,Ti)O3 | 663
Fe76Mo2Si8B14 | 663
(Ba-Ca)TiO3 | 663
BaMIr-Co | 663
Li0.2Cu0.1Co0.1Zn0.4Fe2.2O4 | 663
Fe78Si9B13 | 663
zinc niobate- zirconate titanate | 663
Pb(Yb1/2Nb1/2)O3 | 663
NaNbO3 | 663
Tb0.36Dy0.64Fe2 | 661.8
Tb0.36Dy0.64Fe2 | 661.8
CoCrFeO4 | 661
A95Nb4Mo1 | 660
(Zr,Ti)O3 | 659
(K,Na,Li)(Nb,Sb)O3 | 658
0.94 ( Na0.5K0.5 ) NbO3 | 658
Tb0.3Dy0.67Ho0.03Fe2 | 658
Li / Ta | 658
PbTiO3 | 658
Li0.5Fe1.7Cr0.8O4 | 656
Fe59.75Pt39.5Nb0.75 | 656
(Fe90Co10)82P11C7 | 656
K0.5Na0.5NbO3-AlFeO3 | 655
Pb ( Zr0.525Ti0.475 ) O3 | 654
(Na0.5K0.5)NbO3 | 653.16
(Bi1/2K1/2)TiO3 | 653
( K0.48Na0.48Li0.04 ) | 653
K0.5Bi0.5TiO3 | 653
K0.5Bi0.5TiO3 | 653
potassium bismuth titanate | 653
Bi0.5K0.5TiO3 | 653
BaMIr-Co | 653
Fe40Co5Ni35Zr5B15 | 653
Fe40Co5Ni35Zr5B15 | 653
FeNiB | 653
(K0.5Bi0.5)TiO3 | 653
MnO | 653
K0.5Bi0.5TiO3 | 653
K0.5Bi0.5TiO3 | 653
(K0.5Bi0.5)TiO3 | 653
AgSbO3 | 653
(K0.5Bi0.5)TiO3-BiScO3-PbTiO3 | 653
Bi0.5K0.5TiO3 | 653
( Fe90Co10 ) 80P13C7 | 652
CuIn0.95Cr0.05S2 | 650
CuNCo 3 | 650
SnO2 | 650
Fe78Si13B9 | 650
Fe55Ni25Si20 | 650
Fe80B20 | 650
NdFe10.7V1.3 | 650
Fe75Cu1Cr2Si13B9 | 650
Fe 78 Si 13 B 9 | 650
MnAl | 650
Fe75Cu1Cr2Si13B9 | 650
La0.8Nd0.2Ni4.4Co0.5Si0.1 | 650
(Fe1Co1)76Mo8Cu1B15 | 650
Fe80Si6B14 | 649
(Bi,Sc)O3-(Pb,Ti)O3 | 648.4
0.5 ( BiLa0.15Fe0.85O3 )-0.5 ( PbZrO3 ) | 648
0.5 ( BiLa0.20Fe0.80O3 )-0.5 ( PbZrO3 ) | 648
KNN-Bi0.5Na0.5TiO3 | 648
(K0.5Na0.5)NbO3 | 647.4
Fe75Cu1Mn2Si13B9 | 647
LaAlO3 | 646.5
(Bi1/2K1/2)TiO3 | 646
Fe75Cu1Zr2Si13B9 | 645
Fe75.3Cu1Zr1.7Si13B9 | 645
Hf | 645
Li / Ta | 644
NaNbO3 | 643
( Na0.5K0.5 ) Nb0.97Sb0.03O3 | 643
Co3Ru | 643
ZnO | 643
Pb(Yb,Nb)O3-PbZrO3-PbTiO3 | 643
Na0.5Bi0.5TiO3 | 643
Na0.5K0.5NbO3-0.01BiFeO3 | 643
PbMn0.5Ti0.5O3 | 643
BiFeO3 | 643
Pb(Lu1/2Nb1/2)O3-PbZrO3-PbTiO3 | 643
Pb(Yb1/2Nb1/2)O3-PbTiO3 | 643
SmFe11TiH | 642
K0.5Na0.5NbO3-Bi0.5Li0.5ZrO3-BiAlO3ternary | 641
K0.5Na0.5NbO3-Bi0.5Li0.5ZrO3-BiAlO3ternary | 641
Fe76Zr2Si13B9 | 640
Co2Ti0.6Fe0.4Ge | 640
(Ni,Zn)Fe2O4 | 640
(K0.5Na0.5)NbO3-LiSbO3 | 638
BaMIr-Co | 638
Na0.5K0.5NbO3-LiSbO3-BiFeO3 | 638
potassium niobate | 638
Co71Fe1Mo1Mn4Si14B9 | 638
Fe-Ni | 638
0.996 ( 0.95Na0.5K0.5NbO3-0.05LiSbO3 )-0.004BiFeO3 | 638
potassium sodium niobate | 638
LiSbO3 | 637
0.95 ( K0.40Na0.60 ) NbO3-0.05LiSbO3 | 637
Li0.6Sb0.1Fe1.7Cr0.6O4 | 637
tungsten-nickel | 637
( Bi, Na ) TiO3-SrTiO3-( Bi, Li ) TiO3 | 637
Pb(Zr0.65Ti0.35)O3 | 636
[ Si-B2Fe7.7Hf0.3]Fe | 635
Al-Mn | 635
SmFe11TiH | 634
Pt | 633.9642
Bi(Mg1/2Ti1/2)O3-BaTiO3 | 633
PbYb0.5Nb0.5O3 | 633
0.938K0.5Na0.5NbO3-0.002BiNiO3-0.06LiSbO3 | 633
BiScO3-PbTiO3 | 633
K2BiNb5O15 | 633
Fe74Cu1Co1Zr2Si13B9 | 633
NiAs | 633
PZT | 633
Nd2MgCo9 | 633
Li / Ta | 633
Pb(Lu1/2Nb1/2)O3 | 633
( Bi, Na ) TiO3-BaTiO3 | 633
SrTiO3 | 633
sodium niobate | 633
Na0.5Bi0.5TiO3 | 632
Ni | 631.43
Ni | 631
0.94 ( Na0.5K0.5 ) NbO3 | 631
( Bi0.51Na0.49 ) Sc0.02Ti0.98O3 | 631
Ni | 631
Ni | 631
0.992 ( Na0.54K0.46 ) 0.965Li0.035Nb0.975Sb0.025O3-0.008BiScO3 | 631
PbFe0.5Ta0.5O3 | 630
thiophene | 630
Ni2C24S6H12 | 630
MnBi compounds | 630
PbFe0.5Ta0.5O3 | 630
ZnO2 | 630
Cr | 630
Ni0.6Zn0.4Fe2O4 | 630
LiNbO3 | 630
Fe2Zr | 630
Ni62Ge38 | 630
(K,Na)NbO3 | 628
MnBi | 628
Fe5B2P | 628
NaNbO3 | 628
Zn | 627.0136
Ni | 627
Ni | 627
0.965 [ K0.5Na0.5 ( Nb0.925Ta0.075 ) O3 ]-0.035LiSbO3 | 627
Ni | 627
Ni | 627
( K0.42Na0.52Li0.04Ag0.02 ) ( Nb0.91Ta0.05Sb0.04 ) O3 | 626
Fe40Ni38B18Mo4 | 626
Fe47.5Ni5Cr | 626
Ni0.6Zn0.4Fe2O4 | 626
GaN | 625
Li0.5Fe1.5Cr1.0O4 | 625
Zn2 + 0.3Cu1.1Mn0.4Fe1.2O4 | 625
A94Nb4Y2 | 625
(Nd,MM)2(Fe,Co,Ni)14B | 624
A94Nb4Gd2 | 624
zirconate titanate | 623
0.98Na0.5K0.5NbO3-0.02BiScO3 | 623
La0.7Sr0.3MnO3 | 623
Sm2Fe14Ga3H3.7 | 623
zirconate titanate | 623
Ni0.6Zn0.4Fe2O4 | 623
Pb(MgNb)O3-Pb(ZrTi)O3 | 623
BiScO3-PbTiO3 | 623
Fe40Co5Ni35Zr5B15 | 623
FeNiB | 623
Ni-Fe-W | 623
Co0.8Zn0.2Fe2O4 | 623
CoFe2O4 | 623
zirconate titanate | 623
Pb(Yb1/2Nb1/2)O3-PbTiO3 | 623
Ni0.6Zn0.4Fe2O4 | 623
Fe0.93V0.02Cr0.05S2 | 622.95
Sr0.9Y0.1Fe10Al2O19 | 622
Sr0.9Pr0.1Fe10Al2O19 | 622
Cd0.89V0.11Te | 621
( Ga0.90 Cr0.10 ) As | 621
Sr0.9Ce0.1Fe10Al2O19 | 620
0.96 ( K0.48Na0.52 ) NbO3-0.03 [ Bi0.5 ( Na0.7K0.2Li0.1 ) 0.5 ] ZrO3-0.01 ( Bi0.5Na0.5 ) TiO3 | 620
Fe-Tb-Dy | 620
FeMnPt | 620
PZT | 620
Pb(Zr0.60Fe0.05Ti0.35)O3 | 619
Sm2Fe15Ga2H4.1 | 619
Bi4.25Gd0.75Fe0.5Co0.5Ti3O15 | 618
( K, Na ) NbO3-LiTaO3-BiFeO3 | 618
ZnO | 618
ZnO | 618
Sr0.9La0.1Fe10Al2O19 | 617
Sr0.9Sm0.1Fe10Al2O19 | 617
Sr0.9Gd0.1Fe10Al2O19 | 617
Li2O | 617
Fe82Nb | 616.4
HfO2 | 616
K0.5Na0.5NbO3-CaTi0.9Zr0.1O3 | 615
[ Si-B2Fe7.6Hf0.4]Fe | 615
NBT | 615
Zn0.95Mn0.05O | 615
NCBN | 614.12
0.961K0.48Na0.52NbO3-0.004BiGaO3-0.035Bi0.5Na0.5ZrO3 | 614
CBN26 | 613.92
neodymium | 613
LiSbO3 | 613
Ba2Bi4Ti5O18 | 613
zirconate | 613
0.980KNN-0.020BiScO3 | 613
Nd-Fe-B-V | 613
PZT | 613
K3Li2Nb5O15 | 613
SrBi2Ta2O9 | 613
KNCBN | 612.48
( Na0.52K0.435Li0.045 ) ( Nb0.905Sb0.045Ta0.05 ) O3 | 612
Fe80P8C9B3 | 612
potassium-sodium niobate | 611
(K0.38Na0.58Li0.04 ) ( Nb, Ta, Sb ) O3 | 610
Ce0.2Nd0.8Fe12 | 610
Fe50Ni30Si20 | 610
SnO2 | 610
SnO2 | 610
SnO2 | 610
lanthanum | 609
Fe73.5Al1Mo3Si12.5B9Cu1 | 609
zirconium titanate | 608
( K, Na ) NbO3-LiSbO3-( Ba, Ca ) ( Ti, Zr ) O3 | 608
Cd0.95V0.05Te | 608
Bi0.5Na0.5ZrO3 | 608
potassium-sodium niobate | 608
PbZrO3 | 608
0.955K0.48Na0.52NbO3-0.005BiAlO3-0.04Bi0.5Na0.5ZrO3 | 608
Nd2O3 | 608
potassium-sodium niobate | 608
[ Si-B2Fe7.6Zr0.4 ] Fe + Fe0 | 607
pyrrhotite | 607
CaTiO3 | 606
[ Si-B2Fe7.6Zr0.4 ] Fe + Fe0.5 | 606
[ Si-B2Fe7.6Zr0.4 ] Fe + Fe1 | 606
NiCuZn ferrite | 606
Nd2Fe14Ga3 | 605
Pb(Zr,Ti)O3 | 604
PrFe11TiH | 604
zirconate titanate | 603
Ba2Bi4Ti5O18 | 603
[ Si-B2Fe7.6Zr0.4 ] Fe + Fe1.5 | 603
0.7BiFeO3-0.3Bi0.5Na0.5TiO3 | 603
Tc Pb(In1/2Nb1/2)O3-PbTiO3 | 603
Cd0.91V0.09Te | 602
Ti0.2Fe2.8O4 | 602
K0.5Na0.5NbO3 | 601
La0.9Sr0.1FeO3 | 600
Ce | 600
ZnO2 | 600
Ge4Sb1Te5 | 600
AlN | 600
ZnO | 600
NaZn13 | 600
diphenyloctatetrayne | 600
Nd60Fe30Al10 | 600
Co2MnGa | 600
(Fe1Co1)76Mo8Cu1B15 | 600
PrFe10.50V1.50 | 600
Fe 76 Cu 2 Si 13 B 9 | 600
CaB6 | 600
SnO2 | 600
Bi0.5Na0.5TiO3 | 599
( Bi, Na ) TiO3-KNbO3 | 599
Bi(Ni1/2Ti1/2)O3-BaTiO3 | 598
iron sulfides | 598
Na0.5Bi0.5TiO3 | 598
Zr | 598
Nd-Fe-B magnets | 598
Sm5 ( Fe0.9V0.1 ) 17 | 598
pyrrhotite | 598
Zn2 + 0.4Cu1.0Mn0.4Fe1.2O4 | 598
(K0.5Na0.5)NbO3 | 597
0.95K0.48Na0.52NbO3-0.05Bi0.46La0.04 ( Na0.82K0.18 ) 0.5ZrO3 | 596
Nb2Mo1 | 596
YFe11TiH | 596
Zr0.8Ti0.2 | 596
TbFe11TiH | 595
Ba(W0.5Cu0.5)O3 | 595
[ Si-B2Fe7.5Hf0.5 ] Fe | 594
Nb3Mo0 | 594
barium zirconate titanate Ba(Zr,Ti)O3 | 593
(Bi0.5Na0.5)TiO3 | 593
Bi0.5Na0.5TiO3 | 593
Bi0.5Na0.5TiO3 | 593
Sodium bismuth titanate | 593
Na0.5Bi0.5TiO3 | 593
Na0.5Bi0.5TiO3 | 593
Na0.5Bi0.5(Ti,Zn)O3 | 593
Bismuth sodium titanate | 593
La2O3 | 593
Sodium bismuth titanate Na0.5Bi0.5TiO3 | 593
Na0.5Bi0.5TiO3 | 593
bismuth sodium barium titanate | 593
PbZrO3-PbTiO3 | 593
Bi0.5Na0.5TiO3 | 593
(Na0.5Bi0.5)ZrO3 | 593
AgPd | 593
Bi0.5Na0.5TiO3 | 593
Bi0.5Na0.5TiO3 | 593
(Bi0.5Na0.5)TiO3 | 593
Na0.5Bi0.5TiO3 | 593
(Na0.5Bi0.5)TiO3 | 593
BaTiO3 | 593
Bi0.5Na0.5TiO3 | 593
Bi0.5Na0.5TiO3 | 593
Na0.5Bi0.5TiO3-BaTiO3 | 593
Bi1/2Na1/2TiO3 | 593
(Bi1/2Na1/2)TiO3 | 593
Sodium bismuth titanate | 593
potassium-sodium niobate | 593
BaTiO3 | 593
BiFeO3 | 593
Pb(Zr,Ti)O3 | 593
MnO2 | 593
(Na1/2Bi1/2)TiO3 | 593
( Bi0.5Na0.5 ) TiO3 | 593
Pb(Ni1/3Nb2/3)O3-PbTiO3 | 593
Bi4Ti3O12 | 593
Bi0.5Na0.5TiO3 | 593
Na1/2Bi1/2TiO3 | 593
SrTiO3 | 593
cerium | 593
Na0.5Bi0.5TiO3 | 593
(Bi0.5Na0.5)TiO3 | 593
SrTiO3 | 593
monosized Bi0.5Na0.5TiO3 | 593
bismuth sodium titanate | 593
Bi0.5Na0.5TiO3-Bi0.5K0.5TiO3-LiNbO3 | 593
(Bi0.5Na0.5)TiO3 | 593
MnO2 | 593
Na0.5Bi0.5TiO3-BiFeO3 | 593
Fe78Mo1B7C3P10Si1 | 593
LaNiO3 | 593
pyrrhotite | 593
bismuth sodium titanate | 593
Bi0.5(Na0.8 K0.2)0.5TiO3 | 593
Pb | 593
Na0.5Bi0.5Ti0.98Mn0.02O3 | 593
SrBi2(Ta0.7Nb0.3)2O9-Bi3TaTiO9 | 593
Bi0.5Na0.5TiO3 | 593
Na0.5Bi0.5TiO3-K0.5Bi0.5TiO3 | 593
Dy2O3 | 593
Na0.5Bi0.5TiO3 | 593
Na0.5Bi0.5TiO3 | 593
Na0.5Bi0.5TiO3 | 593
Bi0.5Na0.5TiO3-Bi0.5K0.5TiO3-BiCrO3 | 593
LiBa2Nb5O15 | 593
CeO2 | 593
(Bi,Na)TiO3 | 593
(K0.5Bi0.5)TiO3-Bi(Ni0.5Ti0.5)O3 | 593
(Bi0.5Na0.5)TiO3 | 593
(Bi1/2Na1/2)TiO3 | 593
Ni0.5Zn0.5Fe1,98Pr0.02O4 | 593
Eu2O3 | 593
BNT | 593
indium tin oxide | 593
(Bi1/2Na1/2)TiO3 | 593
Eu | 593
Sm2O3 | 593
Na0.5Bi0.5TiO3-K0.5Bi0.5TiO3 | 593
Li2CO3 | 593
(Bi0.5Na0.5)TiO3 | 593
Zr | 593
(Na,K)NbO3-CaCu3Ti4O12 | 593
Na0.5Bi0.5TiO3 | 593
Bi0.8Ba0.2FeO3 substituted Na0.5Bi0.5TiO3 | 593
(Bi1/2Na1/2)TiO3 | 593
Y2O3 | 593
Na0.5Bi0.5TiO3 | 593
(Bi0.5Na0.5)TiO3-(Bi0.5K0.5)TiO3-BaTiO3 | 593
(Bi,Na)TiO3-(Ba,Sr)TiO3 | 593
(Na0.5Bi0.5)TiO3 | 593
Bi2O3 | 593
Na0.5Bi0.5TiO3 | 593
Na0.5Bi0.5TiO3 | 593
(Bi0.5Na0.5)TiO3-PbTiO3 | 593
(Bi1/2Na1/2)TiO3 | 593
Nd2O3 | 593
(Li0.5Nd0.5)2 | 593
bismuth sodium titanate | 593
K0.5Na0.5NbO3 | 593
bismuth sodium titanate | 593
BiMnO3-modified Bi0.5(Na0.8K0.2)0.5TiO3 | 593
PZT | 593
Ba0.85Ca0.15Ti0.90Zr0.10O3 | 593
bismuth sodium titanate | 593
Pb(In1/2Nb1/2)O3-Pb(Mg1/3Nb2/3)O3-PbTiO3 | 593
Bi0.51Na0.50TiO3 | 593
Pb(In0.5Nb0.5)O3-PbTiO3 | 593
(K0.5Bi0.5)TiO3-Bi(Ni0.5Ti0.5)O3 | 593
[ Si-B2Fe7.6Zr0.4 ] Fe + Fe2.5 | 592
Nb1.5Mo1.5 | 592
Sr0.9Bi2.06Ta2O9 | 591
0.954K0.48Na0.52NbO3-0.006BiFeO3-0.04Bi0.5Na0.5ZrO3 | 591
potassium-sodium niobate | 591
BiFeO3 | 591
Fe74Cu1Zr3Si13B9 | 590
CaFe0.4Ti0.6O3 | 590
Fe74Cu1Zr3Si13B9 | 590
Nb1Mo2 | 590
Cd0.93V0.07Te | 589
Fe78Mo1B5C5P10Si1 | 589
Fe80P13C7 | 589
Fe80P13C7 | 589
Nd30.5Tb1.0Fe67.5B1.0 | 588.5
0.96 ( K0.48Na0.52 ) NbO3-0.03 [ Bi0.5 ( Na0.7K0.2Li0.1 ) 0.5 ] ZrO3-0.01 ( Bi0.5Na0.5 ) TiO3 | 588
Pb(Yb,Nb)O3-PbZrO3-PbTiO3 | 588
CuFe2S3 | 588
Fe74Cu1Cr3Si13B9 | 588
Mn2CuAl | 588
(K,Na)NbO3-(Bi,Na)HfO3 | 588
Ni(1 1 1 ) on Re(0 0 0 1 ) | 587
MnSb | 587
Fe61Co10Zr2.5Hf2.5Ni2W2B20 | 587
Nd-Fe-B | 586
fumarato-hydrazinate | 586
Nd30.5Dy1.0Fe67.5B1.0 | 586
Nd31.5Fe67.5B1.0 | 585
SmCo5 | 585
Nd-Fe-B | 585
Nd-Fe-B-V | 585
PrFe10.25V1.75 | 585
La0.8Nd0.2Ni4.8Co0.1Si0.1 | 585
Sm2Fe14Ga3 | 584
0.96 ( K0.48Na0.52 ) NbO3-0.03 [ Bi0.5 ( Na0.7K0.2Li0.1 ) 0.5 ] ZrO3-0.01 ( Bi0.5Na0.5 ) TiO3 single crystal | 584
aluminum | 583
( Bi0.5Na0.5 ) TiO3 | 583
neodymium | 583
(Bi0.5Na0.5)TiO3 | 583
(Bi0.5Na0.5)TiO3 | 583
Nd-Fe-B | 583
Fe73.5Nb3Si12.5B9Cu1 | 583
PKGN | 583
CeFe10Si2 | 583
Zn | 583
Nd-Fe-B | 583
Zn0.5Ni0.5Fe2O4 | 583
Pb2Bi4Ti5O18 | 582
Pb2Bi4Ti5O18 | 582
BiFeO3 | 581
Ni0.5Zn0.5Fe1,96Pr0.04O4 | 581
MnFeP0.45As0.55 | 580
Nd-Fe-B | 580
Fe80P13C7 | 579
TbFeCo | 578
BiScO3-Pb(Zn1/3Nb2/3)O3-PbTiO3 | 577
Li0.6Sb0.1Fe1.5Cr0.8O4 | 576
Fe36Co36B19Si5Nb4 | 575
Pb(Zn1/3Nb2/3)O3 | 575
Pb(Yb1/2Nb1/2)O3-Pb(Mg1/3Nb2/3)O3-PbTiO3 | 575
Pb(Mg1/3Ta2/3)O3-Pb(Mn1/3Sb2/3)O3-Pb(ZrxTi1-x)O3 | 575
Na0.5Bi0.5TiO3 | 574
titanomagnetite | 573
silica | 573
SrBi2Nb2O9 | 573
cadmium telluride | 573
0.96K0.5Na0.5Nb0.98Sb0.02O3-0.04Bi0.5Na0.5ZrO3 | 573
BiFeO3-Pb(Fe1/2Nb1/2)O3-PbTiO3 | 573
MnFe2O4 ferrite | 573
Pb(Yb1/2Nb1/2)O3-PbZrO3-PbTiO3 | 573
Pb(Yb1/2Nb1/2)O3 | 573
GdFeCo | 573
MnO2 | 573
Pb(Yb1/2Nb1/2)O3 | 573
Tc Pb(In1/2Nb1/2)O3-PbTiO3 | 573
Nd16Fe72(B4C)2.4 | 572
Mn55Ga45 | 571
Ni94Cu3Mn2Ti1 | 571
Fe74Cu1Cr1Zr2Si13B9 | 570
La0.99Nd0.01Ni5 | 570
La0.95Nd0.05Ni5 | 570
La0.95Pr0.05Ni5 | 570
Ni-Mn-Sn | 570
Pd | 570
BaTiO3 | 569
Ni-Mn-Sn | 569
Fe74 Nb4 Si13 B9 | 568
Fe74Nb4Si13B9 | 568
Pr0.45Sr0.35MnO3 | 568
ZnO3 | 567
iron-nitride | 567
Fe82Nb | 566.1
LaCeCo16Ti | 566
Mn2Ni1.6Sn0.4 | 565
Sm2Fe15Ga2H | 565
Zn0.4Ni0.2Cu0.4Fe2O4 | 565
LaNi4.5Mn0.5 | 565
Lanthanum | 565
Zn0.4Ni0.2Cu0.4Fe2O4 | 565
( Na0.52K0.44 ) ( Nb0.94Sb0.06 ) O3-0.04LiTaO3 | 564
Ba0.6(Bi0.5K0.5)0.4TiO3 | 564
Ce | 564
Zr | 564
PbTiO3 | 564
0.96 ( K0.48Na0.52 ) ( Nb0.95Sb0.05 ) O3-0.04Bi0.5 ( Na0.7K0.2Li0.1 ) 0.5ZrO3 | 563
Fe(Co) | 563
Pb(In1/2Nb1/2)O3 | 563
SrBi2Ta2O9 | 563
SrBi2Ta2O9 | 563
NiZn | 563
LaFe11.384Mn0.356Si1.26H1.52 | 563
ErFe11TiH | 563
(Fe0.67Co0.33)62Nb8B30 | 563
Eu | 563
Bi(Ni3/4W1/4)O3-PbTiO3 | 563
Pb2Bi4Ti5O18 | 562
Sn0.98Mn0.02O2 | 561.06
0.94Bi0.5Na0.5TiO3-0.06BaTiO3 | 561
HoFe11TiH | 561
Sm5 ( Fe0.91Ti0.09 ) 17 | 561
MnO2 | 560
FeFe | 560
praseodymium | 560
Fe-Tb-Dy | 560
Y3Al5 | 559
LuFe11TiH | 558
BiFeO3 | 558
NiCrFeO4 | 557
Pr16Fe80B4 | 556
(Fe0.5Co0.5)0.75B0.20Si | 554
0.94KNN-0.06BCZ | 554
Fe76P10B11Nb2Cr1 | 554
Fe76B11Nb2Cr1 | 554
Zn0.5Ni0.5Fe2O4 | 553.5
Na0.5Bi0.5TiO3 | 553
0.96 ( Na0.5K0.5 ) NbO3 | 553
BNT-BT | 553
( Na0.5Bi0.5 ) 0.92Ba0.08TiO3 | 553
AgSbO3 | 553
SmGdFe17 | 553
Pb(Mg1/3Nb2/3)O3 | 553
Pb(Mg1/3Nb2/3)O3 | 553
strontium bismuth tantalate | 552
SrBi2Ta2O9 | 552
BaFe11 ( MgTi ) 1O19 BaFe9 ( MgTi ) 1.5O19 | 552
Y6Fe72B22 | 551
Pb9Ce2Ti12O36 | 550
Ni0.5Zn0.5Fe2O4 | 550
Fe44Ni37Si19 | 550
SnO2 | 550
ZnO | 550
CuO | 550
Nb | 550
ZnO | 549
Fe77P11B9Nb2Cr1 | 549
Ta | 549
Fe77B13Cr1 | 549
Pb(Mg1/3Nb2/3)O3 | 549
Fe82Cr | 548.9
(Nd0.7La0.3)10Fe84B6 | 548
Pb(In1/2Nb1/2)O3-Pb(Zn1/3Nb2/3)O3-PbTiO3 | 548
Cd0.90V0.05Vac0.05Te | 547
Sm2Fe16GaH4.3 | 547
NaSr2Nb5O15 | 546
GaCFe3 | 546
SrBi2Ta2O9 | 545
CaFe0.2Ti0.8O3 | 545
LuFe11TiH | 545
Pb0.99 | 545
K0.44Na0.52Li0.04Nb0.76Ta0.20Sb0.04O3 [ 17 ] | 543
( K0.38Na0.52Li0.04 ) ( Nb0.86Ta0.10Sb0.04 ) O2.97 | 543
(Ni0.5Zn0.5)Fe2O4 | 543
LiBiO2 | 543
MnZn | 543
NZFO | 543
Ce0.2Nd0.8Fe12 | 541
Ni2.12Fe0.88Ga | 541
Y5Fe72B22Ti1 | 541
Si17 | 540
CFRO | 540
SBTi5 | 540
Boracites | 538
LiBiO2 | 536
Fe77P11B7Nb2Cr1 | 536
Fe77P13B7Nb2Cr1 | 536
Pb5Ta10O30 | 535
MnZn | 533
Sr2Bi4Ti5O18 | 533
( K0.44Na0.52Li0.04 ) ( Nb0.76Ta0.2Sb0.04 ) O3 | 533
Fe-Al alloy | 533
MnAl-C | 533
Pb(In1/2Nb1/2)O3-PbTiO3 | 533
Dy2Fe17H4.5 | 532
Co0.81Zn0.20Fe1.98O4 | 531
Pb(Lu1/2Nb1/2)O3-Pb(Zn1/3Nb2/3)O3-PbTiO3 | 531
Zn2 + 0.5Cu0.9Mn0.4Fe1.2O4 | 531
Lu2Fe13.6Si3.4 | 530
U | 530
CoFe1.9Nd0.1O4 | 530
Fe72Co10Nb6B12 | 530
Fe43Co22Ni7B19Si5Nb4 | 529
Nd2Fe13.0Ti1.0Ga3.0 | 529
Fe 69Zr 7Cu 1B23 | 528
Sr2Bi4Ti5O18 | 528
Mn2NiB | 528
Sr2Bi4Ti5O18 | 527
( K0.44Na0.52Li0.04 ) ( Nb0.86Ta0.10Sb0.04 ) O3 | 526
( K0.44Na0.52 ) | 526
( K0.44Na0.52Li0.04 ) ( Nb0.86Ta0.10Sb0.04 ) O3 | 526
ZnO3(LM) | 526
( K0.44Na0.52Li0.04 ) ( Nb0.86Ta0.10Sb0.06 ) O3 | 526
( Fe0.402Co0.201Ni0.067B0.227Si0.053Nb0.05 ) 99.25Cu0.75 | 526
Ag2O | 526
(K0.5Na0.5)NbO3 | 526
Tantalum | 525
Nd60Fe30Al10 | 525
Fe2O3 | 525
MgMn0.4Fe1.6O4 | 524
Ni40Fe10Cr | 524
BNT-BT-Nb2O5 | 523
Sr2Bi4Ti5O18 | 523
MnO2 | 523
BiFeO3 | 523
Fe-Ti oxides | 523
KNbO3 | 523
0.965K0.45Na0.55Nb0.96Sb0.04O3-0.035 ( Bi0.90Ho0.10 ) 0.5Na0.5HfO3 | 523
Mn2MnReO6 | 520
NiCl3 | 520
Tb0.31Co0.69 | 520
Ni | 520
Nb | 519
Bi0.3Co0.5 Zn0.5Fe1.7O4 | 518
Ba3 ( TiNb4 ) O15 | 518
Dy2Fe17H3 | 518
Fe62Nb8B30 | 518
Pr3 ( Fe, Ti ) 29Hx | 518
GdFe11Re | 518
Cr2.2Ni97.8 | 518
SrZrO3 | 517
BNT-BT-MnCO3 | 516
Fe66Co20B14 | 516
Co0.5Ni0.5Fe2O4 | 515
Pb(Yb1/2Nb1/2)O3-Pb(Mg1/3Nb2/3)O3-PbTiO3 | 515
( K, Na ) ( Nb, Sb ) O3 - Bi0.5Na0.5AO3 ( Hf, Zr, Ti, Sn ) | 515
Dy2Fe17H3 | 515
Fe61Co10Zr2.5Hf2.5Mo2W2B20 | 515
Mo | 515
0.965K0.45Na0.55Nb0.96Sb0.04O3-0.035Bi0.5Na0.5HfO3 | 515
Nd1.5Y0.5Fe14.0Al3.0 | 514
Fe68Co4Mo4Ga2P13.2B4.4C4.4 | 514
Sb | 514
Ta | 513
Nb | 513
LiBiO2 | 513
Pb0.96La0.04 ( Zr0.54Ti0.46 ) 0.99O3 | 513
iron carbide | 513
Fe-Ni | 513
Ba5HoTi3V7O30 | 513
Ni0.37Cu0.20Zn0.43Fe1.92O3.88 | 513
Pb(Lu1/2Nb1/2)O3-Pb(Mg1/3Nb2/3)O3-PbTiO3 | 513
Bi0.5Na0.5ZrO3 | 513
Bi5Ti3FeO15 | 513
Dy0.33Fe0.67 | 512
TmCo4Al | 511
Ta | 511
MoS2 | 510.13
Co3O4 | 510
Co3O4 | 510
Cobalt carbide | 510
Nd60Fe30Al10 | 510
ZnO2 | 510
ZnO3 | 510
BaSnO3 | 510
BaSnO3 | 510
Fe61Co10Zr2.5Hf2.5Ti2W2B20 | 510
Dy0.33Fe0.67 | 509
Fe61Co10Zr2.5Hf2.5Y2W2B20 | 509
isopropanol | 508.03
Fe2O3 | 508
Y6Fe70B22Ti2 | 508
Ilmenite | 506
Fe70Co4Mo4P13.2B4.4C4.4 | 506
BaTiO3 | 506
Fe40.2Co20.1Ni6.7B22.7Si5.3Nb5 | 505
Pb(Zn1/3Nb2/3)O3 | 504
PbZrO3 | 504
Bi0.5Na0.5TiO3 | 503
PbZrO3 | 503
(K0.5Na0.5)NbO3 | 503
acetate | 503
PbZrO3 | 503
PbZrO3 | 503
PbZrO3 | 503
PbZrO3 | 503
PbZrO3 | 503
PbZrO3 | 503
PbZrO3 | 503
PZO | 503
TbCo | 503
PbZrO3 | 503
Nd2Fe16TiHy | 503
PbZrO3 | 503
PbZrO3 | 503
PbZrO3 | 503
PbZrO3 | 503
PbZrO3 | 503
PbZrO3 | 503
PbZrO3 | 503
Pb(ZrxTiy)O3-Pb(Zn1/3Nb2/3)O3-Pb(Ni1/3Nb2/3)O3 | 503
PbZrO3 | 503
Fe82CrNb | 502.1
Sm2Fe16Ga1Hz | 502
Fe20Nd80 | 502
Ba5HoTi3V7O30 | 501
RuO4 | 500
CuIn0.95Cr0.05S2 | 500
ZnS | 500
Ba0.1Na0.9Ti0.1Nb0.9O3 | 500
YCo2H3 | 500
Li0.5Fe2.1Cr0.4O4 | 500
Nd60Fe30Al10 | 500
ZnO | 500
Nd2Fe16TiHy | 500
Co-Ni-B | 500
Nb | 500
CoCrPt | 500
Ba5HoTi3V7O30 | 500
CuO | 499
Fe61Co10Zr2.5Hf2.5Nb2W2B20 | 499
( Ga0.94Co0.06 ) N0.98O0.02 | 498.9
copper | 498
Ba0.8Pb0.2TiO3 | 498
Fe 71Zr 7Cu 1B21 | 498
LiFe1/2Ni1/2VO4 | 498
DyCo4Ga | 498
titanate | 498
Cd0.2Ni0.3Co0.5Fe2O4 | 497
CoFe1.9Gd0.1O4 | 497
Co0.70Zn0.31Fe1.96O4 | 497
Fe67Co20B13 | 497
NdFe10.5MoZr0.5 | 495.3
PbZr0.95Ti0.05O3 | 495
PbZr0.95Ti0.5O3 | 495
ThMn12 | 495
Nd60Fe20Co10Al10 | 495
Gd3Fe28.2Mo0.8 | 494
Fe45Ni10Cr | 494
Sb | 493
PbTiO3 | 493
Morasko iron meteorite | 493
zirconium | 493
Y2Fe16TiHy | 493
BaTiO3-K0.5Bi0.5TiO3 | 493
Co2RuSi | 491
Sm5 ( Fe0.95Ti0.05 ) 17 | 491
NdFe9.25Si1.75Cx | 491
ScFe6Ge4 | 491
Y2Fe16TiHy | 490
AlFe0.4Mn1.6B2 | 490
Ca2CrOsO6 | 490
Mn0.4Zn0.6Fe2O4 | 490
NdFe9Si2Cx | 489
Fe 78Co 5Zr 6Cu 1B10 | 488
carbide | 488
iron carbide | 488
Pb(Lu1/2Nb1/2)O3-Pb(Ni1/3Nb2/3)O3-PbTiO3 | 487
NdFe10.5Mo1.25Zr0.25 | 486.3
(Dy0.33Fe0.67 ) 0.95B0.05 | 486
Nd1.0Y1.0Fe14.0Al3.0 | 485
NdTbFe14Al3 | 485
ZrO2 | 485
LaNi4.5Cu0.5 | 485
Nd3Fe62B14 | 483
Pb(In1/2Nb1/2)O3-Pb(Mg1/3Nb2/3)O3-PbTiO3 | 483
Co67Fe4Mo1.5Si16.5B11 | 483
praseodymium | 483
Fe3C | 483
NdFe9.25Si1.75Cx | 483
silica | 481
praseodymium | 481
(Ga0.94Fe0.06)N0.98O0.02 | 480.9
Sr3Fe2TeO9 | 480
SmFe9 | 480
Ti0.9957Fe0.01O2 | 480
Pb(Yb1/2Nb1/2)O3-Pb(Mg1/3Nb2/3)O3-PbTiO3 | 478
Ba0.8Bi2.133Nb1.6Ta0.4O9 | 478
nitrides | 477.68
CoFe1.8Sm0.2O4 | 475
NdTbFe13Al4 | 475
MnZn | 475
Ti2FeSn | 475
NiZn | 475
LaFeO3 | 475
Nd1.0Y1.0Fe15.0Al2.0 | 474
titanomagnetite | 473
TbFeCo | 473
CoFeMnO4 | 473
( Dy0.33Fe0.67 ) 0.95B0.05 | 473
Pb0.92La0.08Zr0.52Ti0.48O3 | 473
Ho ( Mn 0.2 Fe 0.8 ) 2 | 473
Ba5GdTi3V7O30 | 473
Pb(Mg1/3Nb2/3)O3 | 473
CaZrO3 | 473
Co09Cu01MnSb | 472.6
Fe72V8B12Si8 | 472
Nd0.5Y1.5Fe14.0Al3.0 | 471
Fe74Mo4P13.2B4.4C4.4 | 471
YbFeO3 | 470
Fe56.7Ni10Si33.3 | 470
0.96 ( K0.50Na0.50 ) 0.95Li0.05Nb0.93Sb0.07O3-0.04BaZrO3 | 470
Fe56.7Ni10Si33.3 | 470
Fe2O3 | 470
Ni2MnB | 470
Th2Ni17 | 470
Fe 65.5Cr 4Mo 4Ga 4P12C5B5.5 | 468
CoZn | 468
Nd60Fe20Co10Al10 | 468
Nd2Fe16Ga1 | 468
( Dy0.33Fe0.67 ) 0.90B0.1 | 468
Nd0.5Pr0.5Fe10.5Mo1.5 | 467.5
Y6Fe68B22Ti4 | 466
PbZrO3 | 466
CoFe1.8Gd0.2O4 | 465
LaNi4.5Si0.5 | 465
NdFe9.25Si1.75Cx | 465
( Ga0.90 Mn0.10 ) As | 465
germanene | 464
( Na0.52K0.48 ) ( Nb0.91Sb0.09 ) O3 | 463
Pb(Sn,Ti)O3-Pb(Mg1/3Nb2/3)O3 | 463
Pb(Mg1/3Nb2/3)O3-PbSnO3-PbTiO3 | 463
Pr17Co83 | 463
Pb(In1/2Nb1/2)O3-Pb(Mg1/3Nb2/3)O3-PbTiO3 | 463
Co40.2Fe20.1Ni6.7B22.7Si5.3Nb5 | 462
NdFe9Si2Cx | 462
Ti0.98Cr0.02O2 ( 0.98 ) ( TiO ) 0.02 | 460.18
Lu2Fe15Si2 | 460
Dy2Fe16Nb | 460
CoFeCrAl | 460
( Co0.402Fe0.201Ni0.067B0.227Si0.053Nb0.05 ) 99.5Cu0.5 | 459
Nd2Fe15.5Ti0.5Ga1.0 | 459
( Dy0.33Fe0.67 ) 0.90B0.1 | 458
Co07Cu03MnSb | 457
Fe64Mn14CoSi10B11 | 457
Fe65Sb2Cr4Mo4Ga4P11B5C5 | 457
Co0.402Fe0.201Ni0.067B0.227Si0.053Nb0.05 ) 99.25Cu0.75 | 456
Y3Fe4.3Al0.7O12 | 456
Mn3Cu4Bi4 | 456
Nd0.5Y1.5Fe15.0Al2.0 | 455
CeFe | 454
BiFeO3 | 453
Pb(In1/2Nb1/2)O3-PbTiO3 | 453
Zr6Co23 | 453
Fe50Co8Ni8Cr4Mo4Ga4P12B5C5 | 453
Pb(Lu1/2Nb1/2)O3-Pb(Zn1/3Nb2/3)O3-PbTiO3 | 453
Cr | 452
Pb(Zn1/3Nb2/3)O3 - PbTiO3 | 452
NdTbFe15Al2 | 451
MgO | 451
Pt-Ni | 450
Sr2CrMoO6 | 450
Sr2CrMoO6 | 450
( Na0.5K0.5 ) NbO3 | 450
0.94 ( K0.5Na0.5NbO3 ) - 0.06LiNbO3 | 450
Sr2CrMoO6 | 450
Fe2CrGa | 450
Fe51.7Ni15Si33.3 | 450
Sr2CrMoO6 | 450
( Fe0.71Tm0.05B0.24 ) 96Nb4 | 450
Pb(Mg1/3Nb2/3)O3-PbTiO3-Pb(Fe1/2Nb1/2)O3 | 450
PbZrO3 | 450
Ca(Cr0.5Mo0.5)O3 | 450
ErFe9Mn3C | 450
Sr2CrMoO6 | 450
Al | 450
Sr2CrMoO6 | 450
PbO-GeO2-Nb2O5 | 450
Cu0.3Zn0.7Cr2Se4 | 450
(Fe0.70Co0.30)2P | 450
Pb(Lu1/2Nb1/2)O3-Pb(Mg1/3Nb2/3)O3-PbTiO3 | 449
Sm3Fe28.0Mo1.0 | 449
Pb2Ge3O11 | 448
BKT-BT-MnCO3 | 447
Ce | 447
Co2Ti0.8Fe0.2Ge | 447
Bi0.1Co0.5 Zn0.5Fe1.9O4 | 445
( Dy0.33Fe0.67 ) 0.85B0.15 | 445
Ni2.24Fe0.76Ga | 444
Nb | 444
SmFe9 | 444
CuCr2Se4 | 444
( Na0.52K0.40 ) ( Nb0.84Sb0.08 ) O3-LiTaO3-BaZrO3 | 443
Mn23Dy6 | 443
FeSiB | 443
BaTiO3 | 443
Ba5SmTi3Nb7O30 | 443
K2NdNb5O15 | 442
Mn5Ge3 | 442
Ba5DyTi3V7O30 | 441
ZnO | 440
0.97K0.48Na0.52NbO3 - 0.07LiTa0.5Nb0.5O3 - 0.01 NaNbO3 | 440
Zn0.5Co0.5Al0.5Fe1.46La0.04O4 | 440
( Fe85Co15 ) 75Nb10B15 | 440
Tb3Fe28.3Mo0.7 | 439
Bi(Zn1/2Ti1/2)O3-BaTiO3 | 438
Fe 77Zr 7Cu 1B15 | 438
Y2Fe15.3Si1.7 | 438
SiC | 438
Nd3(Fe,Ti)29 | 437
( Dy0.33Fe0.67 ) 0.85B0.15 | 437
NaNO2 | 436.9
NaNO2 | 436.9
NaNO2 | 436.9
NaNO2 | 436.3
NaNO2 | 436.3
Nd0.5Pr0.5Fe10.25Mo1.5Zr0.25 | 436.3
NaNO2 | 436.15
0.96Ba0.96Ca0.04TiO3-0.04BiYO3-0.002Nb2O5 | 436
NaNO2 | 436
Ni2Mn0.3Fe0.7Ga | 436
Ba5DyTi3V7O30 | 436
Ni41Co9Mn39Sn11 | 436
Mn23Ho6 | 434
Mn23Ho6 | 434
Fe70V10B12Si8 | 434
Mn35Al40Co25 | 434
Fe68.1Ni31.9 | 433
Dy0.2Nd0.8Co4Ga | 433
Co70Fe4Ni2Si15B9 | 433
LiBa2Nb5O15 | 433
Bi0.2Co0.5 Zn0.5Fe1.8O4 | 432
gadolinium molybdate | 432
Bi1.6Pb0.4Sr2Ca2Cu3Ox | 432
CuCr2Se4 | 430.4
CuCr2Se4 | 430
Ni2FeGa | 430
CuCr2 Se4 | 430
GdTi0.8Mn0.2Ge | 430
GdTi0.7Mn0.3Ge | 430
tungsten | 430
selenide CuCr2Se4 | 430
Nd0.5Gd1.5Fe17 | 430
CuCr2Se4 | 430
CuCr2Se4 | 430
Sr2KNb5O15 | 429
Fe40Ni10Cr | 429
CeFe9Si2Cx | 428
BaC | 428
Ni40Co10Mn33Al17 | 428
La0.26Sr0.76Al0.61Ta0.37O3 | 428
Ce | 427
0.97Ba0.96Ca0.04TiO3-0.03BiYO3-0.002Nb2O5 | 426
Ba2FeMoO6 | 426
Ba5DyTi3V7O30 | 426
PbNi1.88Mg0.12V2O8 | 426
diisopropylammonium bromide | 425
La2FeMnO6 | 425
AlFe0.8Mn1.2B2 | 425
bulk glassy Co40Fe22Ta8B30 | 425
ZnO | 425
La2FeMnO6 | 425
Fe67Tb33 | 424.9
Ce | 424
Nd2Fe16.0Al1.0 | 424
( Fe0.9Nb0.1 ) 76B24 | 423.35
BiFeO3 | 423
hydrophones | 423
BiFeO3 | 423
titanomagnetite | 423
pyrrhotite | 423
Nd1.0Y1.0Fe16.0Al1.0 | 423
titanomaghemite | 423
BaTiO3-K0.5Bi0.5TiO3 | 423
(K0.5Na0.5)0.9Sr0.1Nb0.9Ti0.1O3 | 421
Bi2O3 | 421
Mn 30 Al 48 Ni 22 | 421
Barium-fluoride | 421
Fe0.6Cr0.1Al0.3 | 420
Pb2FeReO6 | 420
SrMoO4 | 420
Sr2FeMoO6 | 420
Se | 420
Pb2FeReO6 | 420
ZnMnO | 420
Gd21 | 420
PbTiO3 | 418
NdTbFe16Al | 417
Bi2O3 | 417
lanthanum | 416
Mn23Er6 | 415
Ca(Cr0.5Mo0.5)O3 | 415
Co0.5Zn0.5Fe2O4 | 415
Sr2FeMoO6 | 415
Sr2FeMoO6 | 415
Sr2FeMoO6 | 415
Fe75Co2 | 415
Cd0.1Ni0.4Co0.5Fe2O4 | 413
Lu2Fe16SiH0.81 | 413
BaTiO3 | 413
0.98Ba0.96Ca0.04TiO3-0.02BiYO3-0.002Nb2O5 | 413
Pb(Zn1/3Nb2/3)O3 | 413
TbFeCoAl | 413
lanthanum doped zinc niobate | 413
Ba5LaTi3V7O30 | 413
BaTiO3 | 413
zinc niobate- zirconate titanate | 413
Pb(In1/2Nb1/2)O3-Pb(Mg1/3Nb2/3)O3-PbTiO3 | 413
MnZnFe | 412.5
Fe0.98Cr0.02S1.97N0.03 | 412.16
BaTiO3 | 412
SrTiO3 | 412
Sr2FeMoO6 | 411
Co57.6 Fe14.4 B19.2 Si4.8 Cr4 | 410.26
PbFe0.66W0.33O3 | 410
Sr2FeMoO6 | 410
(Ba,Sr)MnO3 | 410
Sr2FeMoO6 | 410
Nb | 409.1
Sr2FeMoO6 | 409.1
Sr2Fe MoO6 | 409.1
SiCN | 409
Poly(vinylidene fluoride ) | 409
BaTiO3 | 408
BaTiO3powders | 408
Co0.35Zn0.65Fe2O4 | 408
BCT8 | 408
CeFe9Si2Cx | 408
Ni0.4Zn0.6Fe2O4 | 407
NdFe9.25Si1.75Cx | 407
Ba0.8Ca0.2TiO3-Bi(Mg0.5Zr0.5)O3 | 406
CuCr2Se4 | 406
Pb0.97La0.02 ( Zr0.90Sn0.05Ti0.05 ) O3 | 406
Poly(vinylidene fluoride ) | 406
silica | 405.9
silica | 405.9
barium titanate | 405
BaTiO3 | 405
Dy3Fe28.5Mo0.5 | 405
LaAlO3 | 405
Fe75Ni15Zr10 | 404.9
Nd0.5Pr0.5Fe9.5Mo1.5Zr | 404.3
Sr2FeMo0.65W0.35O6 | 404
Pb2Fe0.34Ta1.84O7.11 | 404
BaTiO3 | 403
BaTiO3 | 403
NiCr1.5Fe0.5O4 | 403
Ba0.25Dy0.75TiO3 | 403
barium titanate | 403
Ni0.27Zn0.63Cu0.10Fe2O4 | 403
Barium titanate ( BaTiO3 ) | 403
BaTiO3 | 403
barium | 403
BaTiO3 | 403
BaTiO3 | 403
BaTi2O5 | 403
Pb(Mg1/2W1/2)O3 | 403
polyvinylidene fluoride | 403
BaTiO3 | 403
Sr3 ( TiNb4 ) O15 | 403
Ba0.95Sr0.05TiO3 | 403
Nd0.5Y1.5Fe16.0Al1.0 | 403
Ba0.7Sr0.3TiO3 | 403
BaTiO3 | 403
Barium titanate | 403
BaTiO3 | 403
BaTi2O5 | 403
Pb0.97La0.02 ( Zr0.55Sn0.40Ti0.05 ) O3 | 403
BaTiO3 | 403
BaTiO3 | 403
BaTiO3 | 403
bismuth sodium titanate | 403
(Ba,Ca,Ti)2O3 | 403
BaTiO3 | 403
BaTiO3 | 403
BaTiO3 | 403
BaTiO3 | 403
BaTiO3 | 402
Lu2Fe16Si | 401
BaTiO3 | 401
ZnCr2O4 | 401
Nd2Fe16.0Ti1.0 | 401
BaTiO3-(Na0.5Ho0.5)TiO3 | 400.2
CeO2 | 400
BaSrTiO3 | 400
GaAs | 400
SiCN | 400
ZnO | 400
ZnO : C | 400
ZnO | 400
BaTiO3 | 400
ZnO | 400
CuCr | 400
LaFeO3 | 400
Sr2FeMoO6 | 400
ZnO | 400
Fe2Mn0.5Cu0.5Al | 400
AlN | 400
FeNiPt2 | 400
Lu2Fe17H3 | 400
cobalt ferrite | 400
(Ga,Mn)P | 400
Ca2FeReO6 | 400
ZnO | 400
CeO2 | 400
ZnO | 400
Mn5Ge3 | 400
GaAs | 400
Sr2FeMoO6 | 400
BaTiO3 | 400
Na2Nb4O11 | 400
Ag2Nb4O11 | 400
BTO | 400
ZnO | 400
ZnO | 400
ZnO | 400
Al | 400
GaN | 400
TiO2 | 400
BaTiO3 | 399.9
0.99Ba0.96Ca0.04TiO3 - 0.01BiYO3 - 0.002Nb2O5 | 399
(Bi0.5Na0.5)TiO3 | 399
BaTiO3 | 399
BaTiO3 | 399
0.99Ba0.96Ca0.04TiO3-0.01BiYO3-0.002Nb2O5 | 399
Fe71Cr4Mo4P11B5C5 | 399
Pb(Y1/2Nb1/2)O3-Pb(Mg1/3Nb2/3)O3-PbTiO3 | 398
SPS-BaTiO3 | 398
BaTiO3 | 398
TiO2 | 398
BaTiO3-Bi0.5Na0.5TiO3 | 398
Fe 83Zr 6Cu 1B10 | 398
BaTiO3 | 398
BaTiO3 | 398
Co0.51Zn0.50Fe1.95O4 | 398
Co1 | 398
BaTiO3 | 398
BaTiO3 | 398
BaTiO3 | 398
ZnO | 398
Ge | 398
Ba5GdTi3V7O30 | 398
BaTiO3 | 398
Pb(Fe1/2Nb1/2)O3 | 397
Fe11TiNd | 397
Fe7Nd | 397
Co9-Al17.5 | 397
CeO2 | 396.3
Cr | 396
Cr2O3 | 396
BaAl2O4 | 396
Ge | 396
CrO2 | 396
BaTiO3 | 395
BaTiO3 | 395
Nd3(Fe,Mo)29 | 395
CrO2 | 394
Nd3Fe27.8Mo1.2 | 394
Fe84Zr6B10 | 394
Cd0.50Ti0.50Se | 393.9405
Pb(Fe1/2Nb1/2)O3 | 393
BiAlO3 | 393
BaTiO3 | 393
Bi(Fe2/8Mg3/8Ti3/8)O3 | 393
barium titanate | 393
ferroelectric metal oxide | 393
Bi0.5Na0.5TiO3 | 393
BaTiO3 | 393
BaTiO3 | 393
K0.5Na0.5NbO3 | 393
BaTiO3 | 393
BaTiO3 | 393
silicon | 393
(K0.5Na0.5)NbO3 | 393
Ba0.95Ca0.05Ti0.8Zr0.2O3 | 393
Ni2.32Fe0.68Ga | 393
(Ba,Sr)TiO3 | 393
Barium titanate | 393
Barium titanate | 393
BaTiO3 | 393
BaTiO3 | 393
BaTiO3 | 393
BaTiO3 | 393
BaTiO3 | 393
BaTiO3 | 393
BaTiO3 | 393
Bi0.5Na0.5TiO3 | 393
BaTiO3 | 393
Fe2O3 | 393
BaTiO3 | 393
BaTiO3 | 393
CrO2 | 393
BaTiO3 | 393
BaTiO3 | 393
BaTiO3 | 393
Pb(Lu1/2Nb1/2)O3-Pb(Ni1/3Nb2/3)O3-PbTiO3 | 393
BaTiO3 | 393
BaTiO3 | 393
BaTiO3 | 393
BaTiO3 | 393
BaTiO3 | 393
BaTiO3 | 393
BaTiO3 | 393
BaTiO3 | 393
Nd1.25Fe11Ti | 393
BaTiO3 | 393
barium | 393
(Ba,Sr)TiO3 | 393
goethite | 393
Ba0.8Sr0.2Ce0.1Ti0.9O3 | 393
BaTiO3 | 393
Ba0.8Ca0.2Ti0.8Ge0.2O3 | 393
BaTiO3 | 393
BaTiO3 | 393
Ba5GdTi3V7O30 | 393
BaTiO3 | 393
potassium nitrate | 393
BaTiO3 | 393
BaTiO3 | 393
(Ba-Ca)TiO3 | 393
K0.5Na0.5NbO3-SrZrO3 | 393
(Ba,Sr)TiO3 | 393
BaTiO3 | 393
Ba0.99Ca0.01Ti0.98Zr0.02O3 | 393
Ga2O3 | 393
BaTiO3 | 393
Pb(Zr,Ti)O3 | 393
(Ba,Sr)TiO3 | 393
K0.5Na0.5NbO3 | 393
BaTiO3 | 393
BaTiO3 | 393
barium titanate | 392
BSTZ | 392
Pr3 ( Fe, Ti ) 29 | 392
( Ga0.90 Mn0.10 ) As | 392
Co03Cu07MnSb | 391.3
NiCuZn ferrite | 391
NiCuZn ferrite | 391
BaTiO3 | 391
Nd0.5Tb1.5Fe17 | 391
poly(vinylidene fluoride-trifluoroethylene ) | 391
Co8.5-Al18 | 391
Ba0.9Ca0.1Ti0.9Zr0.1O3 | 391
BaTiO3 | 390
BaTiO3 | 390
( Fe0.66Tm0.10B0.24 ) 96Nb4 | 390
BaTiO3 | 390
Fe84Zr6B10 | 390
Cr | 390
CrO2 | 390
Fe72Co10Nb6B12 | 390
Zn0.6Cu0.4Fe2O4 | 390
BaTiO3 | 390
Cr2O3 | 390
Sr2FeMoO6 | 390
BaTiO3 | 390
BaTiO3 | 389
Fe 82Zr 7Cu 1B10 | 388
BaTiO3 | 388
(Na1/4Bi3/4)(Mg1/4Ti3/4)O3 | 388
BaTi0.9925Co0.0075O3 | 388
Li2O | 388
(Na,K)NbO3-CaCu3Ti4O12 | 388
Co 11 B 4 | 388
Barium zirconate titanate | 388
Ba0.9Ca0.1Ti0.9Zr0.1O3 | 388
TiO2 ( 0.98 ) ( TiO ) 0.02 | 387.52
(Bi0.5Na0.5)TiO3 | 387
BaTi0.985Co0.005Nb0.01O3 | 387
Co9-Al18 | 387
Zn0.50Ti0.50Se | 386.2636
Al0.01Ba0.99TiO3 | 386
Cr | 386
Chromium ( IV ) oxide | 386
B0.8C0.2Zr0.05Ti0.95O3 | 386
Cd0.3Ni0.2Co0.5Fe2O4 | 385
Sr3CrFeMoO9 | 385
Pb(Mg1/3Nb2/3)O3 | 385
NiCoMnIn | 385
Pb | 385
PbFe0.5Nb0.5O3 | 385
Pb(Fe1/2Nb1/2)O3 | 385
Ba0.9Ca0.1Ti0.9Zr0.1O3 | 385
Pb(Fe1/2Ta1/2)O3 | 385
Ni-Mn-Ga | 385
CuCr2Se3.75Br0.25 | 384.2
CaF2 | 384
Co2 | 384
Bi4.25Gd0.75Fe0.5Co0.5Ti3O15 | 383
LiVCuO4 | 383
BiFeO3-SrTiO3 s | 383
BaTiO3 | 383
Bi4Pb2Ti3FeNbO18 | 383
Pb(Mg1/3Nb2/3)O3-PbTiO3-Pb(Fe1/2Nb1/2)O3 | 383
Pb(Fe1/2Nb1/2)O3 | 383
Zn0.75Ti0.25Se | 382.0873
Ni45Co5Mn36.7In13.3 | 382
Si4 | 381
AlN | 380
Co39Ni33Al28 | 380
Mn3ZnC | 380
Ni-Mn-Ga | 380
ErFe10.5Mo1.5 | 380
ZrO2 | 380
ZnO | 380
La0.67Sr0.33MnO3 | 380
Pb(Fe1/2Nb1/2)O3 | 380
Sr2CoMoO6 | 380
Pb(Fe0.5Nb0.5)O3 | 380
La1-xSrxMnO3 | 380
Y3Fe28.1Mo0.9 | 379
0.52Ba ( Hf0.16Ti0.84 ) O3-0.48 ( Ba0.70Ca0.30 ) TiO3 | 379
Mn23Lu6 | 378
BaTiO3-CaTiO3-Co | 378
Mn23Lu6 | 378
Fe77Gd3Cr8B12 alloy | 378
Ni50.5Mn31.3Ga18.2 | 378
ZnO+La0.6Sr0.4MnO3 | 378
Ni52.1Mn27.3Ga20.6 | 378
BaSrTiO3 | 378
La 0.7Sr0.3MnO3 | 378
LaSrMnO | 377
CeScSi | 377
La 0.67 Sr0.33MnO3 | 377
Cd0.25Ti0.75Se | 376.6485
Cd0.75Ti0.25Se | 376.5105
Nd1.0Tb1.0Fe17 | 376
copper(II) octacyanomolybdate(IV) | 376
austenite | 376
Ni48Mn27Ga25 | 375
La0.67Sr0.33MnO3 | 375
La0.7Ba0.3MnO3 | 375
Ni49Fe18Ga27Co6 | 375
Fe84Co6Zr10 | 374.8
GdTi0.9Mn0.1Ge | 374
Ni49.1Mn29.4Ga21.5 | 374
Ni49.1Mn29.4Ga21.5 | 374
Ni-Mn-Ga | 374
La0.6Sr0.4MnO3 | 373.7
Pyrite | 373
Ba0.8Sr0.2TiO3 | 373
Si3 | 373
Nd2Fe16.5Ti0.5 | 373
Mo | 373
Ba5NdTi3Nb7O30 | 373
BaTiO3 | 373
BaBi2Ta2O9 | 373
Fe-Nb-B | 373
La0.7Sr0.3CoxMn1-xO3 | 373
Fe0.98V0.02S1.97N0.03 | 372.37
Zn3Nb2O8 | 372
Mg0.2Cu0.8Cr2S4 | 372
Sr1.8Pr0.2FeMoO6 | 372
copper(II) octacyanomolybdate(IV) | 372
La0.6Sr0.4MnO3 | 371.33
La0.6Sr0.4MnO3 | 371.323
CuO | 371
Ba0.8Sr0.2TiO3 | 371
LSMO | 371
La0.6Sr0.4MnO3 | 371
La0.6Sr0.4MnO3 | 370.72
La0.6Sr0.4MnO3 | 370.715
La2 / 3Sr1 / 3MnO3 | 370
Manganite | 370
( Na0.5K0.5 ) Nb0.97Sb0.03O3 | 370
La2/3Sr1/3MnO3 | 370
La0.67 Sr0.33MnO3 | 370
La0.67Sr0.33MnO3 | 370
Co0.30Zn0.70Fe2O4 | 370
La0.7Sr0.3MnO3 | 370
La0.7Sr0.3MnO3 | 370
MnO | 370
Fe83Zr9B8 | 370
La2/3Sr1/3MnO3 | 370
La2 / 3Sr1 / 3MnO3 | 370
La1.85Sr0.15CuO4 | 370
LaSrMnO | 370
La0.6Sr0.4MnO3 | 370
La0.7Sr0.3MnO3 | 370
La2/3Sr1/3MnO3 trilayer | 370
La0.7Sr0.3MnO3 | 370
La0.7Sr0.3MnO3 | 370
(La0.7Y0.3)0.7Sr0.3MnO3 | 370
La0.7Sr0.3MnO3 | 370
La0.70Sr0.30MnO3 | 369
Ni2.40Fe0.60Ga | 369
LaSrMnO | 369
La0.70Sr0.30MnO3 | 369
La1.2Sr1.8Mn2O7 | 369
La0.67Sr0.33Mn0.99Mo0.01O3 | 368
LaAlO3 | 368
GdTi0.8Mn0.2Ge | 367
Ba2FeMoO6 | 367
LaSrMnO | 367
Ni47Mn31Ga19Cu3 | 366
La2 / 3 ( Ca0.25Sr0.75 ) 1 / 3MnO3 | 366
CuS | 366
Mn15 | 366
NiCuMnSn | 366
La0.67Sr0.33Mn0.97Mo0.03O3 | 366
Ba0.9Ca0.1Ti0.9Zr0.1O3 | 366
Fe 84Zr 7Cu 1B8 | 365
LSMO cores | 365
MnCoGe0.7Si0.3 | 365
FeOFe2O3 | 365
La0.7Sr0.3MnO3 | 365
La0.67Sr0.33Mn0.96Mo0.04O3 | 365
La0.7Sr0.3MnO3 | 365
manganite | 365
La0.6Sr0.4MnO3 | 364.6
BSTZS | 364
Fe86Zr6B8 | 364
MgO | 364
Co2Mn ( Ti0.25Sn0.75 ) | 364
La0.67Sr0.33MnO3 | 364
0.5Ba ( Zr0.2Ti0.8 ) O3-0.5 ( Ba0.7Ca0.3 ) TiO3 | 363
Ni48Mn31Ga19Cu2 | 363
Fe79Zr11B10 | 363
Pb(In1/2Nb1/2)O3-Pb(Mg1/3Nb2/3)O3-PbTiO3 | 363
Nd0.5Y1.5Fe17 | 363
(K0.5Bi0.5)TiO3-Bi(Ni0.5Ti0.5)O3 | 363
Ba ( Hf0.2Ti0.8 )-x ( Ba0.7Ca0.3 ) TiO3 | 363
NiFe | 363
Sr2FeMoO6 | 363
Ba ( Zr0.1Ti0.9 ) 03 | 363
Ba ( Zr0.1Ti0.9 ) O3 | 363
Ba0.85Ca0.15Ti0.90Zr0.10O3 | 363
La0.7Sr0.3MnO3 | 362.9
La0.6Sr0.4MnO3 | 362.8
BaTi0.98Ca0.02O2.98 | 362
La0.6Sr0.4MnO3 | 362
Ni35Fe15Cr | 362
LaSrMnO | 362
La0.6Sr0.4MnO3 | 361.783
La0.67Sr0.33MnO3 | 361
Ni50Mn31Ga19 | 361
La2/3Sr1/3MnO3 | 361
Ni1.9Mn1.3Ga0.8 | 361
Ni48Mn26Ga19.5Fe6.5 | 361
Zn0.75Cr0.05V0.2O | 360.01
CuIn0.95V0.05S2 | 360
Gallium | 360
SiCN | 360
SrTiO3 | 360
Sb | 360
La0.7Sr0.3MnO3 | 360
strontium | 360
La0.7Sr0.3MnO3 | 360
Fe83Zr9B8 | 360
Fe79Zr11B10 | 360
La0.85Sr0.15MnO3 | 360
SnO2 | 360
MnO | 360
La0.7Sr0.3MnO3 | 360
Nd1.5Tb0.5Fe17 | 360
Sr1.9La0.1FeMoO6 | 360
La0.7Sr0.3MnO3 | 360
Ni-Fe(Co)-Ga | 360
CuCr1.58Ni0.36Se4 | 360
(Ba,Sr)TiO3 | 360
Ni2MnGa | 360
MnFeP-MnFeAs | 360
GdSc0.15Ti0.85Ge | 360
La0.7Sr0.3MnO3 | 360
SmCo9.8V2.2 | 360
La0.7Sr0.3MnO3 | 360
La0.7Sr0.3MnO3 | 360
AlN | 360
Ni52Fe20Ga26Co2 | 360
La0.7Ca0.3-xSrxMnO3 | 360
CaF2 | 359
In2 | 359
( La0.57Gd0.1 ) Sr0.33MnO3 | 358.4
BaTi0.95Sn0.05O3 | 358
ZnCFe3 | 358
Ga2O3 | 358
NiCoMnSn | 357.6
La0.7Sr0.3Mn0.99Ni0.01O3 | 357.3
La0.7Sr0.3Mn0.99Ni0.01O3 | 357.3
La0.7Sr0.3Mn0.99Ni0.01O3 | 357.3
La0.665Eu0.035Sr0.3MnO3 | 357
In1 | 357
CuCr1.9Sb0.1Se4 | 357
( La0.56Ce0.14 ) Sr0.3MnO3 | 357
La0.6Sr0.4Mn0.9V0.1O3 | 356.407
La0.6Sr0.4Mn0.9V0.1O3 | 356.407
La0.6Sr0.4Mn0.9V0.1O3 | 356.377
La0.6Sr0.4Mn0.9V0.1O3 | 356.256
Fe80Ni10Zr10 | 356.1
Fe61Co9Zr8Mo5B17 | 356
ScMn6Sn5.45In0.55 | 356
La(FeSi)13 | 356
La0.7Sr0.3Mn0.99Ni0.01O3 | 356
BaTiO3 | 355
Nb | 355
La2Sm0.4Sr0.6Mn2O7 | 355
La2Sm0.4Sr0.6Mn2O7 | 355
Fe70Zr30 | 355
LaSrMn1..9Fe0.1O5 | 355
La1.2Sr1.8Mn2O7 | 355
La0.7Sr0.3MnO3 | 354
NdTbFe11Al6 | 354
Mn32 | 354
LaSrMnO | 354
Pb0.97La0.02 ( Zr0.75Sn0.18Ti0.07 ) O3 | 354
GdScSi | 354
GdScSi | 354
polyvinylidene fluoride | 353
Fe 79Zr 11B10 | 353
PbTiO3 | 353
Fe2CrGa alloy | 353
Fe2CrGa | 353
( Ba0.90Ca0.10 ) ( Ti0.94Sn0.06 ) O3 | 353
Ba ( Zr0.15Ti0.85 )-x ( Ba0.8Sr0.2 ) TiO3 | 353
TbDyFe | 353
La0.75Sr0.25MnO3 | 353
MnOFe2O3 | 353
CoOFe2O3 | 353
La0.65Sr0.35V0.1Mn0.9O3 | 353
( Ba0.85Ca0.15 ) ( Ti0.9Zr0.1 ) O3 | 353
Polyvinylidene fluoride | 353
La0.6Sr0.4MnO3 | 353
La0.7Sr0.3Mn0.98Ni0.02O3 | 352.6
La0.7Sr0.3Mn0.98Ni0.02O3 | 352.6
La0.7Sr0.3Mn0.98Ni0.02O3 | 352.6
La0.57Nd0.1Sr0.33MnO3 | 352.23
La0.5Sr0.5MnO3 | 352.02
LSMO40 | 352
Co2VSb | 352
MnO | 352
La0.7Sr0.3 | 352
Mn22 | 352
La0.6Pr0.1Sr0.3Mn1-xRuxO3 | 352
La0.57Nd0.1Sr0.33MnO3 | 352
La0.666Sr0.373Mn0.943Cu0.018O3 | 351.6
La0.8Sr0.2Mn0.9Ru0.1O3 | 351
Ba(Cu0.5W0.5)O3 | 351
( Ba0.98Ca0.02 ) ( Ti0.96Sn0.04 ) O3 | 351
Co02Cu08MnSb | 350.7
La0.57Nd0.1Pb0.33MnO3 | 350.18
La0.57Nd0.1Pb0.33MnO3 | 350.18
Gallium | 350
La0.57Nd0.1Pb0.33MnO3 | 350
La0.70Sr0.30Mn0.90Cu0.10O3 | 350
BiFeO3 | 350
La0.7Sr0.3Mn0.98Ni0.02O3 | 350
GeMn | 350
La0.8Sr0.2Mn0.92Ru0.08O3 | 350
La0.7Sr0.3Mn0.95Cu0.05O3 | 350
Ce | 350
Fe82B8Zr10 | 350
LSMO | 350
Fe81Zr11B8 | 350
Pb(Fe1/2Ta1/2)O3 | 350
La0.7Sr0.3Mn0.98Ni0.02O3 | 350
La0.7Sr0.3Mn0.95Cu0.05O3 | 350
La0.7Sr0.3Mn0.90Cu0.10O3 | 350
Pb4.2Li1.6Ta10O30 | 350
La0.67Ba0.33Mn1 | 350
GaN | 350
Ni52Mn26Ga22 | 350
La0.55Sr0.45MnO3 | 350
La0.7Sr0.3Mn0.95Cu0.05O3 | 350
Zn | 350
La0.7Sr0.3MnO3 | 350
MnAs | 350
La0.57Nd0.1Pb0.33MnO3 | 350
La0.57Nd0.1Pb0.33MnO3 | 350
La0.57Nd0.1Sr0.305MnO3 | 350
GaAs | 350
Cr | 350
PuNi3 | 350
MgO | 350
La0.6 Pr0.1Sr0.3Mn0.95Ru0.05O3 | 350
La0.57Nd0.1Pb0.33MnO3 | 350
( ZnMn ) GeP2 | 350
La0.67Ba0.23Ca0.1MnO3 | 350
Zn | 350
La0.7Sr0.3MnO3 | 350
Gd6FeBi2 | 350
La1-xSrxMnO3 | 350
La2MnNiO6 | 350
Zn0.95Ni0.05O | 350
La0.57Nd0.1Sr0.28MnO3 | 349.58
La0.57Nd0.1Pb0.33MnO3 | 349.48
TbScGe | 349
GdScGe | 349
La0.57Nd0.1Sr0.28MnO3 | 349
La 0.57Nd0.1 Sr0.28 MnO3 | 349
LBMO | 348
Ba ( Sn0.12Ti0.88 ) O3-30 ( Ba0.7Ca0.3 ) O3 | 348
La2Sm0.4Sr0.6Mn2O7 | 348
La2Sm0.4Sr0.6Mn2O7 | 348
( Ba0.91Ca0.09 ) ( Ti0.916Sn0.084 ) O3 | 348
Ba ( Sn0.12Ti0.88 )-x ( Ba0.7Ca0.3 ) TiO3 | 348
La0.7Sr0.3Mn0.90Cu0.10O3 | 348
Sr2FeMoO6 | 348
LaSrMnO | 348
0.55 ( Ba0.9Ca0.1 ) TiO3-0.45Ba ( Sn0.2Ti0.8 ) O3 | 348
La0.7Sr0.3MnO3 | 347.8
La0.75Sr0.25MnO3 | 347.22
Ba0.8Sr0.2Ti0.99Nb0.01O3 | 347
Ba0.8Sr0.2Nb0.01Ti0.995O3 | 347
GdSc0.2Ti0.8Ge | 347
La0.7Sr0.3Mn0.95Cu0.05O3 | 346
Fe81Zr11B8 | 346
La0.7Sr0.3Mn0.95Cu0.05O3 | 346
La0.75Sr0.25MnO3 | 346
Ba1.7La0.3FeMoO6 | 346
barium strontium titanate | 346
La0.75Sr0.25MnO3 | 346
La0.7Pb0.3MnO3 | 346
Ni34Fe16Mn33Ga17 | 346
La0.67Pb0.33Mn0.97Co0.03O3 | 345.34
Ni-Cu | 345
BaTiO3 | 345
Fe 74Mo 8Cu 1B17 | 345
La0.70Pb0.30MnO3 | 345
La0.7Sr0.3Mn0.95Cu0.05O3 | 345
Mn1 | 345
La0.67Sr0.11Ba0.22MnO3 | 345
( Ba0.98Ca0.02 ) ( Ti0.95Sn0.05 ) O3 | 345
Cu0.5Fe0.5Cr2S4 | 345
La0.67Ba0.22Sr0.11MnO3 | 345
Ba1.7La0.3FeMoO6 | 345
Ca | 345
La0.6Pr0.1Sr0.3Mn1-xRuxO3 | 345
La0.67Pb0.33Mn0.97Co0.03O3 | 345
CoMnGe0.95Ga0.05 | 345
Mn0.89Cu0.11CoGe | 345
H-SiC | 344.7
La0.6 Ca0.2Sr0.2MnO3 | 344.46
La0.6 Ca0.2Sr0.2MnO3 | 344.27
La0.67Ba0.22Sr0.11MnO3 | 344
La0.796K0.196MnO3 | 344
Ba0.8Sr0.2Ti0.95Nb0.05O3 | 344
La0.7Ca0.05Sr0.25MnO3 | 344
La0.7Ca0.05Sr0.25MnO3 | 344
Ba0.8Sr0.2Nb0.05Ti0.95O3 | 344
La0.7Ca0.05 Sr0.25MnO3 | 344
Fe0.98Cr0.02S2 | 343.82
( La0.52Gd0.15 ) Sr0.33MnO3 | 343.2
Iron-Doped (La,Sr)MnO3 | 343
Pb(Sc1/2Nb1/2)O3 | 343
NiZn | 343
La0.8Sr0.2Mn0.94Ru0.06O3 | 343
La0.834Na0.163MnO2.99 | 343
La0.7Sr0.3Mn0.95Fe0.05O3 | 343
La0.67Ba0.22Sr0.11MnO3 | 343
La0.67Ba0.22Sr0.11MnO3 | 342.73
La0.7Sr0.3Mn0.97Ni0.03O3 | 342.7
La0.7Sr0.3Mn0.97Ni0.03O3 | 342.7
La0.7Sr0.3Mn0.97Ni0.03O3 | 342.7
La0.835Na0.165MnO3 | 342
La0.57Nd0.1Sr0.33MnO3 | 342
La0.835Na0.165MnO3 | 342
( Fe70Ni30 ) 89Zr7B4 | 342
La0.835Na0.165MnO3 | 342
La0.57Nd0.1Sr0.33MnO3 | 342
La0.57Nd0.1Sr0.33MnO3 | 342
Fe16Ni64B19Si1 | 341.82
La0.67Pb0.28Ag0.05MnO3 | 341
Pb(Sc1/2Nb1/2)O3 | 341
vanadium dioxide | 341
La2/3Sr1/3MnO3 | 341
ZnO | 341
Fe-28Ni-6Si-10Co | 341
PbSc0.5Ta0.5O3 | 341
La0.7Ca0.05Sr0.25MnO3 | 341
La0.6Sr0.4MnO3 | 341
H-SiC | 340
ZnO | 340
MgCu2 | 340
ZnO | 340
Mn0.5Zn0.5Fe2O4 ferrite | 340
argon | 340
Nd2AlFe13Mn3 | 340
CrTe | 340
Mn-Zn | 340
MnFeP0.45As0.5 | 340
La0.7Ca0.10Sr0.20MnO3 | 340
Ti0.95Cu0.05O2 | 340
ZnO | 340
La2/3Ba1/3MnO3 | 340
Bi2CuMnO6 | 340
Bi2CuMnO6 | 340
ZnO | 340
Ni54.3Mn20.1Ga25.6 | 340
Cr48Te52 | 340
ZnAl2O4 | 340
La0.6Sr0.4MnO3 | 340
La0.7Ca0.1Sr0.2MnO3 | 340
La0.7Sr0.3MnO3 | 340
Ni55Mn20.6Ga24.4 | 340
Mn5Ge3 | 340
VO2 | 340
La0.7Ca0.1Sr0.2MnO3 | 340
Ni2.16Fe0.04Mn0.80Ga | 340
SnO2 | 340
La2/3Ba1/3MnO3 | 340
La2/3Ba1/3MnO3 | 340
Gd ( Ni0.4Co0.6 ) 3 | 339
La0.7Ba0.3MnO3 | 339
diisopropylammonium perchlorate | 338
paraelectric chalcogenide | 338
NdFe9Si2Cx | 338
La0.813K0.160Mn0.987O3 | 338
TGS | 338
Ba2Fe0.8Cr0.2MoO6 | 338
La0.67Ba0.33MnO3 | 338
La0.813K0.160Mn0.987O3 | 338
0.6Ba0.98Ca0.02Ti0.94Sn0.06O3-0.4Ba0.85Ca0.15Ti0.9Zr0.1O3 | 338
NdFe9.25Si1.75Cx | 338
GdSc0.3Ti0.7Ge | 338
Co0.25Zn0.75Fe2O4 | 337
La0.6Sr0.2Ca0.2MnO3 | 337
La2 / 3Ba1 / 3MnO3 | 337
La2 / 3 ( Ca0.50Sr0.50 ) 1 / 3MnO3 | 337
GdMnGe | 337
Fe42.5Ni15Cr | 337
La2 / 3 ( Ca0.50Sr0.50 ) 1 / 3MnO3 | 337
La2 / 3Ba1 / 3MnO3 | 337
La2 / 3Ba1 / 3MnO3 | 337
La2 / 3Ba1 / 3MnO3 | 337
Zn0.25Ti0.75Se | 336.9816
La0.70Ca0.15Sr0.15Mn0.975Fe0.025O3 | 336.4
La0.7Sr0.3Mn0.95Al0.05O3 | 336.24
La0.7Sr0.3Mn0.95Al0.05O3 | 336.24
La0.7Sr0.3Mn0.8Ti0.2O3 | 336.24
Fe85Zr9B6 | 336
La0.7Ba0.3MnO3 | 336
La0.7Ca0.15Sr0.15MnO3 | 335.24
Fe 66.3V13.7Si 8B12 | 335
La0.67Sr0.16Ca0.17MnO3 | 335
La0.5M0.5MnO3 | 335
( Ba0.97Ca0.03 ) ( Ti0.94Sn0.06 ) O3 | 335
( Ba0.95Ca0.05 ) ( Ti0.92Sn0.08 ) O3 | 335
Fe66.3V13.7B12Si8 | 335
Ge | 335
La0.7Pb0.05Na0.25MnO3 | 334.54
La0.7Pb0.05Na0.25MnO3 | 334.54
La0.7Pb0.05Na0.25MnO3 | 334.54
AMnO3 | 334.22
AMnO3 | 334.19
Fe88Zr6B6 | 334
La0.799Na0.199MnO2.97 | 334
La0.796K0.196Mn0.993O3 | 334
ZnSnAs2 | 334
La0.75Ca0.08Sr0.17MnO3 | 334
La0.796K0.196Mn0.993O3 | 334
Fe66.3V13.7B12Si8 | 334
La0.80Na0.2MnO3 | 333.7
strontium barium niobate | 333
( Ba0.936Ca0.064 ) ( Ti0.904Sn0.096 ) O3 | 333
NdTGS | 333
Fe65Gd5 Cr10B20 | 333
Ba2Fe0.6Cr0.4MoO6 | 333
La0.6Sr0.4MnO3 | 333
La0.67Sr0.16Ca0.17MnO3 | 332.91
Pb(Mg1/3Nb2/3)O3 | 332
Fe72.8Pt27.2 | 332
La0.67Ca0.165 Sr0.165MnO3 | 332
Gd5Si3.25P0.75 | 332
Ba1.7Sr0.3FeMoO6 | 331
MnCo0.95Ge1.14 | 331
Ho2Fe16Cr | 330
Zn0.9Li0.1O | 330
Fe(Co) | 330
Zn0.95Co0.05O | 330
Fe85Zr9B6 | 330
Fe84Zr11B5 | 330
Fe83Zr11B6 | 330
CaGe | 330
La0.8Na0.15K0.05MnO3 | 330
SrTiO3 | 330
YMnGe | 330
GdSc0.5Ti0.5Ge | 330
Barium zirconate titanate | 330
LaFe11.5Si1.5H1.19 | 329.8
MnZnFe | 329.5
Ba(Zr0.2Ti0.8)O3-(Ba0.7Ca0.3)TiO3-BaBi4Ti4O15 | 329
ZnSnAs2 | 329
Fe83Zr11B6 | 329
La0.75Sr0.25MnO3 | 329
ZnSnAs2 | 329
GdSc0.6Ti0.4Ge | 329
PdCo | 328
La0.67Sr0.33Mn0.90Cr0.10O3 | 328
La0.67Sr0.33Mn0.9Cr0.1O3 | 328
La0.67Sr0.33Mn0.9Ni0.1O3 | 328
La0.67Sr0.33Mn0.9Cr0.1O3 | 328
La0.67Sr0.33Mn0.9Cr0.1O3 | 328
Fe86Co4Zr10 | 328
La0.67Sr0.33Mn0.9Cr0.1O3 | 328
Ni62.5Cu37.5 | 327
LuFe6Al6 | 327
Cr | 327
FGd0.02 | 327
Zn0.96Cr0.02Mn0.02Se | 326.442127
La0.67Sr0.33Mn0.95V0.05O3 | 326
Cr | 326
Co3 | 326
La0.7Ca0.1Sr0.2MnO3 | 326
La0.7Ca0.1Sr0.2MnO3 | 326
La0.67Sr0.33Mn0.95V0.05O3 | 326
La0.7Ca0.1Sr0.2MnO3 | 326
Fe3O4 nanorods powder | 325
a-La ( Fe0.85Al0.15 ) 13 | 325
La0.6Nd0.1(CaSr)0.3Mn0.9V0.1O3 | 325
3(Ti0.9Zr0.1)O3 | 325
La0.7Sr0.3MnO3 | 325
La0.75Nd0.05Ba0.3MnO3 | 325
Ba1.9Sr0.1FeMoO6 | 325
La0.7Sr0.2Ag0.1MnO3 | 325
Ba2Fe0.4Cr0.6MoO6 | 325
La0.7Sr0.3Mn0.95Sn0.05O3 | 325
SiO2 | 325
Nd9.5Fe84B6.5 | 325
La0.67Ba0.33Mn0.9Cr0.1O3 | 324
Ni60Cu40 | 324
La0.7Sr0.3MnO3 | 324
La0.67 Ba0.33Mn0.9Cr0.1O3 | 324
( Fe0.62Cr0.06Tb0.05B0.23Nb0.04 ) 99Cu1 | 324
La0.67Pb0.33Mn0.94Co0.06O3 | 324
La0.67 Ba0.33Mn0.9Cr0.1O3 | 324
4-(dimethylamino) benzaldehyde | 324
TGS | 324
La0.67Ba0.33Mn0.9Cr0.1O3 | 323
MnO2 | 323
ZTS | 323
NiOFe2O3 | 323
La0.8Sr0.2MnO3 | 323
Ba2NdFeNb4O15 | 323
Ni49.8Mn35.26In14.94 | 323
Gd5 ( Si3Ge ) | 323
NdTGS | 322.5
La0.57 Nd0.1Pb0.33Mn0.95Ti0.05O3 | 322
La-manganite | 322
LSMO | 322
TGS | 322
TGS | 322
TGS | 322
Sr2FeMoO6 | 322
TGS | 322
TGS | 322
TGS | 322
SmNi3FeB | 322
La0.75Nd0.05Na0.2MnO3 | 322
CeTGS | 321.75
TGS | 321.5
La0.57 Nd0.1Pb0.33Mn0.95Ti0.05O3 | 321.36
La0.57Nd0.1Pb0.33Mn0.95Ti0.05O3 | 321.24
La0.57 Nd0.1Pb0.33Mn0.95Ti0.05O3 | 321.24
aldehyde | 321
La0.6Sr0.4Mn0.90Al0.10O3 | 321
La0.57Nd0.1Pb0.33Mn0.95Ti0.05O3 | 321
NiAs | 321
YMn6Sn5.65In0.35 | 321
La0.57Nd0.1Pb0.33Mn0.95Ti0.05O3 | 321
LaFe11.5Si1.5D1.49 | 321
La0.57Nd0.1Pb0.33Mn0.95Ti0.05O3 | 321
La0.62Y0.05Ba0.23Ca0.1MnO3 | 321
NiMnCoSn | 321
Fe84Zr11B5 | 320.5
La0.7Ca0.15Sr0.15MnO3 | 320
La0.7Ca0.3Mn0.94Zn0.06O3 | 320
(Fe85Co5Cr10)91Zr7B2 | 320
La0.8Na0.2Mn0.097Bi0.03O3 | 320
chalcopyrites | 320
CeFe9Si2Cx | 320
Mn0.99Zn0.01CoGe | 320
( Fe85Co5Cr10 ) 91Zr7B2 | 320
Cr2CoGa | 320
Pr0.6Sr0.4MnO3 | 320
La0.8Ca0.05Na0.15MnO3 | 320
La2/3Sr1/3MnO3 | 320
La0.35Pr0.35Sr0.3 | 320
AlFe2B2 | 320
chalcopyrite | 320
La1.4Sr0.6Ca1.0Mn2O7 | 320
La0.7Sr0.3Mn0.95Ni0.05O3 | 320
GdScGe | 320
La0.7Pb0.3Mn0.9Cr0.1O3 | 320
LaSr2Mn1.97Cr0.03 O7 | 319.49
Fe 5Co 63Si 3Al 5Ga 2P10B12 | 318
BaTiO3 | 318
Ni53.4Fe19.8Ga26.8 | 318
MnAs | 318
Mn4FeGe2Si | 318
ZnGd0.02Fe1.98O4 | 318
Cu27.5Ni72.5 | 318
gadolinium | 318
0.915Bi0.5Na0.5TiO3-0.065BaTiO3-0.02SrTiO3 | 318
Ni0.725Cu0.275 | 318
Al | 318
La0.5 Sr0.5 MnO3 | 317.3
Sc | 317
LaFe10.488Co0.912Si1.6 | 317
BaTiO3 | 317
La0.5Ca0.3Sr0.2MnO3 | 317
Ni48.5Cu0.5Mn38Sn13 | 317
Fm | 317
Ni49.9Mn35.1In15 | 317
Y5V | 317
La0.67Pb0.33Mn0.92Co0.08O3 | 316.65
La0.67Pb0.33Mn0.92Co0.08O3 | 316.65
La0.67Pb0.33Mn0.92Co0.08O3 | 316.65
PbTiO3 | 316.2
La0.67Pb0.23Ag0.1MnO3 | 316
La0.7 ( Ba, Sr ) 0.3MnO3 | 316
Fe 76Mo 8Cu 1B15 | 316
La0.7 ( Ba, Sr ) 0.3MnO3 | 316
( Ba0.95Ca0.05 ) ( Ti0.89Sn0.11 ) O3 | 316
La0.67Pb0.23Ag0.1MnO3 | 316
La0.8Sr0.2MnO3 | 316
La0.67Pb0.33Mn0.92Co0.08O3 | 316
La0.67Pb0.23Ag0.1MnO3 | 316
La0.8Sr0.2MnO3 | 315.74
La0.8Sr0.2MnO3 | 315.74
La0.82Sr0.18MnO3 | 315
( Fe0.62Cr0.06Tb0.05B0.23Nb0.04 ) 99.25Cu0.75 | 315
Ni53.6Mn23.4Ga23.0 | 315
octacyanometallate | 315
Nd9.5Fe79Co5B6.5 | 315
La2/3Ba1/3MnO3 | 314
Fe 70Mn 4Zr 8Nb 2B16 | 313
barium | 313
La0.67Pb0.33Mn0.9Co0.1O3 | 313
Ba ( Ti0.89Sn0.11 ) O3 | 313
CeTGS | 313
MnAs | 313
NaBa2Nb5O15 | 313
MnAs-on-GaAs | 313
Gd5 ( Si2.5Ge1.5 ) | 313
PbZr0.35Ti0.65O3 | 312.1
La0.67Ba0.23Ca0.10Mn0.90Cr0.10O3 | 312
LBMO40 | 312
Fe87Zr9B4 | 312
La2 / 3Ba1 / 3MnO2.98 | 312
La2/3Ba1/3MnO3 manganite | 312
LaSrCo Manganite | 311.5
La0.70Nd0.10Na0.2MnO3 | 311.5
La0.7Ba0.3MnO3 | 311.1
La0.7Ba0.2K0.1MnO3 | 311
La0.7Ba0.2MnO3 | 311
La0.7Ba0.3MnO3 | 311
La0.7Sr0.3Mn0.94Co0.06O3 | 311
Mn4.75Ge3Fe0.25 | 311
(Pb,Ba)[(Zn1/2W1/2),Ti]O3 | 311
La0.8Na0.2Mn0.094Bi0.06O3 | 310
La0.70Sr0.3Mn0.9Al0.1O3 | 310
Gd6Ni5 / 3Si3 | 310
La0.67 Ba0.33Mn0.98Ti0.02O3 | 310
Fe87Zr9B4 | 310
Fe85Zr11B4 | 310
Co2VSb | 310
Ni50Mn36Sn12Ge2 | 310
La0.7Ca 0.1Pb0.2MnO3 | 310
Sr0.72Ba0.25Nb2O5.97 | 310
La0.7Sr0.3Mn0.94Co0.06O3 | 310
La(FeSi)13 | 310
Ni55Mn20.6Ga24.4 | 309
La0.7Ca0.18Sr0.12MnO3 | 309
Ni55Mn20.6Ga24.4 | 309
La0.67Sr0.33Mn0.9V0.1O3 | 308
Ca | 308
Mn4.75Fe0.25Ge3 | 308
La0.7Ca0.20Sr0.10MnO3 | 308
MnFeP0.65As0.35 | 308
(Ba,Sr)TiO3 | 308
Ba2CrMo0.8W0.2O6 | 308
La0.7Ca0.2Sr0.1MnO3 | 308
La0.67Sr0.33Mn0.90V0.10O3 | 308
Fe85Ni5Zr10 | 307.9
BS0.20TS0.06 | 307.1
La0.6Sr0.4Mn0.85Al0.15O3 | 307
Ni55Mn19.6Ga25.4 | 307
La0.67Ba0.33MnO3 | 306.1
La0.67Ba0.33MnO3 | 306.1
BaxSr1-xTiO3 | 306
La0.75Sr0.1Ca0.15MnO3 | 306
La0.70Ag0.30MnO3 | 306
La0.56Eu0.14Sr0.3MnO3 | 306
La0.70Ag0.30MnO3 | 306
La0.67Ba0.33MnO3 | 306
PbZr0.65Ti0.35O3 | 306
La0.8Sr0.15Ca0.05MnO3 | 306
La0.67 ( Ca0.5Ba0.5 ) 0.33MnO3 | 306
Ni50Mn34.4In15.6 | 306
Ni2 ( Mn0.9V0.1 ) Sn | 306
GaAs | 305
Mn5Ge2.7Sn0.3 | 305
Zn0.6Cu0.4Fe2O4 | 305
Ni0.3Zn0.7Fe2O4 | 305
La0.800Sr0.200MnO3 | 305
Gd5Ge1.9Si2Fe0.1 | 305
La0.75Sr0.1Ca0.15MnO3 | 305
La0.5Sr0.4Ba0.1MnO3 | 305
La0.7Ba0.3Mn0.9Cr0.1O3 | 305
La0.6Ca0.1Sr0.3Mn0.975Fe0.025O3 | 304.762
La0.7 ( Ba, Sr ) 0.3Mn0.9Ga0.1O3 | 304.731
La0.6Nd0.1 ( CaSr ) 0.3Mn0.95Fe0.05O3 | 304.479
La0.6Ca0.1Sr0.3Mn0.975Fe0.025O3 | 304.377
ZnO nano | 304
ZnO nano | 304
La0.7Ba0.3MnO3-BaTiO3 | 304
Mn5Ge3 | 304
Fe86Zr11B3 | 303.5
Ba2FeReO6 | 303
TbCo1.9Fe0.1 | 303
Sr4Sm2Ti4Ta6O30 | 303
Ba ( Zr0.1Ti0.9 ) 0.925Sn0.07503 | 303
KNbO3 | 303
Ba ( Zr0.029Ti0.823 ) Sn0.075O3 ( BZST ) | 303
Mn5Ge2.7Ga0.3 | 302
LSMO | 302
Ni0.3Zn0.7Fe2O4 | 302
La0.78Y0.05Sr0.17Mn0.98O3 | 302
( La0.28Nd0.42 ) Sr0.3MnO3 | 302
Fe2GeTe4 | 301.4
LaFe10.948Co0.952Si1.1 | 301
Ce2GdCo11B4 boride | 301
Pr0.6Sr0.4MnO3 | 301
La0.7Ca0.19Sr0.11MnO3 ( NPs ) | 301
La0.67Sr0.33Mn0.90V0.10O3 | 301
Pr0.65Sr0.45MnO3 | 301
Nd9.5Fe76Co5Zr3B6.5 | 301
La0.65Nd0.15Na0.2MnO3 | 300.7
ZnO | 300
AlN | 300
La0.67Ba0.1Ca0.23MnO3 | 300
La0.67Sr0.22Ba0.11Mn0.9Co0.1O3 | 300
ZnO | 300
Fe-Zr | 300
ZnMnO3 | 300
NixCu1-x | 300
La0.80Ag0.20MnO3 | 300
ZnO NPs | 300
ZnO : Ga | 300
ZnO : C | 300
ZnO | 300
ZnO | 300
ZnO | 300
ZnMnO3 | 300
Al | 300
chromium chalcogenides | 300
Gd5 ( Si2Ge2 ) | 300
ZnO nanorods | 300
MnGe | 300
ZnO | 300
Gd5 ( Si2Ge2 ) | 300
ZnO | 300
ZnO | 300
ZnO | 300
FeMnAl | 300
MnFeP0.45As0.55 | 300
GaSb | 300
GaAs | 300
ZnO | 300
Al2O3 | 300
LaFe10.9Al2.1N3 | 300
Tin | 300
Fe88Zr9B3 | 300
ZnO | 300
La0.7Ca0.2Ba0.1MnO3 | 300
SrRuO3 | 300
MnFeP0.45As0.5 | 300
La2 / 3Ba1 / 3MnO2.95 | 300
La2 / 3 ( Ca0.75Sr0.25 ) 1 / 3MnO3 | 300
La0.80Ag0.20MnO3 | 300
GaN | 300
MgOFe2O3 | 300
ZnO | 300
La0.7Sr0.3MnO3 | 300
Ni2Mn0.95Cr0.05In | 300
ZnGeP2-Mn | 300
La0.70Ag0.3MnO3 | 300
zinc ferrite | 300
Nd0.63Sr0.37MnO3 | 300
ZnO | 300
Pr0.6Sr0.4MnO3 | 300
P r 0.6 S r 0.35 N a 0.05 M n O 3 | 300
La2 / 3 ( Ca0.75Sr0.25 ) 1 / 3MnO3 | 300
Ge0.7Mn0.3 | 300
La2MnNiO6 | 300
La0.57Nd0.1Sr0.33Mn0.95Al0.05O3 | 300
La0.7Ca0.2Ba0.1MnO3 | 300
MnFeP 0.63 Ge 0.12 Si 0.25 | 300
ZnO | 300
ZnO | 300
Ho0.4Gd0.6Co2 | 300
HfO2 | 300
Gd0.91C0.09 | 300
La0.6Ca0.2Ba0.2MnO3 | 300
La0.7Sr0.3Mn0.95Co0.05O3 | 300
La0.7Ca0.1Pb0.2Mn0.95Al0.025Sn0.025O3 | 300
Ni2MnGe | 300
manganese s | 300
Ho0.4Gd0.6Co2 | 300
ZnSiGeN2 | 300
GaN | 300
(Ga,Mn)N | 300
La1.2Sr1.8Mn2O7 | 300
ZnO | 300
ZnO | 300
La0.54Ca0.32MnO2.977 | 300
Mn5Ge3 | 300
Cr4TiSe8 | 300
ZnO | 300
Ge0.92Mn0.08 | 300
MnGa2+ | 300
LaCo5H4 | 300
Zn(Mn)O | 300
Ba1.7La0.3FeMoO6 | 300
BaSnO3 | 300
ZnO | 300
Mn5Ge3 | 300
Sb2O3 | 299
Mn5Ge2.5Si0.5 | 299
La0.57Nd0.1Pb0.33Mn0.85Ti0.15O3 | 299
K | 299
Gd3Y4Pd3 | 299
La0.57Nd0.1Pb0.33Mn0.9Ti0.1O3 | 299
Mn4.75Fe0.25Ge3 | 299
( La0.47Gd0.2 ) Sr0.33MnO3 | 298.5
H-GeC | 298.2
La0.6Nd0.1 ( CaSr ) 0.3Mn0.9V0.1O3 | 298
Ba0.7Sr0.3TiO3 | 298
Lu2Fe17 | 298
Gd0.98B0.02 | 298
Gd0.93B0.07 | 298
CuOFe2O3 | 298
Y3Fe3.3Al1.7O12 | 298
Gd7NiPd2 | 298
Ba0.8Sr0.2TiO3 | 298
La0.6Nd0.1 ( CaSr ) 0.3Mn0.9V0.1O3 | 298
Gd0.94 C0.06 | 298
Gd6Co1.67Si3 | 298
Cr | 298
La0.7 ( Ba, Sr ) 0.3Mn0.8Ga0.2O3 | 297.466
bulk Mn5Ge3 | 297.4
La0.7Ca0.2Ba0.1MnO3 | 297
Gd0.95B0.05 | 297
La0.5Sr0.5Mn0.9Cr0.1O3 | 297
La0.775Gd0.225Mn2Si2 | 297
PVA | 297
KSr4.5Nb10O38 | 297
La0.7Ca0.2Sr0.1MnO3 | 297
La0.7Sr0.3Mn0.92Co0.08O3 | 297
FGd0.04 | 297
La0.7Sr0.3Mn0.92Co0.08O3 | 297
La0.7Ca0.2Sr0.1MnO3 | 297
La(Fe,Mn,Si)13 | 297
La0.6Nd0.1 ( CaSr ) 0.3Mn0.9Fe0.1O3 | 296.568
La0.67Ba0.22Sr0.11Mn0.9Co0.1O3 | 296
MnGe | 296
La0.7Sr0.3Mn0.093Fe0.07O3 | 296
La0.7Sr0.3Mn0.093Fe0.07O3 | 296
K | 296
La0.7Sr0.3Mn0.093Fe0.07O3 | 296
Gd0.975C0.025 | 296
Ge0.92Mn0.08 | 296
BS0.20TS0.08 | 295.5
Zn0.75Ni0.25Fe2O4 | 295.2
La0.8Ba0.2MnO3 | 295
Pr0.8Ba0.2MnO3 | 295
Ba1.2Mn8O16 | 295
La0.70Pb0.30Mn0.95Fe0.05O3 | 295
AlFe2B2 | 295
Mn0.98Fe0.02CoGe | 295
Gd6Co2Si3 | 295
La0.8Ba0.2Mn1-xFexO3 | 295
Fe 88 Zr 7 B 4 Cu 1 | 295
La0.7Ca0.11Sr0.19MnO3 | 295
La0.7Ca0.11Sr0.19MnO3 | 295
La0.7Ca0.1Pb0.2Mn0.9Al0.05Sn0.05O3 | 295
La0.60Nd0.20Na0.2MnO3 | 295
La0.67Sr0.1Ca0.23MnO3 | 294.74
Gd76Pd24 | 294.2
U | 294
Gd | 294
ZnO | 294
gadolinium | 294
Gd6Co1.67Si3 | 294
Gd6Co5 / 3Si3 | 294
gadolinium | 294
La0.5Sr0.5MnO3 | 294
HoCo5Ga7 | 294
LaFeCoSi2 | 294
LaFe | 294
Gadolinium | 293.4
Ba0.67Sr0.33TiO3 | 293
Gd | 293
BaSn0.15Ti0.85O3 | 293
LuMn6Sn5.1In0.9 | 293
Al | 293
Gd0.91B0.09 | 293
Gd | 293
manganites | 293
Gd | 293
Gd | 293
Gd | 293
R3Sc2Sb3 | 293
ErCo5Ga7 | 293
gadolinium | 293
Gd80B20 | 292.5
La0.67Sr0.33Mn0.85V0.15O3 | 292
La0.7Na0.3MnO3 | 292
La0.67Sr0.33Mn0.85V0.15O3 | 292
La0.67Ba0.33 MnO3 | 292
Mn5Ge2.7Al0.3 | 292
Gd0.94B0.06 | 292
Gd0.88B0.12 | 292
SbI | 292
La0.67Sr0.33Mn0.85V0.15O3 | 292
Gd0.97V0.03 | 291.84
GaP | 291.5
Gd5(Si2Ge2) | 291.5
LaFe11Al2C0.5 | 291
Nb | 291
LiNaSr4Nb10O30 | 291
La0.8Pb0.2MnO3 | 291
Gd76Pd24 | 290.3
Gd7Pd3 | 290.3
AlN | 290
Lu2Fe17H0.80 | 290
Co 1.9 | 290
La0.67Sr0.33Mn0.9Ni0.1O3 | 290
Er ( Co0.84Fe0.16 ) 2 | 290
ruthenium | 290
LBMO | 290
YBaCo2O5.5 | 290
SrRuO3 | 290
La2 / 3 ( Ca, Pb ) 1 / 3MnO3 | 290
Ni2Mn0.9Cr0.1In | 290
Ni45Co5Mn38Sb9Ge3 | 290
La0.45Sr0.55 | 290
LaFe11Co0.8Si1.2 | 290
Pr0.5Sr0.3Li0.2MnO3 | 290
La0.67Sr0.33Mn0.9Ni0.1O3 | 290
Pr0.55Sr0.45MnO3 | 290
gadolinium | 290
La0.7Ca0.1Pb0.2Mn0.85Al0.075Sn0.075O3 | 290
La0.82Sr0.18MnO3 | 290
Fm | 290
La0.67Sr0.33Mn0.85V0.15O3 | 289.5
SbSI | 289
La0.7Ca0.2Sr0.1MnO3 | 289
gadolinium | 289
Ba0.65Sr0.35TiO3 | 289
Gd95Mn5 | 289
Gd7NiPd2 | 289
La0.7Ca0.2Sr0.1MnO3 | 289
(Ba,Sr)TiO3 | 289
La0.52Y0.15Ba0.23Ca0.1MnO3 | 289
La0.7Ca0.2Sr0.1MnO3 | 289
La ( FeMnSi ) 13H | 289
PbTiO3 | 288.9
La0.67Pb0.18Ag0.15MnO3 | 288.25
La0.8Sr0.1Ca0.1MnO3 | 288
Gd95Mn5 | 288
La0.57Nd0.1Sr0.33Mn0.9Al0.1O3 | 288
Ni 46 Mn 43 Sn 11 | 288
La0.67Ba0.33 Mn0.85Sn0.15O3 | 288
Ni51.90Mn28.86Ga19.24 | 287.8
La0.67Ca0.33Mn0.85V0.15O3 | 287.5
La0.67Ca0.33Mn0.5V0.5O3 | 287.5
La2 / 3 ( Ca0.85Sr0.15 ) 1 / 3MnO3 | 287
Gd90Mn10 | 287
ZnO | 286.94
PbZr0.35Ti0.65O3 | 286.8
Zn ( Zr0.10Ti0.90 ) O3 | 286.5
PbZr0.65Ti0.35O3 | 286.5
La0.6Ca0.35 Sr0.05MnO3 | 286.334
Zn ( Zr0.05Ti0.95 ) O3 | 286
Gd90Mn10 | 286
Zn ( Zr0.03Ti0.97 ) O3 | 285
LaFe10.8Co0.8Si1.4 | 285
Mn4.95Co0.05Ge3 | 285
Mn4.90Co0.1Ge3 | 285
Mn4.95Ni0.05Ge3 | 285
( Zn0.97Mg0.03 ) TiO3 | 285
Mn4.95Ni0.05Ge3 | 285
Gd85Mn15 | 285
La0.67Ca0.275Sr0.055MnO3 | 285
Fe70Cr8Cu1Nb5Si4B12 ribbon | 285
Zn ( Zr0.01Ti0.99 ) O3 | 284.5
Fe88Gd2Zr10 | 284
La0.7Ca0.2Sr0.1MnO3 | 284
Ni45Co5Mn31Al19 | 284
Gd | 284
La0.9Sr0.1MnO3 | 284
Co0.901Zn0.102Fe1.96O4 | 283.6
Tc | 283.1
bulk Ba0.6Sr0.4TiO3 | 283
La0.877K0.096Mn0.974O3 | 283
( Zn0.99Mg0.01 ) TiO3 | 283
La0.5Ca0.35Sr0.15MnO3 | 283
Ba0.8Pb0.2TiO3 | 283
PbTa2O6 | 283
Co0.2Zn0.8Fe2O4 | 283
La0.8Ba0.1Ca0.1MnO3 | 282.123
Fe 74Mn 4Zr 8Nb 2B12 | 282
CoMnGe0.98Ga0.02 | 282
Gd48Co52 | 282
Gd5(Si1.5Ge2.5) | 282
GaFe0.75Mn0.25O3 | 282
Sr2FeMoO6 | 282
La0.8Ba0.1Ca0.1MnO3 | 281.823
Pr0.67Sr0.33Mn0.975Al0.025O3 | 281.501
LaFe10.85Co0.75Si1.4 | 281
La0.7Sr0.3Mn0.1Co0.1O3 | 281
La0.7Sr0.3Mn0.1Co0.1O3 | 281
Pr2 / 3Sr1 / 3MnO3 | 281
La0.7Sr0.3Mn0.9Co0.1O3 | 281
La0.7Sr0.3Mn0.1Co0.1O3 | 281
BaMgF4 | 280.7
Gd0.87Dy0.1V0.03 | 280.66
AMn0.95Ga0.05O3 | 280.59
AMn0.95Ga0.05O3 | 280.53
La0.8Ba0.1Ca0.1MnO3 | 280.501
La0.8Ba0.1Ca0.1MnO3 | 280.442
TbNi4Fe | 280
La0.5Sr0.5MnO3 | 280
Ni65Cu35 | 280
Ni65Cu35 | 280
La2NiMnO6 | 280
La0.5Sr0.5MnO3 | 280
La2NiMnO6 | 280
La0.7Ca0.2Sr0.1Mn0.95Cr0.05O3 | 280
La2NiMnO6 | 280
ZnO | 280
Sm2NiMnO6 | 280
Mn0.1Ge0.90 | 280
ZnO | 280
La2MnNiO6 | 280
GdBaCo2O5.5 | 280
Nd2NiMnO6 | 280
ZnCoO | 280
La0.7Ca0.2Sr0.1MnO3 | 280
La2NiMnO6 | 280
LaFe | 280
Br | 279.9
La0.7Ca0.2Sr0.1Mn0.95Cr0.05O3 | 279.68
BS0.20TS0.10 | 279.4
La0.57Nd0.1Pb0.33Mn0.9Ti0.1O3 | 279
La0.57Nd0.1Pb0.33Mn0.85Ti0.15O3 | 279
Pb2Bi4Ti5O18 | 279
La0.57Nd0.1Pb0.33Mn0.85Ti0.15O3 | 279
Ni50Mn32.4Cu1.6In16 | 278.5
graphene | 278
Fe-Pr | 278
Ni 3.6 | 278
Lu2Fe17 | 278
La0.80Ag0.20MnO3 | 278
Ni53Mn22Ga25 | 278
Gd80Mn20 | 278
La2Ti2O7 | 278
Co0.81Zn0.204Fe1.98O4 | 277.84
AgTh2 ( PO4 ) 3 | 277.8
La0.67Ca0.33Mn0.94V0.06O3 | 277.5
La0.67Ca0.33Mn0.9V0.1O3 | 277.5
La0.67 ( Ca0.25Ba0.25 ) 0.33MnO3 | 277
La0.67 ( Ca0.25Ba0.25 ) 0.33MnO3 | 277
CoO | 276.92
Mn0.96Al0.04CoGe | 276.6
graphene | 276
LaFe10.9Co0.7Si1.4 | 276
Gd5 ( Si2Ge2 ) | 276
Ho2PdSi3 | 276
Gd5 ( Si2Ge2 ) | 276
BaTiO3 | 276
Er2PdSi3 | 276
K | 276
Gd 5 Si 2 Ge 2 | 276
Gd95Fe2.8Al2.2 | 276
La0.67Dy0.03Sr0.3MnO3 | 275.77
Co0.70Zn0.31Fe1.96O4 | 275.35
Gd5 ( Si2Ge2 ) | 275
Gd5 ( Si2Ge2 ) | 275
Gd5 ( Si2Ge2 ) | 275
Gd5 ( Si2Ge2 ) | 275
Ni 3.6 | 275
Rb | 275
La0.67Ca0.33Mn0.9Fe0.1O3 | 275
La2 / 3Ba1 / 3MnO2.92 | 275
La2 / 3 ( Ca0.95Sr0.05 ) 1 / 3MnO3 | 275
La2/3Ca1/3MnO3 | 275
La2 / 3 ( Ca0.95Sr0.05 ) 1 / 3 MnO3 | 275
Gd5 ( Si2Ge2 ) | 275
Zn0.36Ti0.36Cr0.24Fe1.04CoO4 | 275
Gd5 ( Si2Ge2 ) | 275
Gd5 ( Si2Ge2 ) | 275
CoMnGe0.95Ga0.05 | 275
La2NiMnO6 | 275
CoMnGe | 275
Fe20Cr80 | 275
Mn0.875Zn0.099Fe1.94O4 | 274.99
La0.67Dy0.03Sr0.3MnO3 | 274.94
Ba1-xSrxTiO3 | 274.5
La0.85K0.15MnO3 | 274.5
Mn0.789Zn0.21Fe1.96O4 | 274.45
Mn0.699Zn0.295Fe1.98O4 | 274.27
Bi0.5Na0.5TiO3 | 274
LaFe11.186Co0.714Si1.1 | 274
La1.7Fe11Co0.8Si1.2 | 274
Nd0.55Sr0.45MnO3 | 274
Mn5Ge2.1Ga0.9 | 274
La0.67Dy0.03Sr0.3MnO3 | 274
Co0.61Zn0.41Fe1.96O4 | 273.798
Co0.51Zn0.5Fe1.95O4 | 273.499
Mn0.499Zn0.495Fe1.99O4 | 273.459
Ne2Fe14B | 273.04
La0.5Ca0.35Sr0.15MnO3 | 273
Mn4.75Co0.25Ge3 | 273
Ni | 273
La0.5Ca0.35Sr0.15MnO3 | 273
La0.65Ca0.35MnO3 | 273
Pr0.52Sr0.48MnO3 | 273
Mn4.75Ge3Co0.25 | 273
Pr0.6Sr0.4MnO3 | 273
Dy1.15Ce0.85Fe17 | 273
La0.47Y0.2Pb0.33MnO3 | 272.5
La(Fe,Si)13 | 272
Ba0.6Sr0.4TiO3 | 272
La0.54Ca0.32MnO3 | 272
LaFe11.186Co0.714Si1.1 | 271
La1.7Fe11Co0.8Si1.2 | 271
La5 / 8Ca3 / 8 | 271
Mn0.98Al0.02CoGe | 270.5
La0.5M0.5MnO3 | 270
La0.5M0.5MnO3 | 270
GdCo0.6Mn1.4 | 270
Mo | 270
La0.50Ba0.50MnO3 | 270
ErFe8Mn4C | 270
Ni45Co5Mn38Sb11Ge1 | 270
La0.89MnO3 | 270
La0.72Ca0.22 Sr0.06MnO3 | 270
Nd0.6Sr0.4MnO3 | 270
La1.4Ca1.6Mn2O7 | 270
Nd1.4Sr1.6Mn2O7 | 270
Pr0.5Eu0.1Sr0.4MnO3 | 270
YBCO | 270
BaTiO3 | 270
Nd0.6Sr0.4MnO3 | 270
Gd0.77Dy0.2V0.03 | 269.48
La5 / 8Ca3 / 8MnO3 | 269
Pr0.2Sr0.2K0.2MnO3 | 269
Fe13Ni67B19Si1 | 268.47
Pr0.67Sr0.33Mn0.95Al0.05O3 | 268
Mn4.9Ni0.1Ge3 | 268
La2 / 3Ba1 / 3MnO2.9 | 268
Mn4.9 Ni0.1Ge3 | 268
La0.14Nd0.56Sr0.3MnO3 | 268
La0.6Ca0.4MnO3 | 268
La1.4Sr0.6Ca1.0Mn2O7 | 268
La0.14Nd0.56Sr0.3MnO3 | 268
La0.6Ca0.4MnO3 / 0.18CuO | 267.731
La0.6Ca0.4MnO3 / 0.18CuO | 267.717
La0.845Sr0.155Mn0.9Cu0.1O3 | 267
Gd50Co50 | 267
La2/3Ca1/3MnO3 | 267
La2/3Ca1/3MnO3 | 267
LaFe11.4Si1.6H0.41 | 266.6
Mn4.75Co0.25Ge3 | 266
SrCoO3 | 266
La0.4Nd0.3Pb0.3MnO3 | 265
Gd0.73Dy0.27 | 265
La0.37Ca0.63MnO3 | 265
Dy ( Co0.88Fe0.12 ) 2 | 265
La0.845Sr0.155Mn0.9Cu0.1O3 | 265
Pr0.5Sr0.5MnO3 manganite | 265
Fe80Mo7Cu1B12 | 265
La0.7Ca0.3MnO3 | 265
La0.7Hg0.3MnO3 | 264.59
LaFe11.5Si1.5D0.7 | 264.3
LaAlO3 | 264
La0.67Ca0.33Mn0.98O3 | 264
La0.5Ca0.3Ag0.2MnO3 | 264
La0.7Ca0.3MnO3 | 264
Zn0.90Mn0.05Co0.05Se | 263.049171
LuFe5.5Al6.5 | 263
La0.83Sr0.17MnO3 | 263
La0.60Ca0.40MnO3 | 263
La0.70Ca0.21Ag0.09MnO3 | 263
HfFe6Ge6 | 263
La0.5Ca0.4Ag0.2MnO3 | 262.31
LCMO40 | 262
Gd48Co50Zn2 | 262
Pr0.6Ca0.1Sr0.3Mn0.975Fe0.025O3 | 262
La0.5Ca0.3Ag0.2MnO3 | 262
Pr0.5Sr0.50MnO3 | 261.4
Pr0.6Ca0.1Sr0.3Mn0.975Fe0.025O3 | 261.27
Pr0.6Ca0.1Sr0.3Mn0.975Fe0.025O3 | 261.13
Pr 0.5Sr0.5MnO3 | 261
Pr0.5Sr0.5MnO3 | 261
La0.67Ca0.33MnO3 | 261
Pr0.5Sr0.5MnO3 | 261
La0.5Ca0.4Te0.1MnO3 | 260.69
lanthanum manganites | 260
Mn2O | 260
SrMnO3 | 260
La2/3Ca1/3MnO3 | 260
La0.7Ca0.3MnO3 | 260
La2/3Ca1/3MnO3 | 260
La2/3Ca1/3MnO3 | 260
La0.66Ca0.33MnO | 260
La0.7Ca0.3MnO3 | 260
Gd50Co48Zn2 | 260
Ni0.25Zn0.75Fe2O4 | 260
La0.67Ca0.33MnO3 | 260
MnCoGeB0.05 | 260
La0.5Ca0.2Ag0.3MnO3 | 260
NdTbFe10Al7 | 260
Ge | 260
Fe20Cr80 | 260
La0.5Ca0.4Te0.1MnO3 | 260
La0.60Y0.07Ca0.33MnO3 | 260
Pr0.7Sr0.3MnO3 | 260
La2/3Ca1/3MnO3 | 260
Pr0.7Sr0.3MnO3 | 260
La1.2Sr1.8Mn2O7 | 260
CuCr1.2Sb0.8Se4 | 260
La0.67Ca0.33MnO3 | 260
La0.7Ca0.275Ba0.025MnO3 | 260
La0.67Ca0.33MnO3 | 260
ilmenite | 260
La0.7Sr0.3Mn0.90Fe0.10O3 | 260
La2/3Ca1/3MnO3 | 260
La0.7Ca0.3MnO3 | 260
bulk La0.7Ca0.3MnO3 | 260
La0.67Sr0.1Ca0.23MnO3 | 260
Pd-Fe | 260
La0.85Ca0.15Mn1 | 260
La2/3Ca1/3MnO3 | 259.7
Cm | 259.5
Fe 78Mn 4Zr 8Nb 2B8 | 259
La0.7Ca0.3MnO2.99 | 259
SrTiO3 | 259
LaFe11.3Co0.6Si1.1 | 259
Pr0.7Sr0.3 | 258
Gd0.67Dy0.3V0.03 | 257.84
CuCr1.77Ti0.24Se4 | 257.5
Mn2RuSn | 257.3
La0.67Ag0.3MnO3 | 257
La0.67Ca0.33MnO3 | 257
La0.6Sr0.4Mn0.9V0.1O3 | 256.982
La0.6Sr0.4Mn0.9V0.1O3 | 256.982
Ho ( Co0.88Fe0.12 ) 2 | 256
La0.70Ca0.30MnO3 | 256
La0.7Ca0.2Sr0.1Mn0.9Cr0.1O3 | 255.33
La0.7Ca0.2Sr0.1Mn0.9Cr0.1O3 | 255
La0.5Ca0.4Ag0.1MnO3 | 255
La2/3Ba1/3MnO3 | 255
La0.65Ca0.30Ag0.05MnO3 | 255
La0.8Ca0.2MnO3 | 255
La0.7Ca0.2Sr0.1MnO3 | 255
Mn2Mo3O8 | 255
Zn0.79Cr0.05V0.16O | 254.8
Ni56.4Fe16.4Ga27.2 | 254
Pr0.60Pb0.40MnO3 | 254
La2.05K0.95Mn2O7 | 254
Fe60Ru20B20 | 254
Sm0.15Pr0.4Sr0.45MnO3 | 254
La0.5Ca0.1Ag0.4MnO3 | 254
Pr0.50Pb0.50MnO3 | 253
La0.65Ca0.3K0.05MnO3 | 253
LaAlO3 | 252
La0.5Sm0.1Sr0.4Mn0.9In0.1O3 | 251.73
Nd0.5Sr0.5MnO3 | 251
La0.8Ba0.2MnO3 | 251
La2NiMnO6 | 250
LaFe11.1Co0.5Si1.4 | 250
(In0.95Fe0.05)2O3 | 250
CoV | 250
Nd0.6La0.1Sr0.3MnO3 | 250
ferromagnet Sr2CoO4 | 250
La0.4Ca0.6MnO3 | 250
ZnO | 250
La0.4Ca0.6MnO3 | 250
La0.9MnO3 | 250
La2/3Ba1/3MnO3 | 250
TbScGe | 250
Sr0.5MnO3 | 250
FeMnP0.7As0.3 | 250
PSMO3 | 250
La0.67Ca0.09.Ag0.21MnO3 | 250
La1.2Sr1.8Mn2O7 | 250
Nd 0.6 La 0.1 Sr 0.3 MnO 3 | 250
CuCr1.0Sb1.0Se4 | 250
Pr0.3Nd0.2Sr0.5MnO3 | 250
La0.65Sr0.35MnO3 | 250
YCo3H | 250
La0.65Ca0.35MnO3 | 250
Nd0.6Sr0.4MnO3 | 250
Mo | 250
ZnO | 250
Sr2CoO4 | 250
ZnO | 250
Eu0.5Sr0.5CoO3 | 250
ZnO | 250
La0.70Ca0.30MnO3 | 250
La0.9MnO3 | 250
gallium oxynitride | 250
ZnO | 250
La2/3Ca1/3MnO3 | 250
Nd0.6Sr0.4MnO3 | 250
La0.1Nd0.6Sr0.3MnO3 | 249.32
LaFe11.6Si2.4 | 249
LSKMO1 | 249
MnFe0.3Co0.7Ge | 249
La0.1Nd0.6Sr0.3MnO3 | 249
La0.6Ca0.4MnO3 | 249
La1.4 ( Sr0.95Ca0.05 ) 1.6Mn2O7 | 248
La0.8Sr0.05Ca0.15MnO3 | 248
La0.7Ca0.3MnO3 | 248
HoCo2Mn | 248
CeCu5Au | 248
C12Mn2 | 247
La0.8Pb0.1Na0.1MnO | 247
La2.15K0.85Mn2O7 | 247
Ni52Mn23Ga25 | 247
La2.15K0.85Mn2O7 | 247
La0.8Ca0.2MnO3 | 247
La0.8Pb0.1Na0.1MnO3 | 247
La0.6Ca0.37Ce0.03MnO3 | 246
Hg | 245.61
Ni51.90Mn28.86Ga19.24 | 245.6
Fe 90Zr 7Cu 1B2 | 245
LiFePO4 | 245
LiFePO4 | 245
LaFe11.6Si2.4 | 245
La0.8Ca0.15Na0.05MnO3 | 245
La0.6Ca0.2Ba0.2MnO3 | 245
Fe70Zr30 | 244
Gd50Co48Si2 | 244
( La0.9Ce0.1 ) 2 / 3Ca1 / 3MnO3 | 244
Pr0.3Ce0.2CaxSr0.5-xMnO3 | 243
BiBr5 | 243
La0.71Ca0.29Mn1.0O3 | 243
Ho ( Mn 0.4 Fe 0.6 ) 2 | 243
CuCr1.68Ti0.35Se4 | 242
Fe50Mn15Ni35 | 242
TbFe5Al7 | 242
Fe50Mn15Ni35 | 242
Fe50Mn15Ni35 | 242
AlFe1.6Mn0.4B2 | 242
La0.4Bi0.3Sr0.3MnO3 | 242
Nd0.5Sr0.5MnO3 | 242
La0.7Ca0.3MnO3 | 242
Mn0.89Cu0.11CoGe | 242
LaMnO3 | 241
LaMnO3 | 241
Pr0.67Sr0.33Mn0.9Al0.1O3 | 240.038
Pr0.67Sr0.33Mn0.9Al0.1O3 | 240
La2/3Ca1/3MnO3 | 240
Nd0.7Sr0.3MnO3 | 240
La0.71Ca0.29Mn1.0O3 | 240
Ce2Fe16MnHx hydrides | 240
Ce2Fe16MnH2 | 240
CuCr1.8Sb0.2Se4 | 240
Pr0.5Sr0.5CoO3 | 240
Nd0.7Sr0.3MnO3 | 240
Fe50Mn25Ga25 | 240
Fe3+ | 240
Fe2O3 | 240
Pr0.67Sr0.33Mn0.9Al0.1O3 | 239.89
Nd0.5Sr0.5MnO3 | 239
Nd0.5Sr0.5MnO3 | 239
La0.5Ca0.5MnO3 bundles | 238.6
La0.5Ca0.5MnO3 bundles | 238
LKM | 238
Pr0.4Eu0.2Sr0.4MnO3 | 238
Al | 238
Nd0.7Sr0.3MnO3 | 238
Pr0.4Eu0.2Sr0.4MnO3 | 238
La0.5Ca0.5MnO3 | 237.5
lanthanum manganite | 237
Nd0.67Sr0.33MnO3 | 237
YCo3-H | 237
Pr5 / 8Sr0.178Ca0.197 | 236.9
L a 0.8 C a 0.2 M n O 3 | 236.5
Fe 86Mn 4Zr 10 | 236
LaFe10.25Al2.75 | 236
YBaCo2O5.5 | 236
La0.8Ca0.2MnO3 | 236
La0.7Ca0.2Sr0.1Mn0.85Cr0.15O3 | 235.23
CaCu3(Mn3Fe)O12 | 235
La2.25K0.75Mn2O7 | 235
Pr0.6Ca0.1Sr0.3Mn0.975Fe0.025O3 | 235
La1.2Sr1.8Mn2O7 | 235
La0.7Ca0.3Mn0.85Cu0.15O3 | 235
La0.7Ca0.3MnO3 | 235
Mn44 | 235
La0.7Ca0.2Sr0.1Mn0.85Cr0.15O3 | 234.54
La0.7Ca0.2Sr0.1Mn0.85Cr0.15O3 | 234.54
LaFe11.4Si1.6H0.21 | 234.5
La2MnRuO6 | 234
NdTbFe9Al8 | 234
Nd0.5Sr0.5Mn0.97Co0.03O3 | 234
La0.7Sr0.2Ca0.1Mn0.85Cr0.15O3 | 234
La0.8Ca0.2Mn0.95Fe0.05O3 | 233
La0.8Ba0.2Mn0.95Fe0.05O3 | 233
La0.8Ba0.2Mn1-xFexO3 | 233
La 0.6 Nd 0.1 Ca 0.3 MnO 3 | 233
La0.67Ca0.33Mn0.90Co0.1O3 | 232.5
La0.67Ca0.33Mn0.9Cr0.1O3 | 232.5
La0. 67Ca0.33 Mn0.9Cr0.1O3 | 232.5
La0.75Ca0.08Sr0.17 Mn0.9Ga0.1O3 | 232.4
La0.75 ( Sr, Ca ) 0.25Mn0.9Ga0.1O3 | 232.4
AMn0.9Ga0.1O3 | 232.4
AMn0.9Ga0.1O3 | 232.36
LSKMO2 | 232
La0.85Sr0.15MnO3 | 232
La0.75Ca0.08Sr0.17Mn0.9Ga0.1O3 | 232
La0.7Sr0.3Mn0.85Sn0.15O3 | 231
La0.6Sr0.4CoO3 cobaltite | 230.25
La0.6Sr0.4CoO3 cobaltite | 230
SPS LaFe11.6Si1.4 | 230
CuO | 230
La0.845Sr0.155Mn0.98Co0.02O3 | 230
RMn0.5Co0.5O3 | 230
Gd0.6Ho0.4 | 230
Pr5 / 8Sr0.178Ca0.197MnO3 | 230
CuO | 230
La0.893K0.070MnO3 | 230
La0.60Y0.07Ca0.33MnO3 | 230
La0.6Pb0.4MnO3 | 230
La0.7Ca0.2Ba0.1MnO3 | 230
La0.8Ca0.2MnO3 | 230
Ni20 | 230
La0.7Pr0.3Fe11.12Cu0.34Si1.71 | 230
La0.893K0.078Mn0.965O3 | 230
La0.80Ca0.20MnO3 | 230
Pr0.5Sr0.2Li0.3MnO3 | 230
La0.6Y0.07Ca0.33MnO | 230
CuO | 230
La0.6Sr0.4CoO3 | 230
La0.5Ca0.5MnO3 | 230
La0.6Sr0.4CoO3 | 229.97
La0.6Sr0.4CoO3 | 229.85
Pr0.6Ca0.1Sr0.3Mn0.975Fe0.025O3 | 229.01
Pr0.7Ca0.05Sr0.25MnO3 | 229
La0.5Pr0.2Ca0.3MnO3 | 229
Pr0.6Ca0.1Sr0.3Mn0.975Fe0.025O3 | 228.64
LaFe 11.0Si 2.0 | 228.5
Sr0.5Nd0.5MnO4 | 228.19
Sr0.5Nd0.5MnO4 | 228.14
Pr0.5Sr0.5CoO3 | 228
La0.7Sr0.3Mn0.9Sn0.1O3 | 228
GaFeO3 | 228
La0.60Pr0.13Ca0.27Mn1.0O3 | 228
Pr0.5Ba0.5MnO3 | 227.9
La0.70Ca0.30MnO3 | 227
Gd5Si2.5Sb1.5 | 227
La0.70Ca0.30MnO3 | 227
Nd0.67Sr0.33MnO3 | 227
La2/3Ca1/3MnO3 | 227
La0.7Ca0.3MnO3 | 227
LaFe11.3Co0.3Si1.4 | 226
Sm0.25Pr0.3Sr0.45MnO3 | 226
La2MnCoO6 | 226
La0.5Ca0.4Ag0.1MnO3 | 226
Poly La0.4Bi0.1Ca0.5MnO3 | 225
La0.7Ba0.1Ca0.2MnO3 | 225
ZnO | 225
GaFeO3 | 225
LPKM1 | 225
Y3Fe3Al2O12 | 225
La0.65Nd0.05Ca0.3Mn0.9Cr0.1O3 | 225
La0.65Nd0.05Ca0.3Mn0.9Cr0.1O3 | 225
LaMn0.5Co0.5O3 | 225
La0.60Pr0.13Ca0.27Mn1.0O3 | 225
La0.5Pr0.2Ca0.3MnO3 | 225
La0.65Nd0.05Ca0.3Mn0.9Cr0.1O3 | 225
SrLaMnRuO6 | 225
Fe1.4Ga0.6O3 | 225
Fe89.5Zr10.5 | 224
Mn3Fe2GeSi2 | 224
La0.7Pr0.3Fe11.08Cu0.23Si1.68_HTA | 224
terbium | 223.2
La0.8Ca0.2MnO3 | 223
La0.65Ca0.30Pb0.05Mn0.90Cu0.102 + O3 | 223
La0.65Ca0.30Pb0.05Mn0.90Cu0.103 + O3 | 223
La0.5Sr0.5CoO3 | 223
La0.7Sr0.3CoO3 | 223
La0.78Dy0.02Ca0.2MnO3 | 223
La 0.65 Ca 0.30 Pb 0.05 Mn 0.90 Cu 0.10 3 + O 3 | 223
La 0.65 Ca 0.30 Pb 0.05 Mn 0.90 Ni 0.10 2 + O 3 | 223
La 0.65 Ca 0.30 Pb 0.05 Mn 0.90 Ni 0.10 3 + O 3 | 223
La0.65Ca0.30Pb0.05Mn0.90Ni0.10O3 | 223
La0.7Ca0.3MnO3 | 222.2
Arc-melted La0.8Gd0.2Fe11.4Si1.6B0.3 | 222
Fe 84Mn 6Zr 10 | 222
strontium cobaltite | 222
Nd0.67Sr0.33MnO3 | 222
La0.8Gd0.2Fe11.4Si1.6B0.3 | 222
La0.7Ca0.3MnO3 | 222
Nd0.5Sr0.5Mn0.95Co0.05O3 | 222
La0.75Sr0.25CoO3 | 222
ErCo2Mn | 222
manganite oxide La0.7Ca0.3MnO3 | 222
Iron-Doped (La,Sr)MnO3 | 221
La0.6Ca0.31Ce0.09MnO3 | 221
HfFe6Ge6 | 221
La1.2Ho0.2Ca1.6Mn2O7 | 221
Bi-substituted La0.8Ca0.2MnO3 | 221
La0.67Sr0.22Ba0.11Mn0.8Co0.2O3 | 220
La0.7Ba0.1Ca0.2MnO3 | 220
La0.845Sr0.155Mn0.98Co0.02O3 | 220
La0.65Nd0.05Ca0.3Mn0.9Cr0.1O3 | 220
La0.880Na0.999Mn0.977O3 | 220
Eu0.65Sr0.35Mn0.7Fe0.3O3 | 220
Gd6FeBi2 | 220
AlFe1.35Mn0.65B2 | 220
AlFe1.6Mn0.4B2 | 220
FeNiMn | 220
CuCr1.5Sb0.5Se4 | 220
terbium | 220
La0.5Ca0.5MnO3 | 220
SPS LaFe11.4Si1.6 | 219
Al50Cu25Fe25 | 219
Dy ( Co0.92Fe0.08 ) 2 | 219
Dy3Co29Ge4B10 | 218
Mn3.5Fe1.5GeSi2 | 218
La0.7Pr0.3Fe11.05Cu0.12Si1.67 | 218
La0.7Ca0.3MnO3 | 216
ternary germanide TbScGe | 216
La0.70Ca0.21Ag0.09MnO3 | 216
La0.7 Ca0.3MnO3 | 216
LiFePO4 | 216
LiFePO4 | 216
terbium | 215
Ni65Cu35 6 nm | 215
Gd3NiSi2 annealed | 215
Gd3NiSi2 ribbon | 215
ruthenium | 215
La0.8Gd0.2Fe11.4Si1.6B0.2 | 215
La1.3Eu0.1Sr0.05Ca1.55Mn2O7 | 215
cobaltite | 215
La0.6Sr0.4Mn0.8Fe0.1Cr0.1O3 | 215
La0.67Ca0.33Mn0.9Cr0.1O3 | 215
La0.6Pr0.1Ba0.3Mn1-xNixO3 | 215
La0.6Sr0.4Mn0.8Fe0.1Cr0.1O3 | 215
La0.74Ca0.26MnO3 | 215
terbium | 214
Nd0.67Sr0.33MnO3 | 214
Gd50Co45Si5 | 214
Ba15 | 214
La0.75Sr0.25CoO3 | 214
La0.6Sr0.4Mn0.8Fe0.1Cr0.1O3 | 213.126
MnNiGe0.915Al0.085 | 213
La0.6Sr0.4Mn0.8Fe0.1Cr0.1O3 | 212.93
La0.6Sr0.4Mn0.8Fe0.1Cr0.1O3 | 212.75
La0.6 Sr 0.4 Mn 0.8 Fe 0.1Cr0.1O3 | 212.34
La0.6Sr0.4Mn0.8Fe0.1Cr0.1O3 | 212.34
transition metal borides | 212
Cr | 212
GaFe0.75Mn0.25O3 | 212
La0.6Sr0.4Mn0.8Fe0.1Cr0.1O3 | 212
Zn0.9Ni0.1O | 211
Mn4.1Fe0.9GeSi2 | 211
La1.2Yb0.2Ca1.6Mn2O7 | 211
La ( Fe0.86Si0.14 ) 13 | 211
CuIn0.95Ti0.05S2 | 210
La0.70Sr0.30Mn0.90Ti0.10O3 | 210
Gd3Co29Si4B10 | 210
La0.67Ca0.33Mn0.9757Fe0.03O3 | 210
La0.7Pr0.3Fe14.10Si2.10 | 210
La0.7Pr0.3Fe11.03Cu0.06Si1.62_HTA | 210
Mn-Ga | 210
CaMn0.6Ru0.4O3 | 210
La2/3Ca1/3MnO3 | 210
Fe2MnSi | 210
La0.8Ca0.2MnO3 | 210
La0.6Sr0.4Mn0.8Fe0.1Cr0.1O3 | 210
La0.67Ba0.22Sr0.11Mn0.7Co0.3O3 | 209
LaFe11.5Co0.1Si1.4 | 207
La0.7Ca0.3Mn0.9Zn0.1O3 | 207
La0.7Ca0.3Mn0.9Zn0.1O3 | 207
La0.7Ca0.3Mn0.9Zn0.1O3 | 206.75
La0.7Ca0.3Mn0.9Zn0.1O3 | 206.75
La0.7Ca0.3Mn0.9Zn0.1O3 | 206.75
La0.6Sr0.4Mn0.8Al0.2O3 | 206
La0.6Sr0.4Mn0.80Al0.20O3 | 206
Pd2MnGa | 206
NdSrMnO | 206
Gd3Co29Si4B10 | 206
Fe50Al43Hf7 | 205.5
LaFe11.8Si1.2 | 205
Sm3Co29Ge4B10 | 205
La0.8Ca0.2Mn0.99Fe0.01O3 | 205
La0.6Pr0.1Sr0.3Mn0.9Fe0.1O3 | 205
La0.8Gd0.2Fe11.4Si1.6B0.06 | 205
Ni42Co8Mn30Fe2Ga18 | 205
La0.5Pr0.2Ca0.3MnO3 | 204
La0.8Gd0.2Fe11.4Si1.6B0.03 | 204
Zn0.4225Ti0.4225Cr0.2275Fe0.9275CoO4 | 204
Pr0.8Pb0.2MnO3 | 204
La 0.65 Ca 0.30 Pb 0.05 Mn 0.90 Zn 0.10 2 + O 3 | 204
La0.65Ca0.30Pb0.05Mn0.90Zn0.10O3 | 204
Nd0.7Sr0.3MnO3 | 203.6
Nd0.5Sm0.5 | 203
Nd0.7Sr0.3MnO3 | 203
La0.67Ca0.33Mn0.75Cr0.25O3 | 203
Nd0.7Sr0.3MnO3 | 203
La0.67Ca0.33Mn0.95Zn0.15O3 | 202
NaZn13 | 202
Fe50Al43Hf7 | 201.8
LaFe 11.5Si 1.5 | 201
Gd ( Ni0.8Co0.2 ) 3 | 201
ErFe5Al7 | 201
LPMO | 201
Zn0.87Cr0.05V0.08O | 200.7
LaFe 11.6Si 1.4 | 200.2
LaFe11.6Si1.4 | 200.2
tungsten | 200
Ba2LaTi2Nb3O15 | 200
LaAlO | 200
FePt | 200
LaAlO | 200
NdBaCo2O6 | 200
LaFe13 | 200
La(FeSi)13 | 200
LaFe10.9Al2.1 | 200
Pb(Fe1/2Ta1/2)O3 | 200
Mn4.3Fe0.7GeSi2 | 200
MnO | 200
ErFe7Mn5H | 200
NiFe | 200
La0.7Sr0.3.Mn0.9Ti0.1O3 | 200
CdS | 200
La0.7Ca0.3Mn0.96In0.008Al0.032O3 | 200
GeMnTe | 200
ilmenite | 200
( La0.5Y0.2 ) Sr0.3MnO3 | 200
Ni0.4O3 | 200
La0.9Sr0.1MnO3 | 200
La0.7Sr0.3MnO3 | 200
Eu0.65Sr0.35Mn0.7Fe0.3O3 | 200
MoS2 | 200
La ( FeCoSi ) 13 | 199.5
La0.8Sr0.2CoO3 | 199
Rb2ZnCl4 | 198.3
Fe50Al41Hf9 | 198
Nd0.7Sr0.3MnO3 | 198
La 0.65 Ca 0.30 Pb 0.05 Mn 0.90 Co 0.10 2 + O 3 | 198
MnFePAs | 197
Nd5 / 8Sr0.255Ca0.12MnO3 | 197
La0.7Pr0.3Fe11.0Si1.60_HTA | 197
Pr0.7Pb0.3MnO3 | 197
Zn0.9Cr0.05V0.05O | 196.7
Pr3Co29Ge4B10 | 196
La0.7Sr0.3MnO3 | 196
LSKMO3 | 196
Gd58Co42 | 196
Mn4.2Fe0.8GeSi2 | 196
Nd2NiMnO6 | 196
TbFeAl | 196
Nd3Co29Ge4B10 | 195
Arc-melted LaFe11.4Si1.6 | 195
Fe 80Mn 10Zr 10 | 195
Dy3Co29Si4B10 | 195
Er ( Co0.88Fe0.12 ) 2 | 195
La0.8Sr0.2Co0.7Fe0.3O3 | 195
La ( Fe0.88Si0.12 ) 13 | 195
Cr55Fe25Mn20 | 195
La ( Fe0.88Si0.12 ) 13 | 195
Tb3Co29Si4B10 | 195
Pr0.6Ba0.4MnO3 | 194.87
La0.67Ca0.33Mn0.95Cu0.15O3 | 194
La0.67Ca0.33Mn0.95Cu0.15O3 | 194
Nd2NiMnO6 | 194
NdScGe | 194
LaFe11.8Si1.2 | 193
La0.8Ba0.2Mn0.1Fe0.1O3 | 193
La0.8Ba0.2Mn0.9 Fe0.1O3 | 193
La0.898Na0.072Mn0.971O3 | 193
La0.67Ca0.33Mn0.75Cr0.25O3 | 193
La0.8Ba0.2Mn0.1Fe0.1O3 | 193
La0.49Pr0.22Ca0.30Mn0.98O3 | 193
La ( Fe0.88Si0.12 ) 13 | 193
La0.75Ca0.25MnO3 | 193
TiSe | 192.5186
LaFe11.8Si1.2 | 192.5
Sm0.6Sr0.4MnO3 | 192.2
Ce3Co29Ge4B10 | 191
La0.40Nd0.30Sr0.30Mn0.70Cr0.30O3 | 191
Nd2NiMnO6 | 191
Nd2NiMnO6 | 191
La0.67Ba0.22Sr0.11Mn0.9Fe0.1O3 | 190.64
La1.4 ( Sr0.4Ba0.6 ) 1.6Mn2O7 | 190
chromium chalcogenides | 190
La0.7Ba0.1Ca0.2Mn0.9Ru0.1O3 | 190
Nd5 / 8Sr0.255Ca0.12MnO3 | 190
La0.67Ba0.22Sr0.11Mn0.9Fe0.1O3 | 190
La0.67Ba0.22Sr0.11Mn0.9Fe0.1O3 | 190
GeMnTe | 190
LaFe11,6Si1,4 | 190
( La0.7Ce0.2 ) Ca0.3MnO3 | 190
manganites | 190
La0.67Ca0.33Mn0.75Cr 0.25O3 | 189
La0.67Ca0.33Mn0.75Cr0.25O3 | 189
La0.67Ba0.22Sr0.11Mn0.9Fe0.1O3 | 188.79
AlFe1.2Mn0.8B2 | 188
La0.79Sr0.21CoO3 | 188
Gd5Si3.25P0.75 | 188
La0.8Ca0.2MnO3 | 188
Er3Co29Si4B10 | 188
( La0.97Dy0.03 ) 0.67Ca0.33Mn0.9V0.1O3 | 187.5
Nd0.67Sr0.33MnO3 | 187
LCMFO | 187
Fe10Ni70B19Si1 | 186.88
Arc-melted LaFe11.6Si1.4 | 186
La0.4Pr0.3Ca0.3MnO3 | 186
LaCr0.3Mn0.7O3 | 186
La0.4Pr0.3Ca0.3MnO3 | 186
La0.4Pr0.3Ca0.3MnO3 | 186
La0.8Ca0.2MnO3 | 186
Pr0.6Ca0.1Sr0.3Mn0.95Fe0.05O3 | 185.06
Pr0.6Ca0.1Sr0.3Mn0.95Fe0.05O3 | 185.06
Pr0.6Ca0.1Sr0.3Mn0.95Fe0.05O3 | 185.02
Pr0.6Ca0.1Sr0.3Mn0.95Fe0.05O3 | 185.02
La0.67Sr0.22Ba0.11Mn0.7Co0.3O3 | 185
MnGa | 185
Gd0.5La0.5MnSi | 185
Sm0.5Sr0.5CoO3 | 185
Zn0.95Cr0.05O | 184.7
Gd ( Ni0.85Co0.15 ) 3 | 184.5
La0.8Ba0.1Ca0.1Mn0.85Co0.15O3 | 184
La0.7Ca0.3Mn0.88Ni0.12O3 | 184
La0.70Ca0.30M0.92Cr0.08O2.897 | 183.4
Pr0.7Ba0.3MnO3 | 183.3
La0.8Ca0.2MnO3 | 183
LPKM3 | 183
La0.8Ca0.2MnO3 | 183
hexamethylenetetraminium p-nitrobenzoate | 182.5
Sm3Co29Si4B10 | 182
Tb0.4Dy0.3Ho0.3Co1.75Al0.25 | 182
( La0.9Gd0.1 ) 2 / 3Ca1 / 3MnO3 | 182
La0.8Ca0.2MnO3 | 181.375
La0.315Sm0.31Ca0.175Sr0.2MnO3 | 181
La0.8Ca0.2MnO3 | 181
La0.6Bi0.4Mn0.6Co0.4O3 | 181
La0.67Sr0.33Mn0.9Zn0.1O3 | 180.08
LaMnO3 | 180
(Ga,Mn)N | 180
BaLaMnO4 | 180
K2Cr8O16 | 180
Ba1.2Mn8O16 | 180
K2LaNb5O15 | 180
Pb(Fe2/3W1/3)O3 | 180
Pb(Fe2/3W1/3)O3 | 180
Gd3Co2.45Si1.55 | 180
Tb4Sb3 | 180
La-Fe | 180
Gd3Co2.48Si1.52 | 180
La0.8Sr0.2CoO3 | 180
La0.9Sr0.1MnO3 | 180
La0.7Sr0.3Mn0.85Fe0.15O3 | 180
Ge | 180
La0.7Ca0.3Mn0.96In0.016Al0.024O3 | 179
LCMFO | 179
PFW-PT | 178
PFW-PT | 178
La0.7Ca0.3MnO3 | 177
La2/3Ca1/3MnO3 | 177
La0.8Ca0.2MnO3 | 176
Pt2MnGa | 176
( La0.9Dy0.1 ) 2 / 3Ca1 / 3MnO3 | 176
La0.80Ca0.20MnO3 | 176
( Sm0.7Nd0.3 ) 0.52Sr0.48MnO3 | 176
La0.4Pr0.3Ca0.3MnO3 | 176
( La0.9Dy0.1 ) 2 / 3Ca1 / 3MnO3 | 176
Tm3Co29Si4B10 | 176
LaBaCo2O6 | 175
Gd3Co2.2Si1.8 | 175
La0.5Ca0.5CoO3 | 175
( Nd0.93Y0.07 ) 0.7Sr0.3MnO3 | 175
Gd3Co2.2Si1.8 | 175
( Nd0.93Y0.07 ) 0.7Sr0.3MnO3 | 175
NdPbMn | 175
YBaCo4O7 | 175
Fe92Zr8 | 174.6
La0.8Ca0.2MnO3 | 174
GaAs | 173
Ce3Co29Si4B10 | 173
(Ga,Mn)As | 173
Zn0.97Cr0.03O | 172.6
LaMn0.95Ti0.05MnO3 | 172
La0.82Ca0.18MnO3 | 171
La0.9Ca0.1MnO3 | 170
FeIn0.2Cr1.8S4 | 170
LaNd | 170
La0.63Ca0.37Mn0.92Fe0.08O3 | 170
La0.7Ca0.3Mn0.85Ni0.15O3 | 170
SrTiO3 | 170
Thiourea | 169
LaFe11.2Al1.8 | 169
U0.8Lu0.2Fe2 | 168
La1.6Ca1.4Mn2O7 | 168
Gd0.8Er0.2Ga | 168
La1.6Ca1.4Mn2O7 | 168
GdNiAl2 | 167
Nd0.3Sm0.2Sr0.5MnO3 | 167
Pr0.77Pb0.23MnO3 | 167
Pr0.77Pb0.23MnO3 | 167
Pr0.77Pb0.23MnO3 | 167
Pr0.77Pb0.33MnO3 | 167
Pr0.77Pb0.33MnO3 | 167
Sr2Ta2O7 | 166
La0.7Ca0.3Mn0.96Fe0.04O3 | 166
La1.6Ca1.4Mn2O7 | 166
La1.6Ca1.4Mn2O7 | 166
Cuprates | 166
Manganite | 165
( Cr99V 1 ) 75Fe25 | 165
La0.4Ca0.6MnO2.8 | 164.68
La0.4Ca0.6MnO2.8 | 164.5
fluorides | 164
BaRuO3 | 164
Gd5Si3Sb | 164
PSMO3Y10 | 164
Pr0.7Ba0.3MnO3 | 164
SrRuO3 | 163
SrRuO3 | 163
Ca0.2Sr0.8RuO3 | 163
La0.6Y0.1Ca0.3MnO3 | 162.5
La0.67Ca0.33Mn0.95Fe0.05O3 | 162
La0.9Pb0.1MnO3 | 162
La0.6Pr0.1Ba0.3Mn0.9Ni0.1O3 | 162
La0.67Ca0.33Mn0.95Fe0.05O3 | 162
La0. 9Pb0.1MnO3 | 162
La0.7Ca0.3Mn0.96In0.024Al0.016O3 | 161
La2/3Ca1/3MnO3 | 161
CaCu3Cr2Sb2O12 | 160
SrRuO3 | 160
Ba3(Na | 160
Ho ( Co0.93Fe0.07 ) 2 | 160
AlGaAs | 160
SrRuO3 | 160
MnO | 160
La0.35Gd0.35Sr0.3 | 160
Pr0.5Sr0.5CoO2.83 | 160
Sr2RuO4 | 160
SrRu03 | 160
tellurite | 160
tellurite | 160
ZnO | 160
manganites | 160
SrRuO3 | 160
La0.82Sr0.18CoO3 | 160
SrRuO3 | 160
Ni2In | 159
Sm2NiMnO6 | 158.8
LPKM5 | 158
La0.67Ca0.33Mn0.95Fe0.05O3 | 158
Ca0.4Sr0.6RuO3 | 158
La0.39Pr0.32Ca0.30Mn0.98O3 | 158
La0.8Ba0.2Mn0.85Fe0.15O3 | 158
Gd2 - 0.25In | 157.23
La0.7Ca0.3MnO3 | 157
Sm2NiMnO6 | 157
Nd0.6Pb0.4MnO3 | 156
TbNi3FeSi | 156
Nd0.6Pb0.4MnO3 | 156
Pd | 156
La0.67Ca0.33Mn0.93Fe0.07O3 | 156
Nd0.6Pb0.4MnO3 | 156
MnO | 155
La0.8Cd0.33MnO3 | 155
Nd0.7Sr0.3MnO3 | 155
La0.7Sr0.25Na0.05Mn0.9Ti0.1O3 | 155
Eu0.5Sr0.5CoO3 | 155
Fe78Mn12Zr10 | 154
TdGa | 154
Ce | 154
Sn0.98Mn0.02O1.95F0.05 | 152.03
Pb | 152
Pr0.90Pb0.10MnO3 | 152
La0.7Ca0.3MnO3 | 151
Pr0.9Pb0.1MnO3 | 151
La0.7Sr0.3Mn0.8Ti0.2O3 | 150.1
La0.7Sr0.3Mn0.8Ti0.2O3 | 150.1
La0.7Sr0.3Mn0.8Ti0.2O3 | 150.1
La0.7Sr0.3Mn0.8Ti0.2O3 | 150.1
La0.65Nd0.05Ca0.3Mn0.9Fe0.1O3 | 150
Fe2Mn0.5Cu0.5Al | 150
Nd0.7Pb0.3MnO3 | 150
La0.65Nd0.05Ca0.3Mn0.9Fe0.1O3 | 150
La0.9Ca0.1MnO2.986 | 150
GaMnAs | 150
ZnO | 150
CaIn2 | 150
Sr214 | 150
La1 / 3Nd1 / 3Ca1 / 3MnO3 | 150
GeTe | 150
Pr0.1Nd0.55Sr0.045Th0.025Ba0.28 | 150
ruthenium | 150
SrTiO3 | 150
Pr0.90Pb0.10MnO3 | 150
GaAs | 150
La0.7Cda0.3MnO3 | 150
Eu0.65Sr0.35Mn0.7Fe0.3O3 | 150
LaMn0.5Co0.5O3 | 150
Cr67Fe23Mn10 | 150
YCrO3 | 150
MnAs | 150
ZnS | 150
Pb(Fe2/3W1/3)O3 | 150
Nd0.5Sr0.5MnO3 | 150
Pr0.1Nd0.55Sr0.045Th0.025Ba0.28 | 150
La0.6Nd0.2Ca0.2MnO3 | 150
Pb(Fe1/2Ta1/2)O3 | 150
Fe2MnAl | 150
Ge | 150
La0.5Ca0.5MnO3 | 150
La0.60Y0.07Ca0.33MnO3 | 150
RE2NiMnO6 | 150
Fe2GeTe4 | 149.9
Nd0.7Pb0.3MnO3 | 149
NH4H2PO4 | 148
Nd0.7Pb0.3MnO3 | 148
Nd0.7Pb0.3MnO3 | 148
Gd2 - 1In | 147.09
DyCo2B0.2 | 147
LaMn0.9Ti0.1 O3 | 145.3
LaMn0.9 Ti0.1O3 | 145.3
DyCo2B0.1 | 145
LaMn0.9Ti0.1MnO3 | 145
PSMO3Ho10 | 145
Pr0.7Ba0.2â–¡0.1MnO3 | 145
Nd0.67 Ba0.33MnO3 | 145
NiMn2O4 | 145
Ni2FeGa | 145
La0.3Pr0.4Ca0.3MnO3 | 144
Tl2Mn2O7 oxide | 142
GaMnAs | 142
CuO | 142
LaMnO3.14 | 141
Gd ( Ni0.95Co0.05 ) 3 | 141
LaMnO3.14 | 141
Gd8Tb4Co7 | 140.8
Eu0.5Sr0.5CoO3 | 140.67
Eu0.5Sr0.5CoO3 | 140.67
Eu0.5Sr0.5CoO3 | 140.67
Eu0.5Sr0.5CoO3 | 140.53
Eu0.5Sr0.5CoO3 | 140.53
ferromagnet Eu0.5Sr0.5CoO3 | 140.5
Eu0.5Sr0.5CoO3 | 140.49
Bi2NiMnO6 | 140
Sb2O4 | 140
GdCo0.2Mn1.8 | 140
GaMnAs | 140
Ge0.5Mn0.5Te | 140
LaMn0.9Fe0.1O3 | 140
Cu0.2Zn0.8Fe2O4 | 140
Nd0.8Na0.2MnO3 | 140
Pr0.9 ( Na0.2K0.8 ) 0.1MnO3 | 140
LaSm | 140
Bi2NiMnO6 | 140
Ni75.2Mn23.6Pt1.2 | 140
LaNi3.55Mn0.4Al0.3Fe0.75 | 140
Eu0.5Sr0.5CoO3 | 140
Mn51 | 140
La0.67Ba0.22Sr0.11Mn0.8Fe0.2O3 | 139.48
GdTb | 139
Pr0.85 ( Na0.2K0.8 ) 0.15MnO3 | 138
Pr0.15Ca0.85Mn0.96Ru0.04O3 | 138
Nd0.55Sr0.11Th0.075Ba0.265 | 137
Pr0.9 ( Na0.4K0.6 ) 0.1MnO3 | 137
Nd0.55Sr0.11Th0.075Ba0.265 | 137
PSMO3Er10 | 136
LaMn0.9Fe0.1O3 | 136
LaMnO3 | 136
LaMnO3 | 135.7
Pr0.85 ( Na0.4K0.6 ) 0.15MnO3 | 135
GaMnAs | 135
Pr0.9 ( Na0.6K0.4 ) 0.1MnO3 | 135
Ru1212 | 135
Zn0.49Ti0.49Cr0.21Fe0.81CoO4 | 135
Sm0.58Sr0.42MnO3 | 135
Pr0.67Ca0.33Fe0.2Mn0.8O3 | 135
Sm0.58Sr0.42MnO3 | 135
Sm0.58Sr0.42MnO3 | 135
Ru1212 | 135
Gd2Co2I | 134
Nd0.67Ba0.33Mn0.98Fe0.02O3 | 134
Al50Cu20Fe30 | 133
RuSr2EuCu2O8 | 133
La0.7Ca0.3Mn0.96In0.032Al0.008O3 | 132
Pr0.85 ( Na0.6K0.4 ) 0.15MnO3 | 131
RuSr2EuCu2O8 | 131
CdCr2Se4 | 130.5
La0.67Ba0.22Sr0.11Mn0.8Fe0.2O3 | 130.24
EuSr2RuCu2O8 | 130.2
Ba0.25Dy0.75TiO3 | 130
Pr0.85 ( Na0.8K0.2 ) 0.15MnO3 | 130
chromium chalcogenides | 130
Sm0.56Sr0.44MnO3 | 130
CeNi4Mn | 130
La0.65Nd0.05Ca0.3Mn0.9Fe0.1O3 | 130
Sm0.504Nd0.121Sr3 / 8MnO3 | 130
La0.45Y0.15Ca0.05Sr0.05Th0.05Ba0.25 | 130
La1.2Ca1.8Mn2O7 | 130
Pr0.9 ( Na0.8K0.2 ) 0.1MnO3 | 130
La2MnIrO6 | 130
La0.67Ba0.22Sr0.11Mn0.8Fe0.2O3 | 130
Pr0.8Ca0.2MnO3 | 130
ZnO | 130
La0.5Ca0.5Mn0.96Ni0.04O3 | 130
NdPbMnFe0.05 | 130
La0.6Pr0.1Ba0.3Mn0.7Ni0.3O3 | 130
La0.45Y0.15Ca0.05Sr0.05Th0.05Ba0.25 | 130
Te | 130
InP | 130
Sm0.56Sr0.44MnO3 | 130
SrRuO3 | 130
RuSr2GdCu2O8 | 130
La0.8Sr0.2MnO3 / xLaMnO3 | 130
GdSr2RuCu2O8 | 130
Sm0.504Nd0.121Sr3 / 8 | 129.9
BaLaMnO4 | 128
La1.2Sr1.8Mn2O7 | 128
TlBa2CaCu2O7 | 128
0.1La + BaTiO3 | 127
Pr0.73Ca0.27MnO3 | 127
Cr | 126
Hg0.5Cd0.4Cr0.1Se | 126
0.99Ba0.96Ca0.04TiO3 - 0.01BiYO3 - 0.002Nb2O5 | 126
UCuGe | 126
La0.92Ca0.08MnO3 | 126
La1.2Sr1.8Mn2O7 | 126
Sm 0.6 Sr 0.4 MnO 3 | 126
La1.34Sr1.66Mn2O7 | 126
Hg0.5Cd0.4Cr0.1Se | 126
Sr0.9Th0.1CoO2.79 | 125
YFeMn | 125
La0.5Ca0.5Mn1-xMoxO3 | 125
Ho ( Co0.96Fe0.04 ) 2 | 125
La1.4 ( Sr0.8Ba0.2 ) 1.6Mn2O7 | 125
PuGa2 | 125
Pr0.9K0.1MnO3 | 125
Ca(Cr0.5Mo0.5)O3 | 125
Gd5PtBi2 | 125
Tb3Co2.2Si1.8 | 125
La0.8Ba0.2Mn0.8Fe0.2O3 | 125
(Ga,Mn)As | 125
La1.2Sr1.8Mn2O7 | 125
RuSr2GdCu2O8 | 125
La0.8Ba0.2Mn0.8Fe0.2O3 | 125
Hg0.5Cd0.4Cr0.1Se | 124
cobalt selenide | 124
CoSe2 | 124
Pr0.62Y0.08Sr0.02Ba0.28 | 123
Nd0.7Ca0.15Sr0.15MnO3 | 123
potassium dihydrogen phosphate | 123
La0.95Ca0.05MnO3 | 123
Pr0.62Y0.08Sr0.02Ba0.28 | 123
KH2PO4 | 122
Pr5 / 8Ca0.295Ba0.08MnO3 | 122
Sr7 | 122
KH2PO4 | 122
Gd | 121.8
La1.2Sr1.8Mn2O7 | 121
LaMn0.85Ti0.15MnO3 | 121
CuIn0.95V0.05S2 | 120
La1.2Sr1.8Mn2O7 | 120
LaMn0.9Rh0.1O3 | 120
MnO | 120
La0.1Gd0.9CrO3 | 120
LaTb | 120
Ba2MnReO6 | 120
La1.4Sr1.6Mn2O7 | 120
La0.62Er0.05Ba0.33Fe0.2Mn0.8O3 | 120
Ti8Mn3Ru18B8 | 120
CuCrO2 | 120
CuCrO2 | 120
TbNi3MnSi | 119
AlFeMnB2 | 119
Pr0.69Ca0.31Mn0.96O3 | 119
Gd4Tb8Co7 | 118.9
SrRu0.9Fe0.1O3 | 118
Gd2Cu2Cd | 117
Pr0.7Ca0.15Ba0.15MnO3 | 117
ZnMnO | 116
Pr0.7Ca0.3MnO3 | 116
Ge | 116
FeNiB | 116
La0.67Ca0.33Mn0.9Ga0.1O3 | 116
Ge | 116
La0.67Ca0.33Mn0.9Ga0.1O3 | 116
La0.67Ca0.33Mn0.9Ga0.1O3 | 116
Fe(C11O2H19)3 | 115.25
SrRu0.9Fe0.1O3 | 115
Pr5 / 8Ca0.295Ba0.08MnO3 | 115
SrRu0.90Fe0.10O3 | 115
Gd5Ni0.96Sb2.04 | 115
Gd5Ni0.96Sb2.04 | 115
Ho2GdAl2 | 115
La1.2Sr1.8Mn2O7 | 115
Gd5Ni0.96Sb2.04 | 115
La0.8Ca0.2Mn0.85Fe0.15O3 | 114
TlGaSe2 | 114
Pr0.71Ca0.29MnO3 | 114
Pr0.71Ca0.29MnO3 | 114
Nd0.80Na0.20MnO3 | 113
UAsSe | 113
Gd5PtSb2 | 113
TlGaSe2 | 112
Pr0.6Ca0.1Sr0.3Mn0.975Fe0.075O3 | 112
La0.7Ca0.3Mn0.93Fe0.07O3 | 112
Ca0.85Dy0.15MnO3 | 112
Gd-Er-Al-Co | 111
CuIn0.95Mn0.05S2 | 110
oxocuprate | 110
GaAs | 110
GaAs | 110
H-SiGe | 110
p-(Ga,Mn)As | 110
(Ga,Mn)As | 110
GaAs | 110
GaAs | 110
La1.3Sr1.7Mn2O7 | 110
RuSr2Gd1.4Ce0.6Cu2O10 | 110
GaMnAs | 110
GaAs | 110
RuSr2Y1.5Ce0.5Cu2O10 | 110
NdFeAl | 110
La0.2Pr0.5Ca0.3MnO3 | 110
CdCrO2 | 110
Tb2NiMnO6 | 110
Gd30Ti30Co30Al10 | 110
La1.3Sr1.7Mn2O7 | 110
GeMn | 110
Fe3Nb3N | 110
Fe3W3N | 110
Tb2NiMnO6 | 110
pure SrTiO3 | 110
Bi2Se3 | 110
Zn0.75Co0.25O | 110
NiMn2O4 | 110
Bi2Sr2Ca2Cu3O10 | 110
GaMnAs | 110
Nd0.85Na0.15MnO3 | 110
GaN | 110
GaMnAs | 110
Nd0.85Pb0.15MnO3 | 109
Pr0.7Ca0.25Sr0.05MnO3 | 109
Dy0.5Ho0.5Co2 | 109
Gd60Al20Co20 | 109
Nd0.85 Pb0.15 MnO3 | 109
Nd0.85Pb0.15MnO3 | 109
Gd30Hf30Co30Al10 | 109
Nd0.85Pb0.15MnO3 | 109
La1.2Ce0.2Ca1.6Mn2O7 | 109
Nd0.85Pb0.15MnO3 | 109
Nd0.85 Pb0.15 MnO3 | 109
SiGe-H | 108.9
Gd64Co26Al9Y1 | 108
La0.7Ca0.3Mn0.91Fe0.09O3 | 107.75
( La0.85Dy0.15 ) 0.67Ca0.33Mn0.9V0.1O3 | 107.5
diruthenium(III) | 107
vanadium | 107
Ca0.8Sr0.2RuO3 | 107
TlGaSe2 | 107
Dy 0.7Er 0.3Co 2 | 106
Pr0.5Nd0.2Ca0.25Sr0.05MnO3 | 106
Ho0.5 Gd0.5 Al2 | 105.9
BiMO3 | 105
BiCr0.5Mn0.5O3 | 105
TlGaSe2, TlCrS2 | 105
La1.5Sr0.5RhMnO6 | 105
SrTiO3 | 105
Ba0.77Sr0.23TiO3 | 105
Pr0.67Ca0.33Fe0.3Mn0.7O3 | 105
Bi2FeMnO6 | 105
actinide tellurides | 104
La0.7Ca0.3Mn0.89Fe0.11O3 | 103.28
La0.65Ca0.35Mn0.90Ti0.10O3 | 103
La0.65Ca0.35Ti0.1Mn0.9O3 | 103
Gd3Co8Sn4 | 102.5
GdCu4Pd | 102.3
thorium | 101.5
Gd45Hf10Co25Al20 | 100.1
SrRu0.8Fe0.2O3 | 100
YCrO3 | 100
Tb12Co7 | 100
Gd55Al25Co20 | 100
ZnGeN2 | 100
SrRu0.80Fe0.20O3 | 100
Gd55Al25Co20 | 100
Zn | 100
FeMnP0.7As0.3 | 100
La0.7Ca0.3Mn0.96In0.004O3 | 100
LaNi3.55Mn0.4Al0.3Co0.2Fe0.55 | 100
Cr71Fe22Mn7 | 100
BiMnO | 100
FePO4 | 100
NdMnO3 | 100
NdMnO3 | 100
(Ga,Mn)As | 100
Ca2NiWO6 | 100
Tl2Ba2CaCu2Oy | 100
Tl2Ba2CaCu2O | 100
Bulk TbCo0.5Mn0.5O3 | 100
(Ga,Mn)N | 100
NdMnO3 | 99
Al50Cu15Fe35 | 99
Nd0.67Ca0.33MnO3 | 99
BiSBr ( | 99
(Ga,Mn)As | 98
ErCo1.8Mn0.2 | 97
CoCr2O4 | 97
YBa2Cu3O7 | 96
Tb11Ge8In2 | 96
GdPdMg | 95.7
YBaCuO | 95
La0.5Bi0.2Ca0.3MnO3 | 95
LaMn0.8Ti0.2O3 | 95
Pr0.6La0.1Ca0.3MnO3 | 94
Gd53Al24Co20Zr3 | 94
Gd53Al24Co20Zr3 | 94
La0.7Sr0.3Mn0.80Fe0.20O3 | 94
H-SiGe | 93.4
Nd4 | 93
YBa2Cu3O7 | 92.9
( La0.75Dy0.25 ) 0.67Ca0.33Mn0.9V0.1O3 | 92.5
La0.63Ca33Mn0.8Fe0.2O3 | 92
La0.67Ca0.33Mn0.8Fe0.2O3 | 92
La0.67Ca0.33Mn0.8Fe0.2O3 | 92
CeY2Ni9 | 92
YBa2Cu3O7 | 92
La0.67Ca0.33Mn0.8Fe0.2O3 | 92
YBa2Cu3O7 | 92
Gd27.5Hf27.5Co25Al20 | 91.6
YBa2Cu3O7 | 91.2
Eu0.7Sr0.3MnO3 | 91
TlGaSe2 | 90
TlCrS2 | 90
(In,Mn)As | 90
(In,Mn)As | 90
LaSrCuO | 90
YBa2Cu3O7 | 90
La0.7Ca0.3Mn0.9Ti0.1O3 | 90
La1.2Pr0.2Ca1.6Mn2O7 | 90
CeCo | 90
nitrogen | 90
SmNi3CoB | 90
YBa2Cu3O7 | 89.5
PuNi3 | 89
Tb11Ni4In9 | 88
Sr2FeRuO6 | 87
Tb2Cu2Cd | 87
CoCr2O4 | 87
La0.65Ca0.35Mn0.8Ti0.2O3 | 87
CoCr2O4 | 87
La1.2Sm0.2Ca1.6Mn2O7 | 86.5
RE2Cu2Cd | 86.2
Ni65Cu35 | 86
GaAs | 86
Gd50Al30Co20 | 86
Ho2NiMnO6 | 86
Ho2NiMnO6 | 86
GaAs | 85
La1.2Sr1.8Mn2O7 | 85
Bi2Sr2CaCu2O8 | 85
Er ( Co0.93Fe0.07 ) 2 | 85
La1.2Sr1.8Mn2O7 | 85
La1.2Sr1.8Mn2O7 | 85
Dy | 85
Bi2Sr2Ca1Cu2O8 | 85
Bi2Sr2Ca1Cu2O8 | 85
La0.7Ca0.3CoO3 | 85
Nd6Co2Si3 | 84.5
Y2NiMnO6 | 84
Gd2Pd2In | 83
Eu0.7Sr0.3MnO3 | 82
HoFe0.7Co0.3Al | 82
bulk BiMnO3 | 82
Ho2NiMnO6 | 82
Y2NiMnO6 | 81
Gd4Co2Mg3 | 81
La0.5Bi0.5Mn0.5Fe0.5O3 | 80
(Ga,Mn)As | 80
CuO | 80
La2NiMnO6 | 80
La0.67Ba0.22Sr0.11Mn0.7Fe0.3O3 | 80
ZnSe | 80
Y2CoMnO6 | 80
CrSiTe | 80
Y2CoMnO6 | 80
(Ga,Mn)As | 80
Y2NiMnO6 | 79
La1.2Nd0.2Ca1.6Mn2O7 | 78
GdyMg2-yNi4 | 77.6
GdNi4Mg | 77.6
La0.917Li0.05Ti0.2Mn0.8O3 | 77
CeY2Ni9H8 | 77
copper | 77
europium | 76
Dy11Ge8In2 | 76
CdCr2S4 nano | 76
ErCo1.8Mn0.2 | 75
GdNi4Mg | 75
GeMnTe | 75
NdPbMnFe0.1 | 75
Co 1.9 | 75
Fe50Al41Hf9 | 75
Ferrimagnetic NiCr2O4 | 74
La1.2Nd0.2Ca1.6Mn2O7 | 74
Dy3Co2.2Si1.8 | 73
GdCd0.8Ru0.2 | 73
GdyMg2-yNi4 | 73
Nickel hexacyanochromate | 72
Fe50Al43Hf7 | 71.2
Sm3+ | 71
( Ga0.90 Ti0.10 ) As | 71
(In,Mn)As | 71
Dy0.965Y0.035 | 70.5
GdFe0.6Co0.4Si | 70
Gd2CoAl3 | 70
GdN | 70
SiC | 70
EuO | 70
U3Al2.3Ge2.7 | 70
ZCO | 70
NaCuO2 | 70
Cr79Fe21 | 70
Cr68Fe22Mn10 | 70
Ni)0.4O3 | 70
CuO | 70
europium | 69.4
EuO | 69
EuO | 69
Eu4O3N | 69
BiMnO3 | 68
Fe50Al43Hf7 | 67.5
Ho0.75 Gd0.25 Al2 | 67.3
La0.67Sr0.33Mn0.8Zn0.2O3 | 66.82
EuO | 66.7
Ho 0.8Er 0.2Co 2 | 66
CaBaCo4O7 | 66
Ho(Ni0.5Co0.5)3 | 66
Pd-Fe | 66
YBa2Cu3O7 | 65.1
MgO | 65
La2FeMnO6 | 65
LaMn1/2Rh1/2O3 | 65
Pr0.6La0.1Ca0.3Mn0.9Fe0.1O3 | 65
LaMn0.5Rh0.5O3 | 65
Fe64Ni36 | 65
Gd3+ | 65
Eu0.58Sr0.42MnO3 | 65
dysprosium titanate | 65
RuSr2GdCu2O8 | 65
Ho 0.7Er 0.3Co 2 | 64
La0.23Ca0.77MnO3 | 64
Dy12Co7 | 64
Dy12Co7 | 64
Lu3Co7.77Sn4 | 63
SrRuO3 | 63
tellurides | 62
Ni32Gd46Al22 | 62
DyAl2 | 62
DyNi | 61
Gd3Ni8Al | 61
TbNi4Co | 60
La2NiMnO6 | 60
BaLaMnO4 | 60
La2FeMnO6 | 60
La0.7Ca0.3Mn0.94Zn0.06O3 | 60
Nd60Fe30Al10 | 60
CaBaFe4O7 | 60
CaBaCo4O7.50 | 60
CaBaCo4O7 | 60
Pr0.6La0.1Ca0.3Mn0.8Fe0.2O3 | 60
GaP | 60
La0.85Li0.15Ti0.3Mn0.7O3 | 60
BaRuO3 | 60
La0.85Li0.15Ti0.3Mn0.7O3 | 60
GeMnTe | 60
CaBaCo4O7.50 | 60
Pr0.6La0.1Ca0.3Mn0.7Fe0.3O3 | 59
YBa2Cu3O7 | 59
DyNi | 59
Ni5 | 58.21
Pu2Pt3Si5 | 58
ScMn2O4 | 58
Ni45Gd40Al15 | 57
SmNi3CuB | 57
CH2Cl2 | 56
Gd0.8Th0.2FeAsO | 56
Gd0.8Th0.2OFeAs | 56
Ho0.6Er0.4Co2 | 56
Ga2/3Cr2S4 | 56
RuSr2EuCu2O8 | 56
Lanthanum | 55
iron arsenides | 55
LnFeAsO | 55
Eu0.58Sr0.42MnO3 | 55
SmAs | 55
Cu2O(SeO3) | 55
(Ga,Mn)As | 55
Tb0.961Mn2 | 54
PrMgSn | 54
SmAs | 53.5
PrMgSn | 52
Er50Al7Co20Y6 | 52
U3Al1.7Ge3.3 | 52
Cm | 52
UFe0.50Ni0.50Al | 52
PrMgSn | 52
EuAuZn | 51.1
YMnO3 | 50
GaAs | 50
CoRuBO | 50
LnCo2Ge2 | 50
Nd60Fe30Al10 | 50
(In,Mn)As | 50
Nd60Fe20Co10Al10 | 50
Gd2CoGa3 | 50
bulk Gd0.15Ca0.85MnO3 | 50
MnO2 | 50
(In,Mn)As | 50
CaF | 50
Eu0.58Sr0.42MnO3 | 50
Ge | 50
Ho3Co2.2Si1.8 | 50
GaAs | 50
GaAs | 50
La0.7Ca0.3MnO3 | 50
ZnO | 50
(In,Mn)As | 50
(Ga,Mn)As | 50
Fe30Cr70 | 50
Dy2Cu2In | 49.5
RE2Cu2Cd | 48.4
Cr | 48
CaBaCo4O7 | 48
ZnO | 48
Cu2O | 48
ZnO | 48
CoWO4 | 47.6
Tb2CoAl3 | 47
Mn2O3 | 47
La0.7Ca0.3MnO3 | 47
Pr5Si2Ge2 | 47
Mn2SnO4 | 46
Mn2SnO4 | 46
Ce5Pb3O | 46
Sn0.95 | 46
LaFeAsO1 | 46
SmNi3CoSi | 46
( Ho0.5Dy0.5 ) Al2 | 46
RuSr2GdCu2O8 | 46
CeAlO3 | 45.6
Dy2Cu2In | 45.5
ZnMnO | 45
GdNi3CoSi | 45
ZnO | 45
ZnO | 45
ZnO | 45
Gd0.5Y0.5Ni4Mg | 45
La0.4Bi0.6Mn1-xTixO3 | 45
Ni83.2Fe3.3Mo13.5 | 45
ZnO | 45
Zn0.90Cu0.05Mn0.05O | 45
Mn2O3 | 45
YMnO3 | 44
SmNiAl4Ge2 | 44
Cu2O | 44
UFe0.50Ni0.50Al | 43.2
Mn3O4 | 43
TiO2 | 43
AlFe0.8Mn1.2B2 | 43
Pr5Si3 | 43
(In,Mn)As | 43
Mn3O4 | 42
monouranates | 42
bulk Mn3O4 | 42
Mn 2 ScSbO | 42
Mn2ScSbO6 | 42
Mn2ScSbO6 | 42
Bi2Mn4O10 | 42
bulk Mn3O4 | 42
La2CuO4.10 | 42
La2CuO4 | 42
Bi2Mn4O10 | 42
MnO | 42
MnO | 42
Mn3O4 | 42
BaCo0.9Mn0.1O3 | 42
ZnO | 42
manganese oxide | 42
Cu2O | 42
LaFeAsO0.4F0.6 | 41
Co5 | 40.77
MgB2 | 40
LaSrCuO | 40
LaCo9Si4 | 40
Fe2O3 | 40
InGaAs | 40
EuMnO3 | 39
K2[Mn3(H2O)6][Mo(CN)7]2 | 39
Mn2Mo3O8 | 39
TbNi4Si | 39
GdNiAl2 | 39
CaCu5 | 39
Zn0.80Mn0.20O | 39
(Er0.5Y0.5)2Cu2O5 | 38.5
Sm0.225Nd0.4Sr0.308Ca0.067 | 38.1
La1.84Sr0.16CuO4 | 38
iron arsenide | 38
SrTiO3 | 38
Pr5Si2Ge2 | 38
Ru2(O2CR)4 | 37.5
La1.84Sr0.16CuO4 | 37
ZnO | 37
TbNi4Si | 37
TbNi4Si | 37
nitroxide | 36
EuMnO3 | 36
NdMn 2Ge 0.4Si 1.6 | 36
Er2Cu2Cd | 36
RuSr2EuCu2O8 | 36
LaFeAsO1 | 36
Sm2Pd2Mg | 36
CeAlO3 | 35.5
TbPdAl | 35
(In,Mn)As | 35
La0.83Li0.17Ti0.4Mn0.6O3 | 35
Zn0.64Ti0.64Cr0.16Fe0.56CoO4 | 35
Ni4Mn | 34.7
EuCu4Pd | 34.1
Nd7Pd3 | 34
Nd7Pd3 | 34
Eu2CuSi3 | 34
copper octacyanometallates | 34
Pb2CrMoO6 | 33
Dy2CoAl3 | 33
EuAuGe | 33
Pb0.16Sn0.72Mn0.12Te | 32.7
GdTiO3 | 32
HoCo3Sn | 32
Ru1212 | 31
ZnO | 30
ZnS | 30
magnesium boride | 30
samarium nitride | 30
potassium | 30
Ho12Co7 | 30
Ga2/3Cr2S4 | 30
GdTiO3 | 30
GdNi4Mg | 30
Ge | 30
iron arsenide | 30
bulk MnSi | 30
K0.4Co1.4[Fe(CN)6] | 30
La0.257Nd0.368Ca0.225Sr0.15MnO3 | 29.8
Nd60Fe30Al10 | 29
silicon | 29
U3Al0.7Ge4.3 | 29
LaFeAsO1 | 29
URuSi3 | 29
Cu5 | 28.93
GdNiAl2 | 28.34
Mn5 | 28.13
MnMo6Se8 | 28
EuAgZn | 28
Ho4PtMg | 28
Er3Co2.2Si1.8 | 28
Y2CoMnO6 | 28
Y2CoMnO6 | 28
La0.854Nd0.041Th0.015Ba0.016Sr0.074 | 27.8
La0.854Nd0.041Th0.015Ba0.016Sr0.074 | 27.8
La0.829Pr0.086Th0.005Ba0.021Sr0.059 | 27.4
RuSr2Y1.5Ce0.5Cu2O10 | 27
U3Al0.5Ge4.5 | 27
La0.854Nd0.041Th0.015Ba0.016Sr0.074 | 26.2
C12Mn2 | 26
CuSeO3 | 26
La1.25Sr1.75Mn2O7 | 26
La0.92Ca0.08MnO3 | 26
Sm0.504Nd0.121Sr3 / 8 | 26
Ni2Mn | 26
PrMn 1.4 Fe 0.6 Ge 2 | 25.5
La0.829Pr0.086Th0.005Ba0.021Sr0.059 | 25.2
SeCuO3 | 25
iron arsenides | 25
iron arsenide | 25
EuCu9Mg2 | 25
p-GaN | 25
LaMn0.1Rh0.9O3 | 25
Rh | 25
GaN | 25
SeCuO3 | 25
Ni 3.6 | 25
CeRhAl | 24.8
La0.859Nd0.066Ba0.022Sr0.053 | 24.3
La0.876Sm0.029Th0.01Ba0.017Sr0.068 | 24.3
La0.859Nd0.066Ba0.022Sr0.053 | 24.3
La0.896Gd0.028Th0.001Ba0.019Sr0.058 | 24
SiO2 | 24
Sb1.97V0.03Te3 | 24
Ho42Co40Al20 | 24
Nd2Pd2Cd | 23.7
Fe(CH3OH) | 23
LiMn1.5Mg0.5O4 | 23
CuV2O6 | 22.7
SbSBr | 22.2
Er4Ho8Co7 | 22
Iron arsenide hydrides | 22
ErFeSi | 22
AFePn | 21
Ho2Au2In | 21
Gd2Ni2Mg | 20.7
NdCoSi | 20.5
Pb0.16Sn0.72Mn0.12Te | 20.1
Ho3Ni | 20
Ho2CoAl3 | 20
Ho5Ge4 | 20
(ScCa)Co2 | 20
Er5PtBi2 | 20
CdMnTe | 20
La0.889Eu0.031Th0.003Ba0.019Sr0.059 | 19.8
La0.889Eu0.031Th0.003Ba0.019Sr0.059 | 19.8
Pr16Au3Al10 | 19.8
Pr16Au3Al10 | 19.8
Dy0.9La0.1Ni2 | 19.7
Dy0.9Sc0.1Ni2 | 19.6
DyNi4Si | 19
Er5PtSb2 | 19
DyCu4Ag | 19
PuCoGa5 | 18.5
PuRhGa5 | 18.5
PuCoGa5 | 18.5
PuCoGa5 | 18.5
Dy0.8La0.2Ni2 | 18.4
Fullerene | 18
ZnO | 18
Fullerene | 18
LiFeAs | 18
HoAgAl | 18
HoAgAl | 18
Nb3Sn | 18
HoAgAl | 18
HoCrO4 | 17.6
Dy0.8Sc0.2Ni2 | 17.5
La0.876Sm0.029Th0.01Ba0.017Sr0.068 | 17.3
GdAlCo | 17
Ho2PdSi3 | 17
GdPd2Si | 17
LiYSi | 17
Ho34Dy22Al24Co20 | 17
Er2PdSi3 | 17
Ho5Si2Ge2 | 17
Tm2Cu2Cd | 16.6
nickel hydroxide | 16.5
Pr5 / 8Ca0.295Ba0.08MnO3 | 16.5
nitride halides | 16.3
Dy0.7Sc0.3Ni2 | 16.3
Ce | 16.3
EuAu4Cd2 | 16.3
Ni(OH)2 | 16
Gd2NiSi3 | 16
Co(II) phosphates | 15.5
La0.10Ho0.90Ni2 | 15.1
ZnS | 15
AFePn | 15
Er8Ho4Co7 | 15
ErMn2 | 15
NiPhCo | 15
TmGa | 15
Er4PtMg | 15
TmGa | 15
La0.5Ca0.5CoO3 | 15
Tm2Cu2Cd | 15
SmRhSn | 14.9
La0.1Ho0.9Ni2 | 14.65
SmRhSn | 14.5
Dy0.6La0.4Ni2 | 14.2
Y0.10Ho0.90Ni2 | 14.2
La0.15Ho0.85Ni2 | 14.1
TmSe | 14
NdAuSn | 14
NdCrGe3 | 14
ErAgAl | 14
GdZn2Ga2 | 14
NdAuSn | 13.8
NdAuSn | 13.8
Y0.1Ho0.9Ni2 | 13.6
Co3Fe2 | 13.5
GdCu2Si2 | 13.5
Dy0.6Sc0.4Ni2 | 13.2
Co3Fe2 | 13
TbNi3CuSi | 13
GaMnN | 13
Fe16Ni64B19Si1 | 13
CeCuIn | 13
La0.15Ho0.85Ni2 | 12.97
Dy2AuSi3 | 12.5
Dy2AuSi3 | 12.5
Tb3Pd4Ge4 | 12.4
Dy0.5La0.5Ni2 | 12.2
Oxynitride | 12
Lu2Fe17H0.80 | 12
Lu2Fe16SiH0.81 | 12
GdMn1/2Rh1/2O3 | 12
CeAgSb2 | 12
Lu0.20Ho0.80Ni2 | 12
Fe10Ni70B19Si1 | 12
SmNi3CuSi | 12
rubidium manganese hexacyanoferrate | 12
Sc0.20Ho0.80Ni2 | 11.8
La0.20Ho0.80Ni2 | 11.6
hydride CeAuAlH1.4 | 11.6
CePtAlH1.1 | 11.6
Ho0.9La0.1Ni2 | 11.2
Gd3Zn4.7Al6.3 | 11.2
La0.859Nd0.066Ba0.022Sr0.053 | 11.1
LiTi2O4 | 11
(NdEu)0.55Sr0.45MnO3 | 11
Ho0.85La0.15Ni2 | 10.9
Li-Ti-O | 10.7
YbNi2 | 10.5
YbNi2 | 10.5
EuCu3Pd2 | 10.2
cobalt hydroxide | 10
cobalt hydroxide | 10
Co(OH)2 | 10
La1.9Sr0.1CuO4 | 10
La1.9Sr0.1CuO4 | 10
Co35Er65 ribbon | 10
GdNiH3.2 | 10
GdCu4Ag | 10
Ce2CoGe3 | 10
HoPd | 10
Fe13Ni67B19Si1 | 10
EuSr2RuCu2O8 | 10
HoMn2O5 | 10
ErNi4B | 10
CeAgSb2 | 9.6
CeAgSb2 | 9.6
PuRhGa5 | 9.5
Ce(Cu,Al,Si)2 | 9.3
iron arsenides | 9
Ce4Sb1.5Ge1.5 | 9
Fe1.01Se | 9
Nb | 8.9
Sc0.40Ho0.60Ni2 | 8.8
Ho0.6La0.4Ni2 | 8.8
NpRhGa5 | 8.7
Tb0.7La0.3Ni2 | 8.7
La0.40Ho060Ni2 | 8.5
NdCu4Pd | 8.5
EuAu4Cd2 | 8.4
Dy0.4La0.6Ni2 | 8.3
Dy0.3La0.7Ni2 | 8.3
Dy0.7La0.3Ni2 | 8.1
Ho2GeO5 | 8.05
FeSe0.82 | 8
KTaO3 | 8
CeAu0.28Ge1.72 | 8
Dy0.6La0.4Ni2 | 8
( NdTb ) 0.55Sr0.45MnO3 | 8
Ho2Au2In | 8
Nd5Si2Ge2 | 8
Gd3Zn4.7Al6.3 | 8
FeSe | 8
Mn0.89Cu0.11CoGe | 8
Dy0.8La0.2Ni2 | 7.8
HoCoGe | 7.7
HoCoGe | 7.7
HoCoGe | 7.6
Lu0.60Ho0.40Ni2 | 7.6
phosphides | 7.5
Ho0.2La0.8Ni2 | 7.5
Yb3Cu4Ge4 | 7.5
Pr5 / 8Sr0.178Ca0.197MnO3 | 7.4
Pr5 / 8Sr0.178Ca0.197 | 7.4
SmNi2Cd20 | 7.2
GaCl4 | 7
K3Li2Ta5O15 | 7
AlCNi3 | 7
Nd5 / 8Sr0.255Ca0.12MnO3 | 6.9
HoRhSn | 6.52
Ce(Cu,Al,Si)2 | 6.5
Ho2Cu2Si3 | 6.3
HoRhSn | 6.3
Dy0.4Sc0.6Ni2 | 6.1
PrFe11TiH | 6
Sm0.504Nd0.121Sr3 / 8MnO3 | 6
LaSn3 | 6
Sm0.504Nd0.121Sr3 / 8 | 6
V3Ge | 6
Ni49LaMn35Sn15 | 5.928
Ni49SmMn35Sn15 | 5.907
Fe(C5Me5)2 | 5.7
La5 / 8Ca3 / 8MnO3 | 5.7
Nd2BaCuO5 | 5.7
La5 / 8Ca3 / 8 | 5.7
rubidium manganese hexacyanoferrate | 5.6
Fm | 5.54
Tb0.4La0.6Ni2 | 5.5
La0.42Nd0.08Ca0.5MnO3 | 5.4258
La0.45Nd0.05Ca0.5MnO3 | 5.4241
CeAu4Si2 | 5.3
La2BaCuO5 | 5.2
La2BaCuO5 | 5.2
La0.60Ho0.40Ni2 | 5.1
Lu0.6Ho0.4Ni2 | 5
Dy0.3Sc0.7Ni2 | 5
Lu0.80Ho0.20Ni2 | 5
quaternary boroncarbides | 5
( Mn0.7Fe0.3 ) 2.9Ga | 5
Pr3 ( Fe, Ti ) 29 | 5
Pr3 ( Fe, Ti ) 29Hx | 5
RCo5Ga7 | 5
Zn0.9Ni0.1O | 5
Ru2(O2CR)4 | 4.8
Y0.60Ho0.40Ni2 | 4.8
RuAl | 4.8
KCo(H2O)4Ru2(CO3)4 | 4.7
Ce2Ni2Ga | 4.5
Ru2(O2CR)4 | 4.4
NdCu3Pd2 | 4.3
NiBi | 4.25
Ce2Ni2Ga | 4.2
EuAuGe | 4.1
NiBi3 | 4.06
ZnSe | 4
Ru2(O2CR)4 | 4
H o N i 3 | 4
(NdEu)0.55Sr0.45MnO3 | 4
La0.5Ba0.5CoO3 | 4
YbMnO3 | 3.8
Mn34Al44Fe22 | 3.663
Mn34Al41Fe25 | 3.659
Mn42Al42Fe16 | 3.621
TbNiH3.4 | 3.5
Ni-Sn-P | 3.5
DyPO4 | 3.39
Er3Pd4Ge4 | 3.2
Fe(C5Me5)2 | 3.1
Ni-Sn-P | 3.1
Te | 3
LaEuSiO3N | 3
BaNi2P2 | 3
Pr5 / 8Sr0.178Ca0.197MnO3 | 3
Yb7Co4InGe12 | 3
SmNiAl4Ge2 | 3
Sb | 3
La5Si3N9 | 3
La0.95Ca0.05MnO3 | 3
La0.92Ca0.08MnO3 | 3
Pr5 / 8Sr0.178Ca0.197 | 3
UCoGe | 2.8
phosphides | 2.6
Fe(C5Me5)2 | 2.55
Dy3Al5O12 | 2.53
Rare-earth orthoferrites | 2.5
GaSb | 2.4
HfRhSi | 2.2
Nd2NiGe3 | 2.1
Tm2Cu2Cd | 2
Tb0.5Dy0.25Ho0.25Co2 | 2
Tb0.3Dy0.35Ho0.35Co1.75Al0.25 | 2
Dy0.5Ho0.5Co2 | 2
Ni2Mn | 2
ErPtGe2 | 2
ZnO | 2
CePd2Al2Ga | 1.8
europium | 1.8
La2C2I2 | 1.72
Sr2RuO4 | 1.513
E r N i 3 | 1.5
Sr2RuO4 | 1.49
Sr2RuO4 | 1.49
bisnitroxide | 1.48
KTaO3 | 1.4
Ni-Sn-P | 1.4
HoPO4 | 1.39
Sr214 | 1.36
PrFe10.75V1.25 | 1.287
Nd11.8Fe82.3B5.9 | 1.264
Nd14Fe79B7 | 1.256
Nd16Fe76B8 | 1.247
PrFe10.50V1.50 | 1.214
YbRh | 1.2
HoNiSi | 1.2
Sr2RuO4 | 1.2
CoFeMnSb | 1.15
CoFeMnAs | 1.1
Sr2RuO4 | 1.1
( Nd0.93Y0.07 ) 0.7Sr0.3MnO3 | 1.063
La0.70Ca0.30M0.92Cr0.08O2.976 | 1
DyCo2B0.1 | 1
DyCo2B0.2 | 1
Gd0.5Y0.5Ni3.5Al0.5Mg | 1
Gd0.5Y0.5Ni4Mg | 1
GdNi4Mg | 1
Gd30Ti30Co30Al10 | 1
Nb | 1
Ti | 1
Fe88Co2Zr10 | 1
La5 / 8Ca3 / 8 | 1
Pr5 / 8Sr0.178Ca0.197 | 1
Nd5 / 8Sr0.255Ca0.12 | 1
Ni4Mn | 1
Sr2RuO4 | 1
Sr214 | 1
Sr2RuO4 | 1
La0.8Ca0.2MnO3 | 0.992
La0.6Ca0.4MnO3 | 0.857
La0.6Ca0.4MnO3 | 0.833
Ni-Sn-P | 0.8
Sr2RuO4 | 0.8
La0.6Ca0.4MnO3 | 0.797
YSnGe | 0.74
LuSnGe | 0.74
LuSnGe | 0.74
La0.67Ca0.33Mn0.75Cr0.25O3 | 0.68
Fe(C5Me5)2 | 0.66
CoFeMnSi | 0.66
Cd | 0.56
Yb3Pt23Si11 | 0.44
La0.67Sr0.33Mn0.90V0.10O3 | 0.367
La0.7Ca0.3Mn0.85Ni0.15O3 | 0.32
Ce | 0.3
Fe(C11O2H19)3 | 0.2264
Nb3Sb | 0.2
Mn2NiIn | 0.04
Mn2PdIn | 0.02
Co3Pr | 0
GaN | 0
KTaO3 | 0
AMnO3 | 0
( NdTb ) 0.55Sr0.45MnO3 | 0
( Mn0.7Fe0.3 ) 2.9Ga | 0
( Mn0.4Fe0.6 ) 2.9Ga | 0
aluminium nitride | 1000
PbTiO3 | 180
Pb ( Zr,Ti ) O3 | 700
BiFeO3 | 450
Ba0.5Sr0.5TiO3 | 25.5
Pb(Zr,Ti)O3 | 380
Aurivillius oxides | 850
Bi0.5Na0.5TiO3 | 150
potassium-sodium niobate | 210
Pb(Sc1/2Nb1/2)O3-PbTiO3 | 170
bismuth ferrite | 450
BaTiO3 | 120
(K,Na)(Nb,Ta,Sb)O3-(Bi,Na,K)ZrO3 | 200
BiFeO3 | 800
Pb(Zr,Ti)O3 | 160
Bi2O3 | 450
Ba0.5Sr0.5TiO3 | 25.5
BS0.20TS0.12 | 8.2
BS0.20TS0.14 | 21.4
Bi0.5Na0.5TiO3 | 150
bismuth ferrite | 450
YMnO3 | 500
Ba0.4Sr0.6TiO3 | 61.9
LiBiO2 | 150
SrTiO3 | 237
Sr2Ta2O7 | 107
Pb(Zn1/3Nb2/3)O3 | 217
Na2Ti6O13 | 120
CaBi2Nb2O9 | 900
TbDyFe | 100
Fe83Ga17 | 650
FePtPd | 750
Pb(Lu1/2Nb1/2)O3-PbZrO3-PbTiO3 | 360
PbTiO3 | 360
Pb(In1/2Nb1/2)O3-PbTiO3 | 250
Pb0.5Sr0.5TiO3 | 230
NiO | 41.99
Sr2Ta2O7 | 107
NdFeB | 250
CeFe7 | 35
CeFe | 181
BiYbO3-Pb(Ti0.5Zr0.5)O3-LiNbO3 | 500
TiO6 | 1500
titanomagnetite | 540
La1.5Fe11Co0.8Si1.2 | 5
(K0.5Na0.5)NbO3 | 400
0.8Pb(Zr1/2Ti1/2)O3-0.2Pb(Ni1/3Nb2/3)O3 | 120
0.8Pb(Zr1/2Ti1/2)O3-0.2Pb(Ni1/3Nb2/3)O3 | 350
SrTiO3 | 237
Fe-Ga-B | 650
Bi1.95La1.05TiNbO9 | 400
Pb(Cd1/3Nb2/3)O3 | 70.93
Pb(Mg1/3Nb2/3)O3-PbTiO3 | 8
Cu7Gd | 70
Pb(Yb1/2Nb1/2)O3 | 350
Pb(In1/2Nb1/2)O3-Pb(Zn1/3Nb2/3)O3-PbTiO3 | 260
Pb(In1/2Nb1/2)O3-Pb(Zn1/3Nb2/3)O3-PbTiO3 | 273
lead zirconate titanate | 230
( Ba0.6Sr0.4 ) 0.99Y0.01TiO3 | 13
Ba0.6Sr0.4Mn0.01Ti0.99O3 | 8.5
Ba0.6Sr0.4Mn0.01Ti0.99O3 | 9
Ba0.6Sr0.4Co0.01Ti0.99O3 | 10
Ba0.6Sr0.4Co0.01Ti0.99O3 | 11
Ba0.6Sr0.4TiO3 | 3
Pb(Lu1/2Nb1/2)O3 | 170
Ni0.7Zn0.3Fe2O4 | 400
CuO | 420
SrTiO3 | 237
BaZr0.20Ti0.80O3 | 52
Niobate Hydrate | 400
(K,Na)NbO3-(Bi,Na)HfO3 | 315
Pb(Sc1/2Nb1/2)O3-Pb(Mg1/3Nb2/3)O3-PbTiO3 | 155
Ba0.5Sr0.5TiO3 | 23.5
Sb | 241
Pb(Ni1/3Nb2/3)-PbTiO3 | 120
MnZn | 200
CaBi2Nb2O9 | 500
GaP | 50
Pb(In0.5Nb0.5)O3-PbTiO3 | 260
CoRhMnSi | 0.44
BiFeO3-(K0.5Bi0.5)TiO3 | 430

## Atomwork
formula | Tc (K)
Ca0.5La0.5MnO3 | 220
Ca0.5La0.5MnO3 | 264
Ca0.5La0.5MnO3 | 272
Ca0.5La0.5MnO3 | 289
Ca0.5La0.5MnO3 | 264
Ca0.5La0.5MnO3 | 263
Ca0.5La0.5MnO3 | 264
Ca0.5La0.5MnO3 | 240
Ca0.5La0.5MnO3 | 164
Ca0.5La0.5MnO3 | 210
Ca0.5La0.5MnO3 | 168
Ca0.5La0.5MnO3 | 200
Ca0.5La0.5MnO3 | 190
Ca0.5La0.5MnO3 | 240
Ca0.5La0.5MnO3 | 257.3
Ca0.5La0.5MnO3 | 249.1
Ca0.5La0.5MnO3 | 270.3
Ca0.5La0.5MnO3 | 259.7
Ca0.5La0.5MnO3 | 128
Ca0.5La0.5MnO3 | 185
Ca0.5La0.5MnO3 | 257
Ca0.5La0.5MnO3 | 270
Ca0.5La0.5MnO3 | 252
Ca0.5La0.5MnO3 | 270
Ca0.5La0.5MnO3 | 270
Ca0.5La0.5MnO3 | 258.88
Ca0.5La0.5MnO3 | 260
Ca0.5La0.5MnO3 | 250
Ca0.5La0.5MnO3 | 268
Ca0.5La0.5MnO3 | 281
Ca0.5La0.5MnO3 | 262
Ca0.5La0.5MnO3 | 230
Ca0.5La0.5MnO3 | 260
Ca0.5La0.5MnO3 | 255
Ca0.5La0.5MnO3 | 250.3
Ca0.5La0.5MnO3 | 225
Ca0.5La0.5MnO3 | 225
Ca0.5La0.5MnO3 | 264.73
Ca0.5La0.5MnO3 | 271.53
Ca0.5La0.5MnO3 | 289.31
Ca0.5La0.5MnO3 | 300
Ca0.5La0.5MnO3 | 220
Ca0.5La0.5MnO3 | 232
Ca0.5La0.5MnO3 | 258
Ca0.5La0.5MnO3 | 224
Ca0.5La0.5MnO3 | 232
Ca0.5La0.5MnO3 | 238
Ca0.5La0.5MnO3 | 224
Ca0.5La0.5MnO3 | 264.4
Ca0.5La0.5MnO3 | 240
Ca0.5La0.5MnO3 | 260
Ca0.5La0.5MnO3 | 168
Ca0.5La0.5MnO3 | 258
Ca0.5La0.5MnO3 | 231
Ca0.5La0.5MnO3 | 240
Ca0.5La0.5MnO3 | 230
Ca0.5La0.5MnO3 | 258
Ca0.5La0.5MnO3 | 265
Ca0.5La0.5MnO3 | 250
Ca0.5La0.5MnO3 | 198
Ca0.5La0.5MnO3 | 209
Ca0.5La0.5MnO3 | 265
Ca0.5La0.5MnO3 | 254
Ca0.5La0.5MnO3 | 264
Ca0.5La0.5MnO3 | 271.35
Ca0.5La0.5MnO3 | 250
Ca0.5La0.5MnO3 | 200
Ca0.5La0.5MnO3 | 190
Ca0.5La0.5MnO3 | 255
Ca0.5La0.5MnO3 | 270
Ca0.5La0.5MnO3 | 197
Ca0.5La0.5MnO3 | 216
Ca0.5La0.5MnO3 | 240
Ca0.5La0.5MnO3 | 270
Ca0.5La0.5MnO3 | 264
Ca0.5La0.5MnO3 | 255
Ca0.5La0.5MnO3 | 90
Ca0.5La0.5MnO3 | 234
Ca0.5La0.5MnO3 | 266
Ca0.5La0.5MnO3 | 147.2
Ca0.5La0.5MnO3 | 200
Ca0.5La0.5MnO3 | 178
Ca0.5La0.5MnO3 | 240
Ca0.5La0.5MnO3 | 264
Ca0.5La0.5MnO3 | 205
Ca0.5La0.5MnO3 | 130
Ca0.5La0.5MnO3 | 249
Ca0.5La0.5MnO3 | 280
Ca0.5La0.5MnO3 | 220
Ca0.5La0.5MnO3 | 270
Ca0.5La0.5MnO3 | 230
Ca0.5La0.5MnO3 | 225
Ca0.5La0.5MnO3 | 254
Ca0.5La0.5MnO3 | 184
Ca0.5La0.5MnO3 | 265
Ca0.5La0.5MnO3 | 279
Ca0.5La0.5MnO3 | 248
Ca0.5La0.5MnO3 | 263
Ca0.5La0.5MnO3 | 268
Ca0.5La0.5MnO3 | 225
Ca0.5La0.5MnO3 | 269.1
Ca0.5La0.5MnO3 | 161.8
Ca0.5La0.5MnO3 | 230
Ca0.5La0.5MnO3 | 300
Ca0.5La0.5MnO3 | 140
Ca0.5La0.5MnO3 | 189
Ca0.5La0.5MnO3 | 189
Ca0.5La0.5MnO3 | 258
Ca0.5La0.5MnO3 | 175
Ca0.5La0.5MnO3 | 240
Ca0.5La0.5MnO3 | 264
Ca0.5La0.5MnO3 | 300
Ca0.5La0.5MnO3 | 230
Ca0.5La0.5MnO3 | 190
Ca0.5La0.5MnO3 | 262
Ca0.5La0.5MnO3 | 270
Ca0.5La0.5MnO3 | 261
Ca0.5La0.5MnO3 | 252
Ca0.5La0.5MnO3 | 200
Ca0.5La0.5MnO3 | 300
Ca0.5La0.5MnO3 | 275
Ca0.5La0.5MnO3 | 234
Ca0.5La0.5MnO3 | 200
Ca0.5La0.5MnO3 | 260
Ca0.5La0.5MnO3 | 230
Ca0.5La0.5MnO3 | 240
Ca0.5La0.5MnO3 | 190
Ca0.5La0.5MnO3 | 181
Ca0.5La0.5MnO3 | 175.6
Ca0.5La0.5MnO3 | 255
Ca0.5La0.5MnO3 | 312
Ca0.5La0.5MnO3 | 250
Ca0.5La0.5MnO3 | 220
Ca0.5La0.5MnO3 | 150
Ca0.5La0.5MnO3 | 202
Ca0.5La0.5MnO3 | 270
Ca0.5La0.5MnO3 | 250
Ca0.5La0.5MnO3 | 250
Ca0.5La0.5MnO3 | 260
Ca0.5La0.5MnO3 | 275
Ca0.5La0.5MnO3 | 267
Ca0.5La0.5MnO3 | 265
Ca0.5La0.5MnO3 | 225
Ca0.5La0.5MnO3 | 265
Ca0.5La0.5MnO3 | 245
Ca0.5La0.5MnO3 | 270
Ca0.5La0.5MnO3 | 270
Ca0.5La0.5MnO3 | 242
Ca0.5La0.5MnO3 | 225
Ca0.5La0.5MnO3 | 225
Ca0.5La0.5MnO3 | 223
Ca0.5La0.5MnO3 | 263
Ca0.5La0.5MnO3 | 250
Ca0.5La0.5MnO3 | 190
Ca0.5La0.5MnO3 | 230
Ca0.5La0.5MnO3 | 262
Ca0.5La0.5MnO3 | 260
Ca0.5La0.5MnO3 | 180
Ca0.5La0.5MnO3 | 250
Ca0.5La0.5MnO3 | 220
Ca0.5La0.5MnO3 | 256
Ca0.5La0.5MnO3 | 257
Ca0.5La0.5MnO3 | 260
Ca0.5La0.5MnO3 | 215
Ca0.5La0.5MnO3 | 150
Ca0.5La0.5MnO3 | 250
Ca0.5La0.5MnO3 | 250
Sr0.4La0.6MnO3 | 350
Sr0.4La0.6MnO3 | 370
Sr0.4La0.6MnO3 | 372
Sr0.4La0.6MnO3 | 382
Sr0.4La0.6MnO3 | 394
Sr0.4La0.6MnO3 | 339.5
Sr0.4La0.6MnO3 | 365
Sr0.4La0.6MnO3 | 378
Sr0.4La0.6MnO3 | 355
Sr0.4La0.6MnO3 | 362.5
Sr0.4La0.6MnO3 | 180
Sr0.4La0.6MnO3 | 177
Sr0.4La0.6MnO3 | 240
Sr0.4La0.6MnO3 | 190
Sr0.4La0.6MnO3 | 338
Sr0.4La0.6MnO3 | 375
Sr0.4La0.6MnO3 | 362
Sr0.4La0.6MnO3 | 350
Sr0.4La0.6MnO3 | 350
Sr0.4La0.6MnO3 | 303
Sr0.4La0.6MnO3 | 281
Sr0.4La0.6MnO3 | 313
Sr0.4La0.6MnO3 | 350
Sr0.4La0.6MnO3 | 360
Sr0.4La0.6MnO3 | 361
Sr0.4La0.6MnO3 | 361
Sr0.4La0.6MnO3 | 332
Sr0.4La0.6MnO3 | 331
Sr0.4La0.6MnO3 | 400
Sr0.4La0.6MnO3 | 360
Sr0.4La0.6MnO3 | 350
Sr0.4La0.6MnO3 | 380
Sr0.4La0.6MnO3 | 369
Sr0.4La0.6MnO3 | 369.2
Sr0.4La0.6MnO3 | 360
Sr0.4La0.6MnO3 | 386
Sr0.4La0.6MnO3 | 321
Sr0.4La0.6MnO3 | 318
Sr0.4La0.6MnO3 | 369
Sr0.4La0.6MnO3 | 294
Sr0.4La0.6MnO3 | 365
Sr0.4La0.6MnO3 | 286
Sr0.4La0.6MnO3 | 287
Sr0.4La0.6MnO3 | 369
Sr0.4La0.6MnO3 | 363
Sr0.4La0.6MnO3 | 360
Sr0.4La0.6MnO3 | 345
Sr0.4La0.6MnO3 | 292
Sr0.4La0.6MnO3 | 278
Sr0.4La0.6MnO3 | 297
Sr0.4La0.6MnO3 | 224
Sr0.4La0.6MnO3 | 178
Sr0.4La0.6MnO3 | 177
Sr0.4La0.6MnO3 | 330
Sr0.4La0.6MnO3 | 237
Sr0.4La0.6MnO3 | 377
Sr0.4La0.6MnO3 | 295
Sr0.4La0.6MnO3 | 377
Sr0.4La0.6MnO3 | 302
Sr0.4La0.6MnO3 | 315
Sr0.4La0.6MnO3 | 367
Sr0.4La0.6MnO3 | 286
Sr0.4La0.6MnO3 | 281
Sr0.4La0.6MnO3 | 350
Sr0.4La0.6MnO3 | 335
Sr0.4La0.6MnO3 | 345
Sr0.4La0.6MnO3 | 374.6
Sr0.4La0.6MnO3 | 360
Sr0.4La0.6MnO3 | 355
Sr0.4La0.6MnO3 | 374
Sr0.4La0.6MnO3 | 374
Sr0.4La0.6MnO3 | 170
Sr0.4La0.6MnO3 | 340
Sr0.4La0.6MnO3 | 370
Sr0.4La0.6MnO3 | 373
Sr0.4La0.6MnO3 | 333
Sr0.4La0.6MnO3 | 320
Sr0.4La0.6MnO3 | 270
Sr0.4La0.6MnO3 | 335
Sr0.4La0.6MnO3 | 365
Sr0.4La0.6MnO3 | 364.4
Sr0.4La0.6MnO3 | 372
Sr0.4La0.6MnO3 | 370
Sr0.4La0.6MnO3 | 294
Sr0.4La0.6MnO3 | 369
Sr0.4La0.6MnO3 | 369
Sr0.4La0.6MnO3 | 376
Sr0.4La0.6MnO3 | 306
Sr0.4La0.6MnO3 | 363
Sr0.4La0.6MnO3 | 395
Sr0.4La0.6MnO3 | 370
Sr0.4La0.6MnO3 | 325
Sr0.4La0.6MnO3 | 297
Sr0.4La0.6MnO3 | 311.25
Sr0.4La0.6MnO3 | 309
Sr0.4La0.6MnO3 | 315
Sr0.4La0.6MnO3 | 372
Sr0.4La0.6MnO3 | 348
Sr0.4La0.6MnO3 | 310
Sr0.4La0.6MnO3 | 375
Sr0.4La0.6MnO3 | 369
Sr0.4La0.6MnO3 | 380
Sr0.4La0.6MnO3 | 260
Sr0.4La0.6MnO3 | 365
Sr0.4La0.6MnO3 | 369
Sr0.4La0.6MnO3 | 342
Sr0.4La0.6MnO3 | 365
Sr0.4La0.6MnO3 | 320.5
Sr0.4La0.6MnO3 | 384
Sr0.4La0.6MnO3 | 371
Sr0.4La0.6MnO3 | 240
Sr0.4La0.6MnO3 | 260
Sr0.4La0.6MnO3 | 378.1
Sr0.4La0.6MnO3 | 376
Sr0.4La0.6MnO3 | 284
Sr0.4La0.6MnO3 | 292
Sr0.4La0.6MnO3 | 309
Sr0.4La0.6MnO3 | 283
Sr0.4La0.6MnO3 | 360
Nd2Fe14B | 593.5
Nd2Fe14B | 580
Nd2Fe14B | 588
Nd2Fe14B | 577
Nd2Fe14B | 585
Nd2Fe14B | 583
Nd2Fe14B | 585
Nd2Fe14B | 588
Nd2Fe14B | 586
Nd2Fe14B | 586
Nd2Fe14B | 573
Nd2Fe14B | 588
Nd2Fe14B | 588
Nd2Fe14B | 580
Nd2Fe14B | 583
Nd2Fe14B | 584
Nd2Fe14B | 588
Nd2Fe14B | 570
Nd2Fe14B | 593
Nd2Fe14B | 571
Nd2Fe14B | 589
Nd2Fe14B | 583
Nd2Fe14B | 585
Nd2Fe14B | 587
Nd2Fe14B | 576
Nd2Fe14B | 580
Nd2Fe14B | 590
Nd2Fe14B | 585
Nd2Fe14B | 585
Nd2Fe14B | 585
Nd2Fe14B | 585
Nd2Fe14B | 585
Nd2Fe14B | 586
Nd2Fe14B | 589
Nd2Fe14B | 312.5
Nd2Fe14B | 589
Nd2Fe14B | 585
Nd2Fe14B | 583
Nd2Fe14B | 587
Nd2Fe14B | 580
Nd2Fe14B | 585
Nd2Fe14B | 312
Nd2Fe14B | 588
Nd2Fe14B | 589
Nd2Fe14B | 585
Nd2Fe14B | 589
Nd2Fe14B | 583
Nd2Fe14B | 585
Nd2Fe14B | 585
Nd2Fe14B | 580
Nd2Fe14B | 310
Nd2Fe14B | 603
Nd2Fe14B | 590
Nd2Fe14B | 583
Nd2Fe14B | 573
Nd2Fe14B | 589
Nd2Fe14B | 583
Nd2Fe14B | 585
Nd2Fe14B | 592
Nd2Fe14B | 594
Nd2Fe14B | 552
Nd2Fe14B | 583
Nd2Fe14B | 585
Nd2Fe14B | 589
Nd2Fe14B | 582
Nd2Fe14B | 589
Nd2Fe14B | 589
Nd2Fe14B | 590
Nd2Fe14B | 589
Nd2Fe14B | 589
Nd2Fe14B | 585
Nd2Fe14B | 589
Nd2Fe14B | 581
Nd2Fe14B | 585
Nd2Fe14B | 581
Nd2Fe14B | 580
Nd2Fe14B | 581
Nd2Fe14B | 310
Nd2Fe14B | 580
Nd2Fe14B | 495
Nd2Fe14B | 627
Nd2Fe14B | 603
Ni3Al | 41
Ni3Al | 36
Ni3Al | 48
Ni3Al | 41
Ni3Al | 43
Ni3Al | 43.5
Ni3Al | 82
Ni3Al | 86
Ni3Al | 43.5
Ni3Al | 82
Ni3Al | 86
Ni3Al | 87.5
Ni3Al | 82
Ni3Al | 71
Ni3Al | 43.7
Ni3Al | 60
Ni3Al | 81
Ni3Al | 40
Ni3Al | 46
Ni3Al | 41
Ni3Al | 68.9
Ni3Al | 38.2
Ni3Al | 45
Ni3Al | 19.5
Ni3Al | 49
Ni3Al | 50
Ni3Al | 45
Ni3Al | 19.5
Ni3Al | 49
Ni3Al | 40.6
Ni3Al | 50
Ni3Al | 23.2
Ni3Al | 40.6
Ni3Al | 58
Ni3Al | 42
Ni3Al | 40
Ni3Al | 50
Ni3Al | 41
Ni3Al | 40
Ni3Al | 72
Ni3Al | 59
Ni3Al | 43
Ni3Al | 63
Ni3Al | 70
Ni3Al | 40
Ni3Al | 43
Ni3Al | 30
Ni3Al | 72
Ni3Al | 59
Ni3Al | 25
Ni3Al | 2
Ni3Al | 55
Ni3Al | 67
Ni3Al | 49
Ni3Al | 71.5
Ni3Al | 41.5
Ni3Al | 58.1
Ni3Al | 4.2
LaFe11Si2 | 197
LaFe11Si2 | 189
LaFe11Si2 | 188
LaFe11Si2 | 186.1
LaFe11Si2 | 188
LaFe11Si2 | 207
LaFe11Si2 | 190
LaFe11Si2 | 209
LaFe11Si2 | 192
LaFe11Si2 | 197
LaFe11Si2 | 195.4
LaFe11Si2 | 202.5
LaFe11Si2 | 200
LaFe11Si2 | 183
LaFe11Si2 | 195
LaFe11Si2 | 216
LaFe11Si2 | 175
LaFe11Si2 | 184
LaFe11Si2 | 199
LaFe11Si2 | 195
LaFe11Si2 | 189
LaFe11Si2 | 198
LaFe11Si2 | 202
LaFe11Si2 | 199
LaFe11Si2 | 200
LaFe11Si2 | 200
LaFe11Si2 | 194
LaFe11Si2 | 88
LaFe11Si2 | 195
LaFe11Si2 | 199
LaFe11Si2 | 195
LaFe11Si2 | 195
LaFe11Si2 | 195
LaFe11Si2 | 197.2
LaFe11Si2 | 195
LaFe11Si2 | 195
LaFe11Si2 | 242
LaFe11Si2 | 220
LaFe11Si2 | 189
LaFe11Si2 | 0
LaFe11Si2 | 194
LaFe11Si2 | 203
LaFe11Si2 | 202
LaFe11Si2 | 236
LaFe11Si2 | 233
LaFe11Si2 | 293
LaFe11Si2 | 235
LaFe11Si2 | 235
LaFe11Si2 | 250
LaFe11Si2 | 210
LaFe11Si2 | 203.4
LaFe11Si2 | 248
LaFe11Si2 | 208
LaFe11Si2 | 207
LaFe11Si2 | 239
LaFe11Si2 | 251
LaFe11Si2 | 211
SrRuO3 | 160
SrRuO3 | 161.81
SrRuO3 | 162
SrRuO3 | 150
SrRuO3 | 150
SrRuO3 | 150
SrRuO3 | 160
SrRuO3 | 160
SrRuO3 | 160.75
SrRuO3 | 165
SrRuO3 | 163
SrRuO3 | 160
SrRuO3 | 160.5
SrRuO3 | 165
SrRuO3 | 163.3
SrRuO3 | 150
SrRuO3 | 162
SrRuO3 | 42.7
SrRuO3 | 160
SrRuO3 | 165
SrRuO3 | 160
SrRuO3 | 166
SrRuO3 | 157
SrRuO3 | 159
SrRuO3 | 73
SrRuO3 | 161
SrRuO3 | 165
SrRuO3 | 164
SrRuO3 | 165
SrRuO3 | 161
SrRuO3 | 162
SrRuO3 | 161
SrRuO3 | 161
SrRuO3 | 162
SrRuO3 | 161
SrRuO3 | 170
SrRuO3 | 90
SrRuO3 | 165
SrRuO3 | 166
SrRuO3 | 160
SrRuO3 | 160
SrRuO3 | 168
SrRuO3 | 167
SrRuO3 | 160
SrRuO3 | 160
SrRuO3 | 160
SrRuO3 | 165
SrRuO3 | 162
SrRuO3 | 163.7
SrRuO3 | 155
MnNi2Ga | 198
MnNi2Ga | 381
MnNi2Ga | 381
MnNi2Ga | 381
MnNi2Ga | 358
MnNi2Ga | 392
MnNi2Ga | 323
MnNi2Ga | 355
MnNi2Ga | 371.2
MnNi2Ga | 374
MnNi2Ga | 588
MnNi2Ga | 350
MnNi2Ga | 390
MnNi2Ga | 360
MnNi2Ga | 358
MnNi2Ga | 357
MnNi2Ga | 363
MnNi2Ga | 365
MnNi2Ga | 321
MnNi2Ga | 383
MnNi2Ga | 588
MnNi2Ga | 360
MnNi2Ga | 370
MnNi2Ga | 350
MnNi2Ga | 357
MnNi2Ga | 367.9
MnNi2Ga | 369.9
MnNi2Ga | 325
MnNi2Ga | 396
MnNi2Ga | 360
MnNi2Ga | 370
MnNi2Ga | 358
MnNi2Ga | 385
MnNi2Ga | 370
MnNi2Ga | 340
MnNi2Ga | 372
MnNi2Ga | 340
MnNi2Ga | 370
MnNi2Ga | 373.7
MnNi2Ga | 365
MnNi2Ga | 381
MnNi2Ga | 382
MnNi2Ga | 355
Sr0.5La0.5CoO3 | 238
Sr0.5La0.5CoO3 | 213.93
Sr0.5La0.5CoO3 | 250
Sr0.5La0.5CoO3 | 250
Sr0.5La0.5CoO3 | 220
Sr0.5La0.5CoO3 | 223
Sr0.5La0.5CoO3 | 210
Sr0.5La0.5CoO3 | 224
Sr0.5La0.5CoO3 | 212
Sr0.5La0.5CoO3 | 240
Sr0.5La0.5CoO3 | 250
Sr0.5La0.5CoO3 | 225
Sr0.5La0.5CoO3 | 219
Sr0.5La0.5CoO3 | 223
Sr0.5La0.5CoO3 | 250
Sr0.5La0.5CoO3 | 235
Sr0.5La0.5CoO3 | 209
Sr0.5La0.5CoO3 | 217
Sr0.5La0.5CoO3 | 245
Sr0.5La0.5CoO3 | 120
Sr0.5La0.5CoO3 | 240
Sr0.5La0.5CoO3 | 231
Sr0.5La0.5CoO3 | 225
Sr0.5La0.5CoO3 | 250
Sr0.5La0.5CoO3 | 246
Sr0.5La0.5CoO3 | 220
Sr0.5La0.5CoO3 | 225
Sr0.5La0.5CoO3 | 220
Sr0.5La0.5CoO3 | 250
Sr0.5La0.5CoO3 | 198
Sr0.5La0.5CoO3 | 37
Sr0.5La0.5CoO3 | 256
Sr0.5La0.5CoO3 | 249
Sr0.5La0.5CoO3 | 255
Sr0.5La0.5CoO3 | 238
Sr0.5La0.5CoO3 | 240
Sr0.5La0.5CoO3 | 222.3
Sr0.5La0.5CoO3 | 247
Sr0.5La0.5CoO3 | 235
Sr0.5La0.5CoO3 | 220
Sr0.5La0.5CoO3 | 225
Sr0.5La0.5CoO3 | 250
Sr0.5La0.5CoO3 | 235
Y2Fe14B | 574
Y2Fe14B | 557
Y2Fe14B | 572
Y2Fe14B | 568
Y2Fe14B | 571
Y2Fe14B | 560
Y2Fe14B | 575
Y2Fe14B | 554
Y2Fe14B | 566
Y2Fe14B | 558
Y2Fe14B | 565
Y2Fe14B | 560
Y2Fe14B | 560
Y2Fe14B | 555
Y2Fe14B | 567
Y2Fe14B | 572
Y2Fe14B | 572
Y2Fe14B | 572
Y2Fe14B | 572
Y2Fe14B | 571
Y2Fe14B | 562
Y2Fe14B | 556
Y2Fe14B | 556
Y2Fe14B | 578
Y2Fe14B | 565
Y2Fe14B | 565
Y2Fe14B | 570
Y2Fe14B | 307
Y2Fe14B | 570
Y2Fe14B | 567
Y2Fe14B | 570
Y2Fe14B | 573
Y2Fe14B | 566
Y2Fe14B | 564.8
Y2Fe14B | 565
Y2Fe14B | 565
Y2Fe14B | 565
Y2Fe14B | 580
Y2Fe14B | 571
Y2Fe14B | 570
Y2Fe14B | 573
Y2Fe14B | 290
Y2Fe14B | 558
Sr0.15La0.85MnO3 | 141.4
Sr0.15La0.85MnO3 | 141
Sr0.15La0.85MnO3 | 307
Sr0.15La0.85MnO3 | 311
Sr0.15La0.85MnO3 | 375
Sr0.15La0.85MnO3 | 378
Sr0.15La0.85MnO3 | 135
Sr0.15La0.85MnO3 | 136
Sr0.15La0.85MnO3 | 183
Sr0.15La0.85MnO3 | 200
Sr0.15La0.85MnO3 | 200
Sr0.15La0.85MnO3 | 180
Sr0.15La0.85MnO3 | 350
Sr0.15La0.85MnO3 | 192
Sr0.15La0.85MnO3 | 350
Sr0.15La0.85MnO3 | 192
Sr0.15La0.85MnO3 | 145
Sr0.15La0.85MnO3 | 327
Sr0.15La0.85MnO3 | 377
Sr0.15La0.85MnO3 | 360.5
Sr0.15La0.85MnO3 | 367.1
Sr0.15La0.85MnO3 | 343
Sr0.15La0.85MnO3 | 150
Sr0.15La0.85MnO3 | 199
Sr0.15La0.85MnO3 | 330
Sr0.15La0.85MnO3 | 374
Sr0.15La0.85MnO3 | 170
Sr0.15La0.85MnO3 | 239
Sr0.15La0.85MnO3 | 193
Sr0.15La0.85MnO3 | 205
Sr0.15La0.85MnO3 | 330
Sr0.15La0.85MnO3 | 360
Sr0.15La0.85MnO3 | 368
Sr0.15La0.85MnO3 | 350
Sr0.15La0.85MnO3 | 366
Sr0.15La0.85MnO3 | 264
Sr0.15La0.85MnO3 | 200
Sr0.15La0.85MnO3 | 140
Sr0.15La0.85MnO3 | 280
Sr0.15La0.85MnO3 | 240
Sr0.15La0.85MnO3 | 238
Sm2Fe17 | 418
Sm2Fe17 | 400
Sm2Fe17 | 399
Sm2Fe17 | 423
Sm2Fe17 | 390
Sm2Fe17 | 287
Sm2Fe17 | 787.3
Sm2Fe17 | 383
Sm2Fe17 | 423
Sm2Fe17 | 380
Sm2Fe17 | 389
Sm2Fe17 | 387
Sm2Fe17 | 410
Sm2Fe17 | 410
Sm2Fe17 | 393
Sm2Fe17 | 400
Sm2Fe17 | 410
Sm2Fe17 | 390
Sm2Fe17 | 442
Sm2Fe17 | 412
Sm2Fe17 | 413
Sm2Fe17 | 391
Sm2Fe17 | 385
Sm2Fe17 | 387
Sm2Fe17 | 387
Sm2Fe17 | 408
Sm2Fe17 | 389
Sm2Fe17 | 390
Sm2Fe17 | 415
Sm2Fe17 | 387
Sm2Fe17 | 391
Sm2Fe17 | 317
Sm2Fe17 | 423
Sm2Fe17 | 405
Sm2Fe17 | 423
Sm2Fe17 | 389
Sm2Fe17 | 403
Sm2Fe17 | 386
Sm2Fe17 | 363
Sm2Fe17 | 385
Gd | 293.4
Gd | 290
Gd | 292
Gd | 290
Gd | 290
Gd | 262
Gd | 293
Gd | 294
Gd | 294.8
Gd | 289.2
Gd | 295.1
Gd | 289.2
Gd | 293
Gd | 293
Gd | 289
Gd | 299
Gd | 294.1
Gd | 289
Gd | 293
Gd | 293
Gd | 295
Gd | 294
Gd | 293
Gd | 296
Gd | 292.3
Gd | 290.5
Gd | 25
Gd | 294.5
Gd | 293.3
Gd | 291.1
Gd | 293.4
Gd | 292
Gd | 292
Gd | 293
Gd | 291
Gd | 291
Gd | 283
Gd | 278
Sr2MoFeO6 | 380
Sr2MoFeO6 | 410
Sr2MoFeO6 | 420
Sr2MoFeO6 | 412
Sr2MoFeO6 | 421
Sr2MoFeO6 | 370
Sr2MoFeO6 | 430
Sr2MoFeO6 | 430
Sr2MoFeO6 | 412
Sr2MoFeO6 | 408
Sr2MoFeO6 | 402
Sr2MoFeO6 | 450
Sr2MoFeO6 | 415
Sr2MoFeO6 | 400
Sr2MoFeO6 | 400
Sr2MoFeO6 | 390
Sr2MoFeO6 | 416.3
Sr2MoFeO6 | 410
Sr2MoFeO6 | 450
Sr2MoFeO6 | 416
Sr2MoFeO6 | 410
Sr2MoFeO6 | 417
Sr2MoFeO6 | 420
Sr2MoFeO6 | 425
Sr2MoFeO6 | 398.2
Sr2MoFeO6 | 419
Sr2MoFeO6 | 440
Sr2MoFeO6 | 395
Sr2MoFeO6 | 395
Sr2MoFeO6 | 425
Sr2MoFeO6 | 391.8
Sr2MoFeO6 | 412.4
Sr2MoFeO6 | 417.4
Sr2MoFeO6 | 400
Sr2MoFeO6 | 415
Sr2MoFeO6 | 396
Sr2MoFeO6 | 420
Sr2MoFeO6 | 426
ErCo2 | 36
ErCo2 | 36
ErCo2 | 17
ErCo2 | 33
ErCo2 | 33
ErCo2 | 16
ErCo2 | 30.1
ErCo2 | 32
ErCo2 | 32
ErCo2 | 32
ErCo2 | 32
ErCo2 | 35
ErCo2 | 28
ErCo2 | 32.2
ErCo2 | 35
ErCo2 | 34
ErCo2 | 44
ErCo2 | 34
ErCo2 | 32
ErCo2 | 33
ErCo2 | 42
ErCo2 | 35
ErCo2 | 42
ErCo2 | 33
ErCo2 | 20.4
ErCo2 | 13
ErCo2 | 33
ErCo2 | 13
ErCo2 | 32
ErCo2 | 32
ErCo2 | 32
ErCo2 | 31
ErCo2 | 40
ErCo2 | 32
ErCo2 | 38
ErCo2 | 38
Ca0.5La0.5MnO3 | 289.31
Ca0.5La0.5MnO3 | 259
Ca0.5La0.5MnO3 | 250
Ca0.5La0.5MnO3 | 250
Ca0.5La0.5MnO3 | 200
Ca0.5La0.5MnO3 | 240
Ca0.5La0.5MnO3 | 267
Ca0.5La0.5MnO3 | 228
Ca0.5La0.5MnO3 | 267
Ca0.5La0.5MnO3 | 267
Ca0.5La0.5MnO3 | 244
Ca0.5La0.5MnO3 | 245
Ca0.5La0.5MnO3 | 267
Ca0.5La0.5MnO3 | 259
Ca0.5La0.5MnO3 | 259
Ca0.5La0.5MnO3 | 260
Ca0.5La0.5MnO3 | 256
Ca0.5La0.5MnO3 | 261.2
Ca0.5La0.5MnO3 | 216
Ca0.5La0.5MnO3 | 216
Ca0.5La0.5MnO3 | 80
Ca0.5La0.5MnO3 | 240
Ca0.5La0.5MnO3 | 248
Ca0.5La0.5MnO3 | 248
Ca0.5La0.5MnO3 | 250
Ca0.5La0.5MnO3 | 180
Ca0.5La0.5MnO3 | 250
Ca0.5La0.5MnO3 | 265
Ca0.5La0.5MnO3 | 238
Ca0.5La0.5MnO3 | 260
Ca0.5La0.5MnO3 | 240
Ca0.5La0.5MnO3 | 270
Ca0.5La0.5MnO3 | 260
Ca0.5La0.5MnO3 | 235
Ca0.5La0.5MnO3 | 250
Sr0.3Pr0.7MnO3 | 265
Sr0.3Pr0.7MnO3 | 170
Sr0.3Pr0.7MnO3 | 170
Sr0.3Pr0.7MnO3 | 318
Sr0.3Pr0.7MnO3 | 324
Sr0.3Pr0.7MnO3 | 320.01
Sr0.3Pr0.7MnO3 | 303
Sr0.3Pr0.7MnO3 | 301.2
Sr0.3Pr0.7MnO3 | 260
Sr0.3Pr0.7MnO3 | 276.5
Sr0.3Pr0.7MnO3 | 297
Sr0.3Pr0.7MnO3 | 306
Sr0.3Pr0.7MnO3 | 310
Sr0.3Pr0.7MnO3 | 254
Sr0.3Pr0.7MnO3 | 204
Sr0.3Pr0.7MnO3 | 250
Sr0.3Pr0.7MnO3 | 285
Sr0.3Pr0.7MnO3 | 250
Sr0.3Pr0.7MnO3 | 158
Sr0.3Pr0.7MnO3 | 265
Sr0.3Pr0.7MnO3 | 250
Sr0.3Pr0.7MnO3 | 168
Sr0.3Pr0.7MnO3 | 178
Sr0.3Pr0.7MnO3 | 310
Sr0.3Pr0.7MnO3 | 170
Sr0.3Pr0.7MnO3 | 262
Sr0.3Pr0.7MnO3 | 310
Sr0.3Pr0.7MnO3 | 260
Sr0.3Pr0.7MnO3 | 309
Sr0.3Pr0.7MnO3 | 160
Sr0.3Pr0.7MnO3 | 162
Sr0.3Pr0.7MnO3 | 292
Sr0.3Pr0.7MnO3 | 260
Sr0.3Pr0.7MnO3 | 265
Sr0.3Pr0.7MnO3 | 260
MnNi2Sn | 319
MnNi2Sn | 319
MnNi2Sn | 338
MnNi2Sn | 396
MnNi2Sn | 346
MnNi2Sn | 302
MnNi2Sn | 303.6
MnNi2Sn | 280
MnNi2Sn | 340
MnNi2Sn | 164
MnNi2Sn | 330
MnNi2Sn | 285
MnNi2Sn | 280
MnNi2Sn | 346
MnNi2Sn | 297
MnNi2Sn | 565
MnNi2Sn | 341.7
MnNi2Sn | 319
MnNi2Sn | 280
MnNi2Sn | 340
MnNi2Sn | 319
MnNi2Sn | 317
MnNi2Sn | 355
MnNi2Sn | 344
MnNi2Sn | 328
MnNi2Sn | 342
MnNi2Sn | 342
MnNi2Sn | 342
MnNi2Sn | 362
MnNi2Sn | 355
MnNi2Sn | 342
MnNi2Sn | 356.5
MnNi2Sn | 337
MnNi2Sn | 363
Sm2Fe17N3 | 465
Sm2Fe17N3 | 470
Sm2Fe17N3 | 723
Sm2Fe17N3 | 743
Sm2Fe17N3 | 748
Sm2Fe17N3 | 750
Sm2Fe17N3 | 743
Sm2Fe17N3 | 738
Sm2Fe17N3 | 748
Sm2Fe17N3 | 755
Sm2Fe17N3 | 480
Sm2Fe17N3 | 740
Sm2Fe17N3 | 749
Sm2Fe17N3 | 750
Sm2Fe17N3 | 749
Sm2Fe17N3 | 747
Sm2Fe17N3 | 705
Sm2Fe17N3 | 473
Sm2Fe17N3 | 746
Sm2Fe17N3 | 743
Sm2Fe17N3 | 746
Sm2Fe17N3 | 749
Sm2Fe17N3 | 749
Sm2Fe17N3 | 753
Sm2Fe17N3 | 753
Sm2Fe17N3 | 749
Sm2Fe17N3 | 750
Sm2Fe17N3 | 750
Sm2Fe17N3 | 747
Sm2Fe17N3 | 750
Sm2Fe17N3 | 753
Sm2Fe17N3 | 750
Sm2Fe17N3 | 745
Sm2Fe17N3 | 743
Fe0.5Ni0.5 | 790
Fe0.5Ni0.5 | 540
Fe0.5Ni0.5 | 350
Fe0.5Ni0.5 | 529
Fe0.5Ni0.5 | 880
Fe0.5Ni0.5 | 0
Fe0.5Ni0.5 | 870
Fe0.5Ni0.5 | 850
Fe0.5Ni0.5 | 820
Fe0.5Ni0.5 | 785
Fe0.5Ni0.5 | 500
Fe0.5Ni0.5 | 550
Fe0.5Ni0.5 | 900
Fe0.5Ni0.5 | 500
Fe0.5Ni0.5 | 400
Fe0.5Ni0.5 | 493
Fe0.5Ni0.5 | 508
Fe0.5Ni0.5 | 375
Fe0.5Ni0.5 | 870
Fe0.5Ni0.5 | 499
Fe0.5Ni0.5 | 499
Fe0.5Ni0.5 | 686
Fe0.5Ni0.5 | 865
Fe0.5Ni0.5 | 750
Fe0.5Ni0.5 | 520
Fe0.5Ni0.5 | 815
Fe0.5Ni0.5 | 540
Fe0.5Ni0.5 | 863
Fe0.5Ni0.5 | 510
Fe0.5Ni0.5 | 368
Fe0.5Ni0.5 | 510
Fe0.5Ni0.5 | 507
Fe0.5Ni0.5 | 497
Sr2LaMn2O7 | 128
Sr2LaMn2O7 | 120
Sr2LaMn2O7 | 113
Sr2LaMn2O7 | 118
Sr2LaMn2O7 | 161
Sr2LaMn2O7 | 124
Sr2LaMn2O7 | 106
Sr2LaMn2O7 | 110
Sr2LaMn2O7 | 131
Sr2LaMn2O7 | 168
Sr2LaMn2O7 | 125
Sr2LaMn2O7 | 115
Sr2LaMn2O7 | 126
Sr2LaMn2O7 | 107
Sr2LaMn2O7 | 118
Sr2LaMn2O7 | 135
Sr2LaMn2O7 | 128
Sr2LaMn2O7 | 135.4
Sr2LaMn2O7 | 129.3
Sr2LaMn2O7 | 129.3
Sr2LaMn2O7 | 132
Sr2LaMn2O7 | 118
Sr2LaMn2O7 | 125
Sr2LaMn2O7 | 300
Sr2LaMn2O7 | 320
Sr2LaMn2O7 | 66
Sr2LaMn2O7 | 125
Sr2LaMn2O7 | 225
Sr2LaMn2O7 | 190
Sr2LaMn2O7 | 210
Sr2LaMn2O7 | 210
Sr2LaMn2O7 | 125
Sr2LaMn2O7 | 118
La0.5MnPb0.5O3 | 353
La0.5MnPb0.5O3 | 326
La0.5MnPb0.5O3 | 346.3
La0.5MnPb0.5O3 | 360
La0.5MnPb0.5O3 | 201
La0.5MnPb0.5O3 | 182
La0.5MnPb0.5O3 | 342
La0.5MnPb0.5O3 | 322
La0.5MnPb0.5O3 | 320
La0.5MnPb0.5O3 | 353
La0.5MnPb0.5O3 | 350
La0.5MnPb0.5O3 | 290
La0.5MnPb0.5O3 | 250
La0.5MnPb0.5O3 | 230
La0.5MnPb0.5O3 | 350
La0.5MnPb0.5O3 | 350
La0.5MnPb0.5O3 | 350
La0.5MnPb0.5O3 | 283
La0.5MnPb0.5O3 | 291
La0.5MnPb0.5O3 | 280
La0.5MnPb0.5O3 | 350
La0.5MnPb0.5O3 | 328
La0.5MnPb0.5O3 | 300
La0.5MnPb0.5O3 | 305
La0.5MnPb0.5O3 | 321
La0.5MnPb0.5O3 | 332
La0.5MnPb0.5O3 | 335
La0.5MnPb0.5O3 | 355
La0.5MnPb0.5O3 | 345
La0.5MnPb0.5O3 | 340
La0.5MnPb0.5O3 | 342
La0.5MnPb0.5O3 | 190
LaMnO3 | 180
LaMnO3 | 263
LaMnO3 | 290
LaMnO3 | 290
LaMnO3 | 186
LaMnO3 | 260
LaMnO3 | 248
LaMnO3 | 153
LaMnO3 | 248
LaMnO3 | 168
LaMnO3 | 129
LaMnO3 | 145
LaMnO3 | 209
LaMnO3 | 146.8
LaMnO3 | 248
LaMnO3 | 225
LaMnO3 | 240
LaMnO3 | 210
LaMnO3 | 224
LaMnO3 | 150
LaMnO3 | 150
LaMnO3 | 150
LaMnO3 | 240
LaMnO3 | 160
LaMnO3 | 155
LaMnO3 | 150
LaMnO3 | 140
LaMnO3 | 65
LaMnO3 | 230
LaMnO3 | 222
LaMnO3 | 185
LaMnO3 | 160
Fe0.5Pd0.5 | 300
Fe0.5Pd0.5 | 81
Fe0.5Pd0.5 | 7.5
Fe0.5Pd0.5 | 1.95
Fe0.5Pd0.5 | 117
Fe0.5Pd0.5 | 55.6
Fe0.5Pd0.5 | 0.36
Fe0.5Pd0.5 | 0.88
Fe0.5Pd0.5 | 18
Fe0.5Pd0.5 | 3.9
Fe0.5Pd0.5 | 5.4
Fe0.5Pd0.5 | 7.2
Fe0.5Pd0.5 | 10.4
Fe0.5Pd0.5 | 12.8
Fe0.5Pd0.5 | 20
Fe0.5Pd0.5 | 35
Fe0.5Pd0.5 | 533
Fe0.5Pd0.5 | 623
Fe0.5Pd0.5 | 10
Fe0.5Pd0.5 | 50
Fe0.5Pd0.5 | 17.5
Fe0.5Pd0.5 | 6.5
Fe0.5Pd0.5 | 760
Fe0.5Pd0.5 | 9
Fe0.5Pd0.5 | 9.6
Fe0.5Pd0.5 | 37.3
Fe0.5Pd0.5 | 30
Fe0.5Pd0.5 | 150
Fe0.5Pd0.5 | 2.5
Fe0.5Pd0.5 | 3.75
Fe0.5Pd0.5 | 5
Nd2Fe17 | 339
Nd2Fe17 | 339
Nd2Fe17 | 337
Nd2Fe17 | 338
Nd2Fe17 | 334
Nd2Fe17 | 339
Nd2Fe17 | 334
Nd2Fe17 | 330
Nd2Fe17 | 334
Nd2Fe17 | 330
Nd2Fe17 | 330
Nd2Fe17 | 325
Nd2Fe17 | 330.7
Nd2Fe17 | 326
Nd2Fe17 | 337
Nd2Fe17 | 325
Nd2Fe17 | 330
Nd2Fe17 | 326
Nd2Fe17 | 330
Nd2Fe17 | 326
Nd2Fe17 | 325
Nd2Fe17 | 326
Nd2Fe17 | 330
Nd2Fe17 | 325
Nd2Fe17 | 329
Nd2Fe17 | 327
Nd2Fe17 | 330
Nd2Fe17 | 326
Nd2Fe17 | 217
Nd2Fe17 | 326
CeRh3B2 | 120
CeRh3B2 | 120
CeRh3B2 | 118.2
CeRh3B2 | 120
CeRh3B2 | 93
CeRh3B2 | 115
CeRh3B2 | 117
CeRh3B2 | 119.1
CeRh3B2 | 113
CeRh3B2 | 112
CeRh3B2 | 115
CeRh3B2 | 115
CeRh3B2 | 115
CeRh3B2 | 120
CeRh3B2 | 115
CeRh3B2 | 125
CeRh3B2 | 110
CeRh3B2 | 116
CeRh3B2 | 110
CeRh3B2 | 112
CeRh3B2 | 112
CeRh3B2 | 115
CeRh3B2 | 115
CeRh3B2 | 116
CeRh3B2 | 115
CeRh3B2 | 115
CeRh3B2 | 116
CeRh3B2 | 115
CeRh3B2 | 95
GdAl2 | 167
GdAl2 | 167
GdAl2 | 170
GdAl2 | 164
GdAl2 | 174
GdAl2 | 140
GdAl2 | 168
GdAl2 | 186
GdAl2 | 168
GdAl2 | 162
GdAl2 | 168
GdAl2 | 168
GdAl2 | 167
GdAl2 | 171
GdAl2 | 171
GdAl2 | 168
GdAl2 | 168
GdAl2 | 165
GdAl2 | 182
GdAl2 | 163
GdAl2 | 168
GdAl2 | 171
GdAl2 | 170
GdAl2 | 168
GdAl2 | 165
GdAl2 | 182
GdAl2 | 179
GdAl2 | 173
GdAl2 | 176
MnSi | 29.15
MnSi | 0
MnSi | 28.8
MnSi | 29
MnSi | 29
MnSi | 29.6
MnSi | 29.67
MnSi | 29.5
MnSi | 25
MnSi | 6
MnSi | 22.5
MnSi | 4.6
MnSi | 14.8
MnSi | 25.1
MnSi | 30
MnSi | 29.25
MnSi | 12.6
MnSi | 28.7
MnSi | 29.1
MnSi | 25.2
MnSi | 29
MnSi | 30
MnSi | 29
MnSi | 29
MnSi | 30
MnSi | 29.5
MnSi | 30
MnSi | 30
MnSi | 38
NdMo2Fe10 | 290
NdMo2Fe10 | 499
NdMo2Fe10 | 463
NdMo2Fe10 | 450
NdMo2Fe10 | 477.4
NdMo2Fe10 | 317
NdMo2Fe10 | 388
NdMo2Fe10 | 453
NdMo2Fe10 | 493
NdMo2Fe10 | 440
NdMo2Fe10 | 400
NdMo2Fe10 | 439
NdMo2Fe10 | 440
NdMo2Fe10 | 502
NdMo2Fe10 | 402
NdMo2Fe10 | 440
NdMo2Fe10 | 366
NdMo2Fe10 | 420
NdMo2Fe10 | 445
NdMo2Fe10 | 374
NdMo2Fe10 | 470
NdMo2Fe10 | 457
NdMo2Fe10 | 366
NdMo2Fe10 | 470
NdMo2Fe10 | 393
NdMo2Fe10 | 405
NdMo2Fe10 | 454
NdMo2Fe10 | 410
NdMo2Fe10 | 410
Sm2Fe17C3 | 500
Sm2Fe17C3 | 411
Sm2Fe17C3 | 670
Sm2Fe17C3 | 588
Sm2Fe17C3 | 550
Sm2Fe17C3 | 548
Sm2Fe17C3 | 552
Sm2Fe17C3 | 662
Sm2Fe17C3 | 673
Sm2Fe17C3 | 550
Sm2Fe17C3 | 485
Sm2Fe17C3 | 661
Sm2Fe17C3 | 680
Sm2Fe17C3 | 668
Sm2Fe17C3 | 560
Sm2Fe17C3 | 526
Sm2Fe17C3 | 668
Sm2Fe17C3 | 600
Sm2Fe17C3 | 490
Sm2Fe17C3 | 495
Sm2Fe17C3 | 524
Sm2Fe17C3 | 517
Sm2Fe17C3 | 673
Sm2Fe17C3 | 670
Sm2Fe17C3 | 572
Sm2Fe17C3 | 480
Sm2Fe17C3 | 552
Sm2Fe17C3 | 516
Sm2Fe17C3 | 419
Ba0.3La0.7MnO3 | 295
Ba0.3La0.7MnO3 | 335
Ba0.3La0.7MnO3 | 320
Ba0.3La0.7MnO3 | 320
Ba0.3La0.7MnO3 | 342
Ba0.3La0.7MnO3 | 342
Ba0.3La0.7MnO3 | 344
Ba0.3La0.7MnO3 | 351.7
Ba0.3La0.7MnO3 | 308
Ba0.3La0.7MnO3 | 243.2
Ba0.3La0.7MnO3 | 340
Ba0.3La0.7MnO3 | 347
Ba0.3La0.7MnO3 | 245
Ba0.3La0.7MnO3 | 345
Ba0.3La0.7MnO3 | 327
Ba0.3La0.7MnO3 | 251
Ba0.3La0.7MnO3 | 333
Ba0.3La0.7MnO3 | 314
Ba0.3La0.7MnO3 | 330
Ba0.3La0.7MnO3 | 124
Ba0.3La0.7MnO3 | 314
Ba0.3La0.7MnO3 | 349
Ba0.3La0.7MnO3 | 350
Ba0.3La0.7MnO3 | 251
Ba0.3La0.7MnO3 | 275
Ba0.3La0.7MnO3 | 350
Ba0.3La0.7MnO3 | 325
Ba0.3La0.7MnO3 | 343
GdCo2 | 400
GdCo2 | 402
GdCo2 | 400
GdCo2 | 421
GdCo2 | 406
GdCo2 | 397
GdCo2 | 395.19
GdCo2 | 405
GdCo2 | 389
GdCo2 | 384
GdCo2 | 399
GdCo2 | 384
GdCo2 | 395
GdCo2 | 395
GdCo2 | 400
GdCo2 | 400
GdCo2 | 390
GdCo2 | 435
GdCo2 | 398
GdCo2 | 404
GdCo2 | 408
GdCo2 | 404
GdCo2 | 395
GdCo2 | 395
GdCo2 | 400
GdCo2 | 405
GdCo2 | 410
GdCo2 | 405
Sr0.3Nd0.7MnO3 | 270
Sr0.3Nd0.7MnO3 | 267
Sr0.3Nd0.7MnO3 | 224
Sr0.3Nd0.7MnO3 | 130
Sr0.3Nd0.7MnO3 | 273
Sr0.3Nd0.7MnO3 | 270
Sr0.3Nd0.7MnO3 | 278
Sr0.3Nd0.7MnO3 | 250
Sr0.3Nd0.7MnO3 | 135
Sr0.3Nd0.7MnO3 | 265
Sr0.3Nd0.7MnO3 | 208
Sr0.3Nd0.7MnO3 | 270.8
Sr0.3Nd0.7MnO3 | 265
Sr0.3Nd0.7MnO3 | 222
Sr0.3Nd0.7MnO3 | 274
Sr0.3Nd0.7MnO3 | 280
Sr0.3Nd0.7MnO3 | 216
Sr0.3Nd0.7MnO3 | 220
Sr0.3Nd0.7MnO3 | 210
Sr0.3Nd0.7MnO3 | 225
Sr0.3Nd0.7MnO3 | 250
Sr0.3Nd0.7MnO3 | 240
Sr0.3Nd0.7MnO3 | 234
Sr0.3Nd0.7MnO3 | 239
Sr0.3Nd0.7MnO3 | 255
Sr0.3Nd0.7MnO3 | 269
Sr0.3Nd0.7MnO3 | 205
Sr0.3Nd0.7MnO3 | 260
YMo2Fe10 | 297
YMo2Fe10 | 484
YMo2Fe10 | 484
YMo2Fe10 | 500
YMo2Fe10 | 295
YMo2Fe10 | 471
YMo2Fe10 | 410
YMo2Fe10 | 295
YMo2Fe10 | 433
YMo2Fe10 | 493
YMo2Fe10 | 411
YMo2Fe10 | 383
YMo2Fe10 | 409
YMo2Fe10 | 410
YMo2Fe10 | 512
YMo2Fe10 | 410
YMo2Fe10 | 317
YMo2Fe10 | 350
YMo2Fe10 | 327
YMo2Fe10 | 350
YMo2Fe10 | 440
YMo2Fe10 | 475
YMo2Fe10 | 350
YMo2Fe10 | 402
YMo2Fe10 | 547
YMo2Fe10 | 360
YMo2Fe10 | 430
YMo2Fe10 | 350
YTiFe11 | 525
YTiFe11 | 528
YTiFe11 | 538
YTiFe11 | 538
YTiFe11 | 538
YTiFe11 | 530
YTiFe11 | 539
YTiFe11 | 523
YTiFe11 | 530
YTiFe11 | 524
YTiFe11 | 524
YTiFe11 | 525
YTiFe11 | 521
YTiFe11 | 540
YTiFe11 | 515
YTiFe11 | 540
YTiFe11 | 530
YTiFe11 | 524
YTiFe11 | 525
YTiFe11 | 517
YTiFe11 | 525
YTiFe11 | 510
YTiFe11 | 520
YTiFe11 | 524
YTiFe11 | 516
YTiFe11 | 520
YTiFe11 | 530
YTiFe11 | 518
EuO | 69.05
EuO | 69
EuO | 104
EuO | 69
EuO | 69.3
EuO | 195
EuO | 200
EuO | 104
EuO | 127
EuO | 69.33
EuO | 69.33
EuO | 69.25
EuO | 69.25
EuO | 66.6
EuO | 86.6
EuO | 69.005
EuO | 67
EuO | 70
EuO | 70
EuO | 69.3
EuO | 69
EuO | 69.33
EuO | 69.3
EuO | 333
EuO | 69.6
EuO | 69.29
EuO | 69
LaMnO3 | 140
LaMnO3 | 120
LaMnO3 | 120
LaMnO3 | 170
LaMnO3 | 168
LaMnO3 | 122
LaMnO3 | 130
LaMnO3 | 126
LaMnO3 | 160
LaMnO3 | 162
LaMnO3 | 259
LaMnO3 | 178
LaMnO3 | 120
LaMnO3 | 230
LaMnO3 | 78
LaMnO3 | 170
LaMnO3 | 165
LaMnO3 | 246.76
LaMnO3 | 263
LaMnO3 | 160
LaMnO3 | 130
LaMnO3 | 146
LaMnO3 | 115
LaMnO3 | 165
LaMnO3 | 240
LaMnO3 | 131
LaMnO3 | 165
Nd2Fe7Co7B | 735
Nd2Fe7Co7B | 631
Nd2Fe7Co7B | 723
Nd2Fe7Co7B | 715
Nd2Fe7Co7B | 670
Nd2Fe7Co7B | 725
Nd2Fe7Co7B | 723
Nd2Fe7Co7B | 822
Nd2Fe7Co7B | 723
Nd2Fe7Co7B | 723
Nd2Fe7Co7B | 717
Nd2Fe7Co7B | 723
Nd2Fe7Co7B | 770
Nd2Fe7Co7B | 723
Nd2Fe7Co7B | 768
Nd2Fe7Co7B | 723
Nd2Fe7Co7B | 881
Nd2Fe7Co7B | 729.5
Nd2Fe7Co7B | 918
Nd2Fe7Co7B | 714
Nd2Fe7Co7B | 820
Nd2Fe7Co7B | 805
Nd2Fe7Co7B | 973
Nd2Fe7Co7B | 790
Nd2Fe7Co7B | 723
Nd2Fe7Co7B | 820
Nd2Fe7Co7B | 443
Y2Fe17 | 320
Y2Fe17 | 310
Y2Fe17 | 341
Y2Fe17 | 313
Y2Fe17 | 310
Y2Fe17 | 310
Y2Fe17 | 1247
Y2Fe17 | 329
Y2Fe17 | 328
Y2Fe17 | 328
Y2Fe17 | 338
Y2Fe17 | 315
Y2Fe17 | 310
Y2Fe17 | 324
Y2Fe17 | 340
Y2Fe17 | 310
Y2Fe17 | 323
Y2Fe17 | 336
Y2Fe17 | 337
Y2Fe17 | 310
Y2Fe17 | 322
Y2Fe17 | 322
Y2Fe17 | 337
Y2Fe17 | 325
Y2Fe17 | 320
Y2Fe17 | 333
DyCo2 | 138
DyCo2 | 138
DyCo2 | 135
DyCo2 | 150
DyCo2 | 167
DyCo2 | 142
DyCo2 | 137
DyCo2 | 121
DyCo2 | 142
DyCo2 | 142
DyCo2 | 137
DyCo2 | 143
DyCo2 | 139
DyCo2 | 145
DyCo2 | 142
DyCo2 | 145
DyCo2 | 145
DyCo2 | 145
DyCo2 | 142
DyCo2 | 150
DyCo2 | 136
DyCo2 | 143.5
DyCo2 | 138
DyCo2 | 140
Fe2NiO4 | 841
Fe2NiO4 | 870
Fe2NiO4 | 870
Fe2NiO4 | 438
Fe2NiO4 | 458
Fe2NiO4 | 809
Fe2NiO4 | 811
Fe2NiO4 | 842
Fe2NiO4 | 858
Fe2NiO4 | 883
Fe2NiO4 | 860
Fe2NiO4 | 845.709
Fe2NiO4 | 842
Fe2NiO4 | 833
Fe2NiO4 | 833
Fe2NiO4 | 829
Fe2NiO4 | 862
Fe2NiO4 | 865.4
Fe2NiO4 | 844
Fe2NiO4 | 853
Fe2NiO4 | 860
Fe2NiO4 | 862
Fe2NiO4 | 850
Fe2NiO4 | 853
Pr2Fe14B | 551
Pr2Fe14B | 580
Pr2Fe14B | 564
Pr2Fe14B | 568
Pr2Fe14B | 570
Pr2Fe14B | 566
Pr2Fe14B | 566
Pr2Fe14B | 585
Pr2Fe14B | 564
Pr2Fe14B | 566
Pr2Fe14B | 581
Pr2Fe14B | 564
Pr2Fe14B | 570
Pr2Fe14B | 580
Pr2Fe14B | 560
Pr2Fe14B | 560
Pr2Fe14B | 566
Pr2Fe14B | 522
Pr2Fe14B | 556
Pr2Fe14B | 566
Pr2Fe14B | 566
Pr2Fe14B | 566
Pr2Fe14B | 566
Pr2Fe14B | 565
Er2Fe17 | 303
Er2Fe17 | 303
Er2Fe17 | 294
Er2Fe17 | 312
Er2Fe17 | 316
Er2Fe17 | 310
Er2Fe17 | 297
Er2Fe17 | 315
Er2Fe17 | 295
Er2Fe17 | 297
Er2Fe17 | 310
Er2Fe17 | 301
Er2Fe17 | 297
Er2Fe17 | 315
Er2Fe17 | 320
Er2Fe17 | 313
Er2Fe17 | 350
Er2Fe17 | 305
Er2Fe17 | 300
Er2Fe17 | 311
Er2Fe17 | 305
Er2Fe17 | 296
Er2Fe17 | 297
FePt3 | 504
FePt3 | 305
FePt3 | 505
FePt3 | 355
FePt3 | 354.4
FePt3 | 496.8
FePt3 | 460.2
FePt3 | 419
FePt3 | 510
FePt3 | 100
FePt3 | 450
FePt3 | 450
FePt3 | 470
FePt3 | 450
FePt3 | 450
FePt3 | 473
FePt3 | 421.3
FePt3 | 446.9
FePt3 | 528
FePt3 | 303
FePt3 | 430
FePt3 | 500
FePt3 | 545
CeFe2 | 230
CeFe2 | 230
CeFe2 | 229
CeFe2 | 186
CeFe2 | 121
CeFe2 | 230
CeFe2 | 209
CeFe2 | 230
CeFe2 | 230
CeFe2 | 233
CeFe2 | 235
CeFe2 | 230
CeFe2 | 234
CeFe2 | 230
CeFe2 | 235
CeFe2 | 229
CeFe2 | 230
CeFe2 | 240
CeFe2 | 243
CeFe2 | 229
CeFe2 | 230
CeFe2 | 172
CeSi1.7 | 9.5
CeSi1.7 | 9.5
CeSi1.7 | 5.6
CeSi1.7 | 4.4
CeSi1.7 | 12
CeSi1.7 | 10.6
CeSi1.7 | 10.6
CeSi1.7 | 12.5
CeSi1.7 | 12.5
CeSi1.7 | 11.6
CeSi1.7 | 11.6
CeSi1.7 | 11.9
CeSi1.7 | 11.8
CeSi1.7 | 11.8
CeSi1.7 | 12.9
CeSi1.7 | 12.1
CeSi1.7 | 13.2
CeSi1.7 | 12.4
CeSi1.7 | 9
CeSi1.7 | 10.9
CeSi1.7 | 9
CeSi1.7 | 9
CoS2 | 123
CoS2 | 110
CoS2 | 123
CoS2 | 125
CoS2 | 116
CoS2 | 120
CoS2 | 122
CoS2 | 108
CoS2 | 121.13
CoS2 | 124
CoS2 | 119.1
CoS2 | 121
CoS2 | 124
CoS2 | 121.5
CoS2 | 120.7
CoS2 | 122
CoS2 | 122
CoS2 | 121
CoS2 | 120
CoS2 | 118
CoS2 | 116.75
CoS2 | 124
Cu0.5Ni0.5 | 220
Cu0.5Ni0.5 | 333
Cu0.5Ni0.5 | 363
Cu0.5Ni0.5 | 307
Cu0.5Ni0.5 | 57.8
Cu0.5Ni0.5 | 50.1
Cu0.5Ni0.5 | 57
Cu0.5Ni0.5 | 52
Cu0.5Ni0.5 | 305
Cu0.5Ni0.5 | 445
Cu0.5Ni0.5 | 15
Cu0.5Ni0.5 | 300
Cu0.5Ni0.5 | 531
Cu0.5Ni0.5 | 330
Cu0.5Ni0.5 | 431
Cu0.5Ni0.5 | 230
Cu0.5Ni0.5 | 6.7
Cu0.5Ni0.5 | 5.1
Cu0.5Ni0.5 | 50
Cu0.5Ni0.5 | 325
Cu0.5Ni0.5 | 430
Cu0.5Ni0.5 | 385
HoCo2 | 74
HoCo2 | 80
HoCo2 | 76
HoCo2 | 76
HoCo2 | 76
HoCo2 | 81
HoCo2 | 78
HoCo2 | 81
HoCo2 | 75
HoCo2 | 77.2
HoCo2 | 78
HoCo2 | 78
HoCo2 | 78
HoCo2 | 54
HoCo2 | 35
HoCo2 | 76
HoCo2 | 77
HoCo2 | 77
HoCo2 | 78
HoCo2 | 82
HoCo2 | 78
HoCo2 | 95
Ag0.166La0.834MnO3 | 287
Ag0.166La0.834MnO3 | 303
Ag0.166La0.834MnO3 | 298
Ag0.166La0.834MnO3 | 318
Ag0.166La0.834MnO3 | 313
Ag0.166La0.834MnO3 | 299
Ag0.166La0.834MnO3 | 310
Ag0.166La0.834MnO3 | 315
Ag0.166La0.834MnO3 | 304
Ag0.166La0.834MnO3 | 283
Ag0.166La0.834MnO3 | 287
Ag0.166La0.834MnO3 | 280
Ag0.166La0.834MnO3 | 292
Ag0.166La0.834MnO3 | 284
Ag0.166La0.834MnO3 | 318
Ag0.166La0.834MnO3 | 293.3
Ag0.166La0.834MnO3 | 313
Ag0.166La0.834MnO3 | 252
Ag0.166La0.834MnO3 | 268
Ag0.166La0.834MnO3 | 280
Ag0.166La0.834MnO3 | 283
CeSi2 | 13.5
CeSi2 | 12.1
CeSi2 | 12
CeSi2 | 5.5
CeSi2 | 8.4
CeSi2 | 1
CeSi2 | 8.4
CeSi2 | 12.6
CeSi2 | 5.3
CeSi2 | 5.1
CeSi2 | 5.5
CeSi2 | 1
CeSi2 | 6.7
CeSi2 | 3.6
CeSi2 | 5.8
CeSi2 | 11
CeSi2 | 10.4
CeSi2 | 10.6
CeSi2 | 10
CeSi2 | 10
CeSi2 | 9
Fe2P | 210
Fe2P | 221
Fe2P | 200
Fe2P | 260
Fe2P | 205
Fe2P | 170
Fe2P | 216
Fe2P | 210
Fe2P | 195
Fe2P | 216
Fe2P | 208.6
Fe2P | 213
Fe2P | 208.6
Fe2P | 214.5
Fe2P | 224
Fe2P | 288
Fe2P | 266
Fe2P | 223
Fe2P | 226
Fe2P | 266
Fe2P | 306
LiNiO2 | 16
LiNiO2 | 82
LiNiO2 | 253
LiNiO2 | 248
LiNiO2 | 205
LiNiO2 | 245
LiNiO2 | 82
LiNiO2 | 225
LiNiO2 | 220
LiNiO2 | 240
LiNiO2 | 80
LiNiO2 | 140
LiNiO2 | 130
LiNiO2 | 180
LiNiO2 | 210
LiNiO2 | 197.5
LiNiO2 | 230
LiNiO2 | 225
LiNiO2 | 100
LiNiO2 | 200
LiNiO2 | 110
URhGe | 9.5
URhGe | 9.5
URhGe | 9.5
URhGe | 9.5
URhGe | 9.5
URhGe | 9.5
URhGe | 9.5
URhGe | 11.3
URhGe | 9.7
URhGe | 9.6
URhGe | 9.4
URhGe | 9.4
URhGe | 9.5
URhGe | 9.5
URhGe | 15.8
URhGe | 9.5
URhGe | 9.6
URhGe | 8.7
URhGe | 9
URhGe | 9.8
URhGe | 9
Y0.5Gd0.5 | 273
Y0.5Gd0.5 | 166
Y0.5Gd0.5 | 235.2
Y0.5Gd0.5 | 208.4
Y0.5Gd0.5 | 218
Y0.5Gd0.5 | 221.5
Y0.5Gd0.5 | 211.7
Y0.5Gd0.5 | 214.8
Y0.5Gd0.5 | 213
Y0.5Gd0.5 | 211
Y0.5Gd0.5 | 210.3
Y0.5Gd0.5 | 218.8
Y0.5Gd0.5 | 248.4
Y0.5Gd0.5 | 273
Y0.5Gd0.5 | 283.5
Y0.5Gd0.5 | 232.3
Y0.5Gd0.5 | 261.2
Y0.5Gd0.5 | 218.8
Y0.5Gd0.5 | 219
Y0.5Gd0.5 | 259
Y0.5Gd0.5 | 228
Mn1.1Sb | 587.5
Mn1.1Sb | 520
Mn1.1Sb | 514
Mn1.1Sb | 600
Mn1.1Sb | 411
Mn1.1Sb | 588
Mn1.1Sb | 577
Mn1.1Sb | 587
Mn1.1Sb | 405
Mn1.1Sb | 560
Mn1.1Sb | 490
Mn1.1Sb | 570
Mn1.1Sb | 578
Mn1.1Sb | 390
Mn1.1Sb | 484
Mn1.1Sb | 535
Mn1.1Sb | 556
Mn1.1Sb | 549
Mn1.1Sb | 583
Mn1.1Sb | 587
Zn0.5Fe2Ni0.5O4 | 640
Zn0.5Fe2Ni0.5O4 | 658
Zn0.5Fe2Ni0.5O4 | 660
Zn0.5Fe2Ni0.5O4 | 788
Zn0.5Fe2Ni0.5O4 | 553
Zn0.5Fe2Ni0.5O4 | 783
Zn0.5Fe2Ni0.5O4 | 626
Zn0.5Fe2Ni0.5O4 | 758
Zn0.5Fe2Ni0.5O4 | 543
Zn0.5Fe2Ni0.5O4 | 630
Zn0.5Fe2Ni0.5O4 | 555
Zn0.5Fe2Ni0.5O4 | 620
Zn0.5Fe2Ni0.5O4 | 580
Zn0.5Fe2Ni0.5O4 | 573
Zn0.5Fe2Ni0.5O4 | 401.5
Zn0.5Fe2Ni0.5O4 | 401.5
Zn0.5Fe2Ni0.5O4 | 553.5
Zn0.5Fe2Ni0.5O4 | 729.5
Zn0.5Fe2Ni0.5O4 | 295.2
Zn0.5Fe2Ni0.5O4 | 800
Zn2Zr | 28
Zn2Zr | 28
Zn2Zr | 13
Zn2Zr | 29.5
Zn2Zr | 28
Zn2Zr | 5.38
Zn2Zr | 23
Zn2Zr | 21
Zn2Zr | 19.6
Zn2Zr | 22
Zn2Zr | 21.3
Zn2Zr | 28
Zn2Zr | 27.6
Zn2Zr | 0
Zn2Zr | 9.1
Zn2Zr | 28
Zn2Zr | 18
Zn2Zr | 25
Zn2Zr | 17.8
Zn2Zr | 17.8
Dy2Fe17 | 367
Dy2Fe17 | 364
Dy2Fe17 | 366
Dy2Fe17 | 370
Dy2Fe17 | 370
Dy2Fe17 | 368
Dy2Fe17 | 376
Dy2Fe17 | 365
Dy2Fe17 | 364
Dy2Fe17 | 390
Dy2Fe17 | 390
Dy2Fe17 | 360
Dy2Fe17 | 377
Dy2Fe17 | 381
Dy2Fe17 | 367
Dy2Fe17 | 395
Dy2Fe17 | 364
Dy2Fe17 | 370
Dy2Fe17 | 380
EuB6 | 15
EuB6 | 14
EuB6 | 15.6
EuB6 | 15.5
EuB6 | 15
EuB6 | 15.5
EuB6 | 15
EuB6 | 19.5
EuB6 | 15
EuB6 | 15
EuB6 | 16
EuB6 | 13.7
EuB6 | 12.5
EuB6 | 13.9
EuB6 | 13.7
EuB6 | 10
EuB6 | 15.2
EuB6 | 13
EuB6 | 8.4
Gd2Fe14B | 656
Gd2Fe14B | 660
Gd2Fe14B | 664
Gd2Fe14B | 660
Gd2Fe14B | 660
Gd2Fe14B | 660
Gd2Fe14B | 669
Gd2Fe14B | 669
Gd2Fe14B | 655
Gd2Fe14B | 669
Gd2Fe14B | 675
Gd2Fe14B | 664
Gd2Fe14B | 668
Gd2Fe14B | 669
Gd2Fe14B | 669
Gd2Fe14B | 669
Gd2Fe14B | 653
Gd2Fe14B | 650
Gd2Fe14B | 650
Gd2Fe17 | 500
Gd2Fe17 | 472
Gd2Fe17 | 470
Gd2Fe17 | 460
Gd2Fe17 | 476
Gd2Fe17 | 480
Gd2Fe17 | 473
Gd2Fe17 | 468
Gd2Fe17 | 476
Gd2Fe17 | 490
Gd2Fe17 | 479
Gd2Fe17 | 486
Gd2Fe17 | 470
Gd2Fe17 | 475
Gd2Fe17 | 479
Gd2Fe17 | 477
Gd2Fe17 | 475
Gd2Fe17 | 480
Gd2Fe17 | 486
Na0.2La0.8MnO3 | 330
Na0.2La0.8MnO3 | 273
Na0.2La0.8MnO3 | 315
Na0.2La0.8MnO3 | 320.5
Na0.2La0.8MnO3 | 323
Na0.2La0.8MnO3 | 335
Na0.2La0.8MnO3 | 305
Na0.2La0.8MnO3 | 333.7
Na0.2La0.8MnO3 | 141.8
Na0.2La0.8MnO3 | 330
Na0.2La0.8MnO3 | 325
Na0.2La0.8MnO3 | 366
Na0.2La0.8MnO3 | 278
Na0.2La0.8MnO3 | 312
Na0.2La0.8MnO3 | 325
Na0.2La0.8MnO3 | 333
Na0.2La0.8MnO3 | 283
Na0.2La0.8MnO3 | 320
Na0.2La0.8MnO3 | 230
Ni0.5Pd0.5 | 183
Ni0.5Pd0.5 | 348
Ni0.5Pd0.5 | 363
Ni0.5Pd0.5 | 75
Ni0.5Pd0.5 | 31
Ni0.5Pd0.5 | 1.95
Ni0.5Pd0.5 | 12.5
Ni0.5Pd0.5 | 11
Ni0.5Pd0.5 | 3.85
Ni0.5Pd0.5 | 4.05
Ni0.5Pd0.5 | 62.7
Ni0.5Pd0.5 | 6
Ni0.5Pd0.5 | 57.5
Ni0.5Pd0.5 | 44.3
Ni0.5Pd0.5 | 115
Ni0.5Pd0.5 | 50
Ni0.5Pd0.5 | 60
Ni0.5Pd0.5 | 80
Ni0.5Pd0.5 | 268
SmTiFe11 | 600
SmTiFe11 | 600
SmTiFe11 | 567
SmTiFe11 | 600
SmTiFe11 | 587
SmTiFe11 | 595
SmTiFe11 | 580
SmTiFe11 | 584
SmTiFe11 | 593
SmTiFe11 | 595
SmTiFe11 | 600
SmTiFe11 | 600
SmTiFe11 | 580
SmTiFe11 | 575
SmTiFe11 | 596
SmTiFe11 | 320
SmTiFe11 | 584
SmTiFe11 | 581
SmTiFe11 | 585
BaFe12O19 | 738
BaFe12O19 | 726
BaFe12O19 | 734
BaFe12O19 | 728
BaFe12O19 | 778
BaFe12O19 | 725
BaFe12O19 | 748
BaFe12O19 | 725
BaFe12O19 | 725
BaFe12O19 | 730
BaFe12O19 | 720.8
BaFe12O19 | 775
BaFe12O19 | 725
BaFe12O19 | 751
BaFe12O19 | 736
BaFe12O19 | 718
BaFe12O19 | 723
BaFe12O19 | 720
Er2Fe14B | 552
Er2Fe14B | 555
Er2Fe14B | 554
Er2Fe14B | 560
Er2Fe14B | 543
Er2Fe14B | 546
Er2Fe14B | 551
Er2Fe14B | 551
Er2Fe14B | 550
Er2Fe14B | 548
Er2Fe14B | 548
Er2Fe14B | 570
Er2Fe14B | 554
Er2Fe14B | 556
Er2Fe14B | 551.5
Er2Fe14B | 559
Er2Fe14B | 550
Er2Fe14B | 550
GdTiFe11 | 608
GdTiFe11 | 614
GdTiFe11 | 621
GdTiFe11 | 621
GdTiFe11 | 601
GdTiFe11 | 620
GdTiFe11 | 608
GdTiFe11 | 603
GdTiFe11 | 584
GdTiFe11 | 610
GdTiFe11 | 610
GdTiFe11 | 610
GdTiFe11 | 596
GdTiFe11 | 592
GdTiFe11 | 600
GdTiFe11 | 607
GdTiFe11 | 601
GdTiFe11 | 600
Gd5GeSi3 | 300
Gd5GeSi3 | 267
Gd5GeSi3 | 271
Gd5GeSi3 | 304
Gd5GeSi3 | 307
Gd5GeSi3 | 313
Gd5GeSi3 | 247
Gd5GeSi3 | 247
Gd5GeSi3 | 257
Gd5GeSi3 | 262
Gd5GeSi3 | 266
Gd5GeSi3 | 269
Gd5GeSi3 | 275
Gd5GeSi3 | 276
Gd5GeSi3 | 271
Gd5GeSi3 | 310
Gd5GeSi3 | 310
Gd5GeSi3 | 320
K0.4La0.6MnO3 | 310.03
K0.4La0.6MnO3 | 309.9
K0.4La0.6MnO3 | 308.46
K0.4La0.6MnO3 | 309.7
K0.4La0.6MnO3 | 330
K0.4La0.6MnO3 | 243
K0.4La0.6MnO3 | 331
K0.4La0.6MnO3 | 287.4
K0.4La0.6MnO3 | 287.43
K0.4La0.6MnO3 | 309.7
K0.4La0.6MnO3 | 309.76
K0.4La0.6MnO3 | 309.76
K0.4La0.6MnO3 | 270
K0.4La0.6MnO3 | 300
K0.4La0.6MnO3 | 331
K0.4La0.6MnO3 | 283
K0.4La0.6MnO3 | 235
K0.4La0.6MnO3 | 270
Mn0.861Ni0.139 | 310
Mn0.861Ni0.139 | 240
Mn0.861Ni0.139 | 104
Mn0.861Ni0.139 | 160
Mn0.861Ni0.139 | 270
Mn0.861Ni0.139 | 260
Mn0.861Ni0.139 | 270
Mn0.861Ni0.139 | 290
Mn0.861Ni0.139 | 270
Mn0.861Ni0.139 | 300
Mn0.861Ni0.139 | 240
Mn0.861Ni0.139 | 60
Mn0.861Ni0.139 | 78
Mn0.861Ni0.139 | 330
Mn0.861Ni0.139 | 300
Mn0.861Ni0.139 | 636
Mn0.861Ni0.139 | 688
Mn0.861Ni0.139 | 749
Nd3Ti14.5Fe14.5 | 436
Nd3Ti14.5Fe14.5 | 433.2
Nd3Ti14.5Fe14.5 | 419
Nd3Ti14.5Fe14.5 | 430
Nd3Ti14.5Fe14.5 | 419
Nd3Ti14.5Fe14.5 | 437
Nd3Ti14.5Fe14.5 | 440
Nd3Ti14.5Fe14.5 | 437
Nd3Ti14.5Fe14.5 | 408
Nd3Ti14.5Fe14.5 | 420
Nd3Ti14.5Fe14.5 | 437
Nd3Ti14.5Fe14.5 | 437
Nd3Ti14.5Fe14.5 | 361
Nd3Ti14.5Fe14.5 | 419
Nd3Ti14.5Fe14.5 | 435
Nd3Ti14.5Fe14.5 | 413
Nd3Ti14.5Fe14.5 | 412
Nd3Ti14.5Fe14.5 | 411
SmMn2Ge2 | 341
SmMn2Ge2 | 345
SmMn2Ge2 | 348
SmMn2Ge2 | 341
SmMn2Ge2 | 350
SmMn2Ge2 | 348
SmMn2Ge2 | 341
SmMn2Ge2 | 100
SmMn2Ge2 | 340
SmMn2Ge2 | 330
SmMn2Ge2 | 340
SmMn2Ge2 | 341
SmMn2Ge2 | 328
SmMn2Ge2 | 350
SmMn2Ge2 | 350
SmMn2Ge2 | 326
SmMn2Ge2 | 348
SmMn2Ge2 | 350
Tb0.3Dy0.7Fe2 | 683
Tb0.3Dy0.7Fe2 | 630
Tb0.3Dy0.7Fe2 | 653
Tb0.3Dy0.7Fe2 | 923
Tb0.3Dy0.7Fe2 | 653
Tb0.3Dy0.7Fe2 | 660.3
Tb0.3Dy0.7Fe2 | 665
Tb0.3Dy0.7Fe2 | 620
Tb0.3Dy0.7Fe2 | 658
Tb0.3Dy0.7Fe2 | 378
Tb0.3Dy0.7Fe2 | 663
Tb0.3Dy0.7Fe2 | 643
Tb0.3Dy0.7Fe2 | 658
Tb0.3Dy0.7Fe2 | 648
Tb0.3Dy0.7Fe2 | 670
Tb0.3Dy0.7Fe2 | 660
Tb0.3Dy0.7Fe2 | 648
Tb0.3Dy0.7Fe2 | 646
YFe2 | 550
YFe2 | 580
YFe2 | 540
YFe2 | 545
YFe2 | 541
YFe2 | 552
YFe2 | 550
YFe2 | 538
YFe2 | 535
YFe2 | 545
YFe2 | 545
YFe2 | 545
YFe2 | 535
YFe2 | 545
YFe2 | 535
YFe2 | 545
YFe2 | 564
YFe2 | 552
DyMo2Fe10 | 482
DyMo2Fe10 | 460
DyMo2Fe10 | 373
DyMo2Fe10 | 490
DyMo2Fe10 | 330
DyMo2Fe10 | 373
DyMo2Fe10 | 420
DyMo2Fe10 | 412
DyMo2Fe10 | 440
DyMo2Fe10 | 420
DyMo2Fe10 | 420
DyMo2Fe10 | 335
DyMo2Fe10 | 390
DyMo2Fe10 | 383
DyMo2Fe10 | 471
DyMo2Fe10 | 360
DyMo2Fe10 | 365
EuS | 17
EuS | 16.9
EuS | 21.9
EuS | 16
EuS | 16.54
EuS | 16.5
EuS | 16.58
EuS | 16.71
EuS | 16.7
EuS | 16.5
EuS | 17.1
EuS | 25.8
EuS | 16.5
EuS | 16.5
EuS | 9.9
EuS | 15.8
EuS | 16.5
GdMo2Fe10 | 542
GdMo2Fe10 | 500
GdMo2Fe10 | 342
GdMo2Fe10 | 460
GdMo2Fe10 | 465
GdMo2Fe10 | 460
GdMo2Fe10 | 505.6
GdMo2Fe10 | 460
GdMo2Fe10 | 444
GdMo2Fe10 | 480
GdMo2Fe10 | 465
GdMo2Fe10 | 540
GdMo2Fe10 | 440
GdMo2Fe10 | 440
GdMo2Fe10 | 440
GdMo2Fe10 | 430
GdMo2Fe10 | 400
Gd5Ge2.1Si1.9 | 303
Gd5Ge2.1Si1.9 | 300
Gd5Ge2.1Si1.9 | 303
Gd5Ge2.1Si1.9 | 298
Gd5Ge2.1Si1.9 | 274.8
Gd5Ge2.1Si1.9 | 278.8
Gd5Ge2.1Si1.9 | 276
Gd5Ge2.1Si1.9 | 277
Gd5Ge2.1Si1.9 | 300
Gd5Ge2.1Si1.9 | 277
Gd5Ge2.1Si1.9 | 295
Gd5Ge2.1Si1.9 | 299
Gd5Ge2.1Si1.9 | 299
Gd5Ge2.1Si1.9 | 250
Gd5Ge2.1Si1.9 | 301
Gd5Ge2.1Si1.9 | 299
Gd5Ge2.1Si1.9 | 319
HoAl2 | 30
HoAl2 | 30
HoAl2 | 32
HoAl2 | 28
HoAl2 | 32
HoAl2 | 35
HoAl2 | 30
HoAl2 | 28
HoAl2 | 30.8
HoAl2 | 24
HoAl2 | 35
HoAl2 | 28
HoAl2 | 28
HoAl2 | 27
HoAl2 | 42
HoAl2 | 29
HoAl2 | 28
MnNi2Sb | 353
MnNi2Sb | 384
MnNi2Sb | 329
MnNi2Sb | 350
MnNi2Sb | 345
MnNi2Sb | 345
MnNi2Sb | 647
MnNi2Sb | 345
MnNi2Sb | 350
MnNi2Sb | 339
MnNi2Sb | 730
MnNi2Sb | 360
MnNi2Sb | 328
MnNi2Sb | 756
MnNi2Sb | 743
MnNi2Sb | 368
MnNi2Sb | 380
PrAl2 | 32.5
PrAl2 | 34
PrAl2 | 34
PrAl2 | 34
PrAl2 | 33
PrAl2 | 33.1
PrAl2 | 33
PrAl2 | 33
PrAl2 | 33
PrAl2 | 33
PrAl2 | 37
PrAl2 | 34
PrAl2 | 33
PrAl2 | 33
PrAl2 | 31
PrAl2 | 38
PrAl2 | 35
Sr0.2Ca0.3La0.5MnO3 | 300.83
Sr0.2Ca0.3La0.5MnO3 | 336
Sr0.2Ca0.3La0.5MnO3 | 279
Sr0.2Ca0.3La0.5MnO3 | 310
Sr0.2Ca0.3La0.5MnO3 | 293
Sr0.2Ca0.3La0.5MnO3 | 293
Sr0.2Ca0.3La0.5MnO3 | 271
Sr0.2Ca0.3La0.5MnO3 | 302
Sr0.2Ca0.3La0.5MnO3 | 301
Sr0.2Ca0.3La0.5MnO3 | 316
Sr0.2Ca0.3La0.5MnO3 | 295
Sr0.2Ca0.3La0.5MnO3 | 309
Sr0.2Ca0.3La0.5MnO3 | 293
Sr0.2Ca0.3La0.5MnO3 | 255
Sr0.2Ca0.3La0.5MnO3 | 332
Sr0.2Ca0.3La0.5MnO3 | 310
Sr0.2Ca0.3La0.5MnO3 | 278
Sr0.5Nd0.5MnO3 | 180
Sr0.5Nd0.5MnO3 | 235
Sr0.5Nd0.5MnO3 | 255
Sr0.5Nd0.5MnO3 | 203
Sr0.5Nd0.5MnO3 | 240
Sr0.5Nd0.5MnO3 | 245
Sr0.5Nd0.5MnO3 | 230
Sr0.5Nd0.5MnO3 | 230
Sr0.5Nd0.5MnO3 | 280
Sr0.5Nd0.5MnO3 | 225
Sr0.5Nd0.5MnO3 | 239.2
Sr0.5Nd0.5MnO3 | 250
Sr0.5Nd0.5MnO3 | 250
Sr0.5Nd0.5MnO3 | 255
Sr0.5Nd0.5MnO3 | 250
Sr0.5Nd0.5MnO3 | 267
Sr0.5Nd0.5MnO3 | 252
Sr2Cu2GdRuO8 | 130
Sr2Cu2GdRuO8 | 150
Sr2Cu2GdRuO8 | 150
Sr2Cu2GdRuO8 | 134.8
Sr2Cu2GdRuO8 | 132
Sr2Cu2GdRuO8 | 131
Sr2Cu2GdRuO8 | 135.9
Sr2Cu2GdRuO8 | 140
Sr2Cu2GdRuO8 | 135
Sr2Cu2GdRuO8 | 137
Sr2Cu2GdRuO8 | 134
Sr2Cu2GdRuO8 | 148
Sr2Cu2GdRuO8 | 132
Sr2Cu2GdRuO8 | 130
Sr2Cu2GdRuO8 | 136
Sr2Cu2GdRuO8 | 135
Sr2Cu2GdRuO8 | 133
YCo4B | 380
YCo4B | 375
YCo4B | 379
YCo4B | 378
YCo4B | 375
YCo4B | 380
YCo4B | 375
YCo4B | 375
YCo4B | 375
YCo4B | 380
YCo4B | 380
YCo4B | 370
YCo4B | 375
YCo4B | 380
YCo4B | 382
YCo4B | 383
YCo4B | 383
Ca0.5Pr0.5MnO3 | 119
Ca0.5Pr0.5MnO3 | 120
Ca0.5Pr0.5MnO3 | 109
Ca0.5Pr0.5MnO3 | 120
Ca0.5Pr0.5MnO3 | 85
Ca0.5Pr0.5MnO3 | 105
Ca0.5Pr0.5MnO3 | 245
Ca0.5Pr0.5MnO3 | 243
Ca0.5Pr0.5MnO3 | 25
Ca0.5Pr0.5MnO3 | 130
Ca0.5Pr0.5MnO3 | 130
Ca0.5Pr0.5MnO3 | 140
Ca0.5Pr0.5MnO3 | 140
Ca0.5Pr0.5MnO3 | 85
Ca0.5Pr0.5MnO3 | 100
Ca0.5Pr0.5MnO3 | 100
Fe3O4 | 580
Fe3O4 | 860
Fe3O4 | 850
Fe3O4 | 860
Fe3O4 | 835
Fe3O4 | 863
Fe3O4 | 860
Fe3O4 | 850
Fe3O4 | 1612
Fe3O4 | 851
Fe3O4 | 845.5
Fe3O4 | 848
Fe3O4 | 848
Fe3O4 | 853.5
Fe3O4 | 849.38
Fe3O4 | 858
MnNi2In | 310
MnNi2In | 305
MnNi2In | 310
MnNi2In | 314.6
MnNi2In | 321
MnNi2In | 300
MnNi2In | 238
MnNi2In | 305
MnNi2In | 302
MnNi2In | 304
MnNi2In | 350
MnNi2In | 315
MnNi2In | 319.6
MnNi2In | 314
MnNi2In | 321
MnNi2In | 323
NdMo2Fe10N | 533
NdMo2Fe10N | 553
NdMo2Fe10N | 633
NdMo2Fe10N | 580
NdMo2Fe10N | 550
NdMo2Fe10N | 654
NdMo2Fe10N | 603
NdMo2Fe10N | 538
NdMo2Fe10N | 635
NdMo2Fe10N | 612
NdMo2Fe10N | 563
NdMo2Fe10N | 635
NdMo2Fe10N | 550
NdMo2Fe10N | 599
NdMo2Fe10N | 577
NdMo2Fe10N | 577
Pr2Fe13CoB | 703
Pr2Fe13CoB | 803
Pr2Fe13CoB | 902
Pr2Fe13CoB | 688
Pr2Fe13CoB | 707
Pr2Fe13CoB | 628
Pr2Fe13CoB | 690
Pr2Fe13CoB | 692
Pr2Fe13CoB | 850
Pr2Fe13CoB | 760
Pr2Fe13CoB | 819
Pr2Fe13CoB | 877
Pr2Fe13CoB | 893
Pr2Fe13CoB | 691
Pr2Fe13CoB | 960
Pr2Fe13CoB | 688
Sr0.5Sm0.5MnO3 | 140
Sr0.5Sm0.5MnO3 | 128
Sr0.5Sm0.5MnO3 | 134
Sr0.5Sm0.5MnO3 | 100
Sr0.5Sm0.5MnO3 | 174
Sr0.5Sm0.5MnO3 | 123
Sr0.5Sm0.5MnO3 | 140
Sr0.5Sm0.5MnO3 | 123
Sr0.5Sm0.5MnO3 | 123
Sr0.5Sm0.5MnO3 | 129.1
Sr0.5Sm0.5MnO3 | 103
Sr0.5Sm0.5MnO3 | 100
Sr0.5Sm0.5MnO3 | 130
Sr0.5Sm0.5MnO3 | 120
Sr0.5Sm0.5MnO3 | 134
Sr0.5Sm0.5MnO3 | 130
Ca0.1La0.9MnO3 | 275
Ca0.1La0.9MnO3 | 261
Ca0.1La0.9MnO3 | 251
Ca0.1La0.9MnO3 | 270
Ca0.1La0.9MnO3 | 250
Ca0.1La0.9MnO3 | 250
Ca0.1La0.9MnO3 | 114
Ca0.1La0.9MnO3 | 270
Ca0.1La0.9MnO3 | 245
Ca0.1La0.9MnO3 | 270
Ca0.1La0.9MnO3 | 203.3
Ca0.1La0.9MnO3 | 226
Ca0.1La0.9MnO3 | 243
Ca0.1La0.9MnO3 | 190
Ca0.1La0.9MnO3 | 220
CrTe | 613
CrTe | 342
CrTe | 70
CrTe | 345
CrTe | 350
CrTe | 340
CrTe | 354
CrTe | 328
CrTe | 342
CrTe | 361
CrTe | 345
CrTe | 335
CrTe | 313
CrTe | 107
CrTe | 308
GdFe2 | 793
GdFe2 | 770
GdFe2 | 788
GdFe2 | 800
GdFe2 | 895
GdFe2 | 810
GdFe2 | 800
GdFe2 | 810
GdFe2 | 785
GdFe2 | 810
GdFe2 | 788
GdFe2 | 810
GdFe2 | 803
GdFe2 | 785
GdFe2 | 808
Sr0.7La0.3MnO3 | 375
Sr0.7La0.3MnO3 | 335
Sr0.7La0.3MnO3 | 315
Sr0.7La0.3MnO3 | 312
Sr0.7La0.3MnO3 | 340
Sr0.7La0.3MnO3 | 354
Sr0.7La0.3MnO3 | 183
Sr0.7La0.3MnO3 | 183
Sr0.7La0.3MnO3 | 265
Sr0.7La0.3MnO3 | 200
Sr0.7La0.3MnO3 | 342
Sr0.7La0.3MnO3 | 300
Sr0.7La0.3MnO3 | 376
Sr0.7La0.3MnO3 | 360
Sr0.7La0.3MnO3 | 397
UGe2 | 52
UGe2 | 52.5
UGe2 | 52
UGe2 | 52
UGe2 | 52.8
UGe2 | 52
UGe2 | 39
UGe2 | 52
UGe2 | 53
UGe2 | 52
UGe2 | 52
UGe2 | 51.6
UGe2 | 52
UGe2 | 52
UGe2 | 52
YV2Fe10 | 568
YV2Fe10 | 542
YV2Fe10 | 580
YV2Fe10 | 534
YV2Fe10 | 513
YV2Fe10 | 534
YV2Fe10 | 593
YV2Fe10 | 582
YV2Fe10 | 515
YV2Fe10 | 537
YV2Fe10 | 577
YV2Fe10 | 350
YV2Fe10 | 547
YV2Fe10 | 540
YV2Fe10 | 532
Ca0.5La0.5Mn0.5Fe0.5O3 | 219.6
Ca0.5La0.5Mn0.5Fe0.5O3 | 217.4
Ca0.5La0.5Mn0.5Fe0.5O3 | 50.74
Ca0.5La0.5Mn0.5Fe0.5O3 | 219.41
Ca0.5La0.5Mn0.5Fe0.5O3 | 150
Ca0.5La0.5Mn0.5Fe0.5O3 | 155
Ca0.5La0.5Mn0.5Fe0.5O3 | 297
Ca0.5La0.5Mn0.5Fe0.5O3 | 150
Ca0.5La0.5Mn0.5Fe0.5O3 | 244
Ca0.5La0.5Mn0.5Fe0.5O3 | 162
Ca0.5La0.5Mn0.5Fe0.5O3 | 252
Ca0.5La0.5Mn0.5Fe0.5O3 | 170
Ca0.5La0.5Mn0.5Fe0.5O3 | 140
Ca0.5La0.5Mn0.5Fe0.5O3 | 228
CeFe1.5Co0.5 | 198
CeFe1.5Co0.5 | 147
CeFe1.5Co0.5 | 193
CeFe1.5Co0.5 | 209
CeFe1.5Co0.5 | 183
CeFe1.5Co0.5 | 198
CeFe1.5Co0.5 | 195
CeFe1.5Co0.5 | 210
CeFe1.5Co0.5 | 168
CeFe1.5Co0.5 | 160
CeFe1.5Co0.5 | 165
CeFe1.5Co0.5 | 160
CeFe1.5Co0.5 | 160
CeFe1.5Co0.5 | 170
CeRu2Ge2 | 5.5
CeRu2Ge2 | 8.4
CeRu2Ge2 | 7.9
CeRu2Ge2 | 6
CeRu2Ge2 | 9
CeRu2Ge2 | 8
CeRu2Ge2 | 7.5
CeRu2Ge2 | 9
CeRu2Ge2 | 8.7
CeRu2Ge2 | 8
CeRu2Ge2 | 7.5
CeRu2Ge2 | 7
CeRu2Ge2 | 11
CeRu2Ge2 | 11
Cu2UGe2 | 107
Cu2UGe2 | 109
Cu2UGe2 | 109
Cu2UGe2 | 108
Cu2UGe2 | 107
Cu2UGe2 | 107
Cu2UGe2 | 110
Cu2UGe2 | 107
Cu2UGe2 | 107
Cu2UGe2 | 105
Cu2UGe2 | 107
Cu2UGe2 | 105
Cu2UGe2 | 107
Cu2UGe2 | 110
ErTiFe11 | 515
ErTiFe11 | 507
ErTiFe11 | 505
ErTiFe11 | 505
ErTiFe11 | 526
ErTiFe11 | 505
ErTiFe11 | 505
ErTiFe11 | 518
ErTiFe11 | 530
ErTiFe11 | 530
ErTiFe11 | 502
ErTiFe11 | 495
ErTiFe11 | 505
ErTiFe11 | 500
Fe0.5Pt0.5 | 575
Fe0.5Pt0.5 | 170
Fe0.5Pt0.5 | 363
Fe0.5Pt0.5 | 466.6
Fe0.5Pt0.5 | 371
Fe0.5Pt0.5 | 380
Fe0.5Pt0.5 | 40
Fe0.5Pt0.5 | 382
Fe0.5Pt0.5 | 441
Fe0.5Pt0.5 | 359
Fe0.5Pt0.5 | 409
Fe0.5Pt0.5 | 422
Fe0.5Pt0.5 | 267
Fe0.5Pt0.5 | 357
GdNi2 | 73
GdNi2 | 73
GdNi2 | 73
GdNi2 | 75
GdNi2 | 75
GdNi2 | 75
GdNi2 | 85
GdNi2 | 76.5
GdNi2 | 75.3
GdNi2 | 75
GdNi2 | 77
GdNi2 | 81
GdNi2 | 74.2
GdNi2 | 80
Li0.5Fe2.5O4 | 918
Li0.5Fe2.5O4 | 890
Li0.5Fe2.5O4 | 913
Li0.5Fe2.5O4 | 898
Li0.5Fe2.5O4 | 886
Li0.5Fe2.5O4 | 908
Li0.5Fe2.5O4 | 940
Li0.5Fe2.5O4 | 963
Li0.5Fe2.5O4 | 963
Li0.5Fe2.5O4 | 948
Li0.5Fe2.5O4 | 795
Li0.5Fe2.5O4 | 898
Li0.5Fe2.5O4 | 908
Li0.5Fe2.5O4 | 893
MnSb0.5As0.5 | 310
MnSb0.5As0.5 | 204.1
MnSb0.5As0.5 | 230
MnSb0.5As0.5 | 306
MnSb0.5As0.5 | 325
MnSb0.5As0.5 | 230
MnSb0.5As0.5 | 160
MnSb0.5As0.5 | 284
MnSb0.5As0.5 | 300
MnSb0.5As0.5 | 224
MnSb0.5As0.5 | 250
MnSb0.5As0.5 | 304
MnSb0.5As0.5 | 240
MnSb0.5As0.5 | 360
NdTiFe11 | 572
NdTiFe11 | 553
NdTiFe11 | 553
NdTiFe11 | 533
NdTiFe11 | 550
NdTiFe11 | 545
NdTiFe11 | 530
NdTiFe11 | 550
NdTiFe11 | 547
NdTiFe11 | 562
NdTiFe11 | 570
NdTiFe11 | 540
NdTiFe11 | 547
NdTiFe11 | 547
Nd2Fe14C | 556
Nd2Fe14C | 535
Nd2Fe14C | 543
Nd2Fe14C | 543
Nd2Fe14C | 535
Nd2Fe14C | 543
Nd2Fe14C | 560
Nd2Fe14C | 560
Nd2Fe14C | 560
Nd2Fe14C | 535
Nd2Fe14C | 530
Nd2Fe14C | 512
Nd2Fe14C | 540
Nd2Fe14C | 535
Pr2Fe17 | 286
Pr2Fe17 | 294
Pr2Fe17 | 286
Pr2Fe17 | 298.5
Pr2Fe17 | 295
Pr2Fe17 | 293
Pr2Fe17 | 283
Pr2Fe17 | 290
Pr2Fe17 | 290
Pr2Fe17 | 295
Pr2Fe17 | 294
Pr2Fe17 | 290
Pr2Fe17 | 220
Pr2Fe17 | 280
Sr2Cu2CeEuRuO10 | 95
Sr2Cu2CeEuRuO10 | 110
Sr2Cu2CeEuRuO10 | 106
Sr2Cu2CeEuRuO10 | 85
Sr2Cu2CeEuRuO10 | 85
Sr2Cu2CeEuRuO10 | 88
Sr2Cu2CeEuRuO10 | 125
Sr2Cu2CeEuRuO10 | 60
Sr2Cu2CeEuRuO10 | 100
Sr2Cu2CeEuRuO10 | 100
Sr2Cu2CeEuRuO10 | 60
Sr2Cu2CeEuRuO10 | 115
Sr2Cu2CeEuRuO10 | 70
Sr2Cu2CeEuRuO10 | 180
Y2Fe15Si2 | 483
Y2Fe15Si2 | 547
Y2Fe15Si2 | 438
Y2Fe15Si2 | 438
Y2Fe15Si2 | 438
Y2Fe15Si2 | 473
Y2Fe15Si2 | 370
Y2Fe15Si2 | 430
Y2Fe15Si2 | 450
Y2Fe15Si2 | 431
Y2Fe15Si2 | 472
Y2Fe15Si2 | 450
Y2Fe15Si2 | 450
Y2Fe15Si2 | 465
Ba0.5La0.5MnO3 | 278
Ba0.5La0.5MnO3 | 312
Ba0.5La0.5MnO3 | 320
Ba0.5La0.5MnO3 | 331
Ba0.5La0.5MnO3 | 266
Ba0.5La0.5MnO3 | 209
Ba0.5La0.5MnO3 | 210
Ba0.5La0.5MnO3 | 351.7
Ba0.5La0.5MnO3 | 299
Ba0.5La0.5MnO3 | 280
Ba0.5La0.5MnO3 | 345
Ba0.5La0.5MnO3 | 272
Ba0.5La0.5MnO3 | 270
Ca0.13La0.87MnO3 | 136.2
Ca0.13La0.87MnO3 | 136
Ca0.13La0.87MnO3 | 178
Ca0.13La0.87MnO3 | 176
Ca0.13La0.87MnO3 | 176
Ca0.13La0.87MnO3 | 178
Ca0.13La0.87MnO3 | 168
Ca0.13La0.87MnO3 | 189
Ca0.13La0.87MnO3 | 189
Ca0.13La0.87MnO3 | 222.2
Ca0.13La0.87MnO3 | 125
Ca0.13La0.87MnO3 | 170
Ca0.13La0.87MnO3 | 146
CdCr2Se4 | 130
CdCr2Se4 | 127.5
CdCr2Se4 | 128
CdCr2Se4 | 129
CdCr2Se4 | 130
CdCr2Se4 | 129
CdCr2Se4 | 128
CdCr2Se4 | 130
CdCr2Se4 | 107
CdCr2Se4 | 132
CdCr2Se4 | 130
CdCr2Se4 | 152
CdCr2Se4 | 130
CeRu2Ga2B | 16.3
CeRu2Ga2B | 16.3
CeRu2Ga2B | 16.1
CeRu2Ga2B | 16.6
CeRu2Ga2B | 16.3
CeRu2Ga2B | 15.4
CeRu2Ga2B | 16.3
CeRu2Ga2B | 16.3
CeRu2Ga2B | 16.3
CeRu2Ga2B | 15.4
CeRu2Ga2B | 15.4
CeRu2Ga2B | 3
CeRu2Ga2B | 16.3
DyTiFe11 | 535
DyTiFe11 | 546
DyTiFe11 | 530
DyTiFe11 | 534
DyTiFe11 | 548
DyTiFe11 | 535
DyTiFe11 | 534
DyTiFe11 | 560
DyTiFe11 | 548
DyTiFe11 | 560
DyTiFe11 | 522
DyTiFe11 | 534
DyTiFe11 | 534
Eu4Ga8Ge15 | 35
Eu4Ga8Ge15 | 35.2
Eu4Ga8Ge15 | 33.4
Eu4Ga8Ge15 | 34.1
Eu4Ga8Ge15 | 36
Eu4Ga8Ge15 | 33.9
Eu4Ga8Ge15 | 12.4
Eu4Ga8Ge15 | 36
Eu4Ga8Ge15 | 10.5
Eu4Ga8Ge15 | 36
Eu4Ga8Ge15 | 35
Eu4Ga8Ge15 | 37
Eu4Ga8Ge15 | 36
Fe2CoO4 | 810
Fe2CoO4 | 810
Fe2CoO4 | 735
Fe2CoO4 | 803
Fe2CoO4 | 678
Fe2CoO4 | 783
Fe2CoO4 | 783.7
Fe2CoO4 | 784
Fe2CoO4 | 793
Fe2CoO4 | 1008
Fe2CoO4 | 773
Fe2CoO4 | 793
Fe2CoO4 | 527
HoMo2Fe10 | 467
HoMo2Fe10 | 280
HoMo2Fe10 | 400
HoMo2Fe10 | 310
HoMo2Fe10 | 240
HoMo2Fe10 | 407
HoMo2Fe10 | 410
HoMo2Fe10 | 410
HoMo2Fe10 | 410
HoMo2Fe10 | 310
HoMo2Fe10 | 450
HoMo2Fe10 | 345
HoMo2Fe10 | 345
MnP | 291
MnP | 291
MnP | 291
MnP | 292
MnP | 291
MnP | 292
MnP | 290.5
MnP | 291
MnP | 290
MnP | 291.5
MnP | 293
MnP | 233
MnP | 291.5
Mn3GaC | 246
Mn3GaC | 250
Mn3GaC | 288
Mn3GaC | 250
Mn3GaC | 230
Mn3GaC | 295
Mn3GaC | 245
Mn3GaC | 246
Mn3GaC | 248
Mn3GaC | 249
Mn3GaC | 255
Mn3GaC | 260
Mn3GaC | 248
NdV2Fe10 | 613
NdV2Fe10 | 577
NdV2Fe10 | 603
NdV2Fe10 | 580
NdV2Fe10 | 577
NdV2Fe10 | 620
NdV2Fe10 | 597
NdV2Fe10 | 583
NdV2Fe10 | 605
NdV2Fe10 | 594
NdV2Fe10 | 580
NdV2Fe10 | 570
NdV2Fe10 | 570
Ni | 640
Ni | 623.2
Ni | 627.3
Ni | 630
Ni | 638
Ni | 647
Ni | 649
Ni | 630
Ni | 670
Ni | 627
Ni | 625.25
Ni | 628.5
Ni | 631.58
Sm2Fe14Si3 | 495
Sm2Fe14Si3 | 470
Sm2Fe14Si3 | 485
Sm2Fe14Si3 | 551
Sm2Fe14Si3 | 475
Sm2Fe14Si3 | 514
Sm2Fe14Si3 | 551
Sm2Fe14Si3 | 530
Sm2Fe14Si3 | 530
Sm2Fe14Si3 | 482
Sm2Fe14Si3 | 514
Sm2Fe14Si3 | 550
Sm2Fe14Si3 | 530
Sm2Fe15Ga2 | 484
Sm2Fe15Ga2 | 482.6
Sm2Fe15Ga2 | 595
Sm2Fe15Ga2 | 635
Sm2Fe15Ga2 | 541
Sm2Fe15Ga2 | 558
Sm2Fe15Ga2 | 403
Sm2Fe15Ga2 | 593
Sm2Fe15Ga2 | 580
Sm2Fe15Ga2 | 565
Sm2Fe15Ga2 | 595
Sm2Fe15Ga2 | 540
Sm2Fe15Ga2 | 540
Sr0.3Ca0.22Pr0.48MnO3 | 270
Sr0.3Ca0.22Pr0.48MnO3 | 210
Sr0.3Ca0.22Pr0.48MnO3 | 260
Sr0.3Ca0.22Pr0.48MnO3 | 236.9
Sr0.3Ca0.22Pr0.48MnO3 | 254
Sr0.3Ca0.22Pr0.48MnO3 | 178
Sr0.3Ca0.22Pr0.48MnO3 | 70
Sr0.3Ca0.22Pr0.48MnO3 | 263
Sr0.3Ca0.22Pr0.48MnO3 | 229
Sr0.3Ca0.22Pr0.48MnO3 | 150
Sr0.3Ca0.22Pr0.48MnO3 | 250
Sr0.3Ca0.22Pr0.48MnO3 | 170
Sr0.3Ca0.22Pr0.48MnO3 | 160
Sr0.5La0.5Mn0.5Fe0.5O3 | 275
Sr0.5La0.5Mn0.5Fe0.5O3 | 317
Sr0.5La0.5Mn0.5Fe0.5O3 | 317
Sr0.5La0.5Mn0.5Fe0.5O3 | 317
Sr0.5La0.5Mn0.5Fe0.5O3 | 145
Sr0.5La0.5Mn0.5Fe0.5O3 | 260
Sr0.5La0.5Mn0.5Fe0.5O3 | 140
Sr0.5La0.5Mn0.5Fe0.5O3 | 269
Sr0.5La0.5Mn0.5Fe0.5O3 | 160
Sr0.5La0.5Mn0.5Fe0.5O3 | 350
Sr0.5La0.5Mn0.5Fe0.5O3 | 265
Sr0.5La0.5Mn0.5Fe0.5O3 | 220
Sr0.5La0.5Mn0.5Fe0.5O3 | 340
UCoGe | 3
UCoGe | 3
UCoGe | 3
UCoGe | 2.8
UCoGe | 2.6
UCoGe | 2.5
UCoGe | 2.8
UCoGe | 2.8
UCoGe | 3
UCoGe | 3
UCoGe | 2.6
UCoGe | 2.6
UCoGe | 1
Y2Fe17C1.5 | 585
Y2Fe17C1.5 | 620
Y2Fe17C1.5 | 620
Y2Fe17C1.5 | 513
Y2Fe17C1.5 | 575
Y2Fe17C1.5 | 620
Y2Fe17C1.5 | 620
Y2Fe17C1.5 | 620
Y2Fe17C1.5 | 520
Y2Fe17C1.5 | 550
Y2Fe17C1.5 | 502
Y2Fe17C1.5 | 300
Y2Fe17C1.5 | 520
Ba2MoFeO6 | 316
Ba2MoFeO6 | 315
Ba2MoFeO6 | 340
Ba2MoFeO6 | 317
Ba2MoFeO6 | 315
Ba2MoFeO6 | 316
Ba2MoFeO6 | 303
Ba2MoFeO6 | 340
Ba2MoFeO6 | 330
Ba2MoFeO6 | 315
Ba2MoFeO6 | 340
Ba2MoFeO6 | 367
CrO2 | 395
CrO2 | 410
CrO2 | 396
CrO2 | 396
CrO2 | 398
CrO2 | 408
CrO2 | 398
CrO2 | 405
CrO2 | 396
CrO2 | 399
CrO2 | 390
CrO2 | 389.5
Cu0.5Fe2.5O4 | 778
Cu0.5Fe2.5O4 | 687
Cu0.5Fe2.5O4 | 721
Cu0.5Fe2.5O4 | 693
Cu0.5Fe2.5O4 | 640
Cu0.5Fe2.5O4 | 675
Cu0.5Fe2.5O4 | 614
Cu0.5Fe2.5O4 | 656
Cu0.5Fe2.5O4 | 725
Cu0.5Fe2.5O4 | 470
Cu0.5Fe2.5O4 | 673
Cu0.5Fe2.5O4 | 707
FeGaO3 | 210
FeGaO3 | 210
FeGaO3 | 210
FeGaO3 | 214.1
FeGaO3 | 282
FeGaO3 | 210
FeGaO3 | 290
FeGaO3 | 200
FeGaO3 | 206
FeGaO3 | 281
FeGaO3 | 215
FeGaO3 | 205
Gd5Si4 | 336
Gd5Si4 | 336
Gd5Si4 | 330
Gd5Si4 | 336
Gd5Si4 | 336
Gd5Si4 | 335
Gd5Si4 | 338
Gd5Si4 | 334
Gd5Si4 | 336
Gd5Si4 | 336
Gd5Si4 | 335
Gd5Si4 | 340
La0.9MnTe0.1O3 | 238
La0.9MnTe0.1O3 | 239.37
La0.9MnTe0.1O3 | 239.71
La0.9MnTe0.1O3 | 239
La0.9MnTe0.1O3 | 252
La0.9MnTe0.1O3 | 238
La0.9MnTe0.1O3 | 239
La0.9MnTe0.1O3 | 239
La0.9MnTe0.1O3 | 238
La0.9MnTe0.1O3 | 165
La0.9MnTe0.1O3 | 239
La0.9MnTe0.1O3 | 239
LaMn0.6Co0.4O3 | 195
LaMn0.6Co0.4O3 | 217
LaMn0.6Co0.4O3 | 217
LaMn0.6Co0.4O3 | 217
LaMn0.6Co0.4O3 | 236
LaMn0.6Co0.4O3 | 250
LaMn0.6Co0.4O3 | 150
LaMn0.6Co0.4O3 | 250
LaMn0.6Co0.4O3 | 210
LaMn0.6Co0.4O3 | 233
LaMn0.6Co0.4O3 | 230
LaMn0.6Co0.4O3 | 208
La2MnNiO6 | 270
La2MnNiO6 | 270
La2MnNiO6 | 270
La2MnNiO6 | 268
La2MnNiO6 | 280
La2MnNiO6 | 275
La2MnNiO6 | 150
La2MnNiO6 | 275
La2MnNiO6 | 270.5
La2MnNiO6 | 271.2
La2MnNiO6 | 276
La2MnNiO6 | 300
MnAs | 308
MnAs | 317
MnAs | 317
MnAs | 318
MnAs | 333
MnAs | 318
MnAs | 333
MnAs | 318.6
MnAs | 318
MnAs | 360
MnAs | 318
MnAs | 318
MnPd2Sn | 185.4
MnPd2Sn | 183.9
MnPd2Sn | 185.3
MnPd2Sn | 182.3
MnPd2Sn | 189
MnPd2Sn | 189
MnPd2Sn | 189
MnPd2Sn | 188
MnPd2Sn | 189
MnPd2Sn | 189
MnPd2Sn | 180
MnPd2Sn | 190
Sr0.2Ca0.4Nd0.4MnO3 | 250
Sr0.2Ca0.4Nd0.4MnO3 | 250
Sr0.2Ca0.4Nd0.4MnO3 | 175
Sr0.2Ca0.4Nd0.4MnO3 | 175
Sr0.2Ca0.4Nd0.4MnO3 | 175
Sr0.2Ca0.4Nd0.4MnO3 | 176
Sr0.2Ca0.4Nd0.4MnO3 | 175
Sr0.2Ca0.4Nd0.4MnO3 | 195
Sr0.2Ca0.4Nd0.4MnO3 | 250
Sr0.2Ca0.4Nd0.4MnO3 | 197.6
Sr0.2Ca0.4Nd0.4MnO3 | 170
Sr0.2Ca0.4Nd0.4MnO3 | 175
SrFe12O19 | 737
SrFe12O19 | 771
SrFe12O19 | 752.3
SrFe12O19 | 695
SrFe12O19 | 732
SrFe12O19 | 749
SrFe12O19 | 728
SrFe12O19 | 731
SrFe12O19 | 790
SrFe12O19 | 709
SrFe12O19 | 720
SrFe12O19 | 723
TbMo2Fe10 | 508
TbMo2Fe10 | 508
TbMo2Fe10 | 453
TbMo2Fe10 | 500
TbMo2Fe10 | 440
TbMo2Fe10 | 440
TbMo2Fe10 | 430
TbMo2Fe10 | 430
TbMo2Fe10 | 360
TbMo2Fe10 | 477
TbMo2Fe10 | 390
TbMo2Fe10 | 390
Tl2Mn2O7 | 181
Tl2Mn2O7 | 116.5
Tl2Mn2O7 | 110
Tl2Mn2O7 | 120
Tl2Mn2O7 | 120
Tl2Mn2O7 | 140
Tl2Mn2O7 | 158
Tl2Mn2O7 | 122
Tl2Mn2O7 | 142
Tl2Mn2O7 | 121
Tl2Mn2O7 | 117
Tl2Mn2O7 | 115
UAs1.25Se0.75 | 109
UAs1.25Se0.75 | 104
UAs1.25Se0.75 | 108
UAs1.25Se0.75 | 108
UAs1.25Se0.75 | 116.9
UAs1.25Se0.75 | 102
UAs1.25Se0.75 | 106
UAs1.25Se0.75 | 113
UAs1.25Se0.75 | 118
UAs1.25Se0.75 | 109
UAs1.25Se0.75 | 113
UAs1.25Se0.75 | 113
UFe4Al8 | 275
UFe4Al8 | 230
UFe4Al8 | 25
UFe4Al8 | 363
UFe4Al8 | 216
UFe4Al8 | 293
UFe4Al8 | 300
UFe4Al8 | 295
UFe4Al8 | 480
UFe4Al8 | 37
UFe4Al8 | 355
UFe4Al8 | 390
UIr | 48
UIr | 45.15
UIr | 46
UIr | 46
UIr | 45
UIr | 7
UIr | 46
UIr | 10
UIr | 46
UIr | 20
UIr | 45.5
UIr | 46
US | 117
US | 178
US | 177
US | 173
US | 178
US | 177
US | 174
US | 179.8
US | 177
US | 180
US | 180
US | 178
YFe10Si2 | 588
YFe10Si2 | 540
YFe10Si2 | 554
YFe10Si2 | 554
YFe10Si2 | 565
YFe10Si2 | 557
YFe10Si2 | 560
YFe10Si2 | 550
YFe10Si2 | 563
YFe10Si2 | 540
YFe10Si2 | 535
YFe10Si2 | 530
Y2Fe8Co6B | 820
Y2Fe8Co6B | 717
Y2Fe8Co6B | 820
Y2Fe8Co6B | 820
Y2Fe8Co6B | 890
Y2Fe8Co6B | 876
Y2Fe8Co6B | 923
Y2Fe8Co6B | 813
Y2Fe8Co6B | 840
Y2Fe8Co6B | 630
Y2Fe8Co6B | 855
Y2Fe8Co6B | 428
Y2Fe15Al2 | 440
Y2Fe15Al2 | 388
Y2Fe15Al2 | 388
Y2Fe15Al2 | 388
Y2Fe15Al2 | 375
Y2Fe15Al2 | 360
Y2Fe15Al2 | 384
Y2Fe15Al2 | 395
Y2Fe15Al2 | 400
Y2Fe15Al2 | 390
Y2Fe15Al2 | 368
Y2Fe15Al2 | 423
Au0.5Fe0.5 | 620
Au0.5Fe0.5 | 192
Au0.5Fe0.5 | 168
Au0.5Fe0.5 | 165
Au0.5Fe0.5 | 190
Au0.5Fe0.5 | 160
Au0.5Fe0.5 | 165
Au0.5Fe0.5 | 153.6
Au0.5Fe0.5 | 170
Au0.5Fe0.5 | 178
Au0.5Fe0.5 | 120
Ca0.3La0.175Pr0.525MnO3 | 186
Ca0.3La0.175Pr0.525MnO3 | 200
Ca0.3La0.175Pr0.525MnO3 | 186
Ca0.3La0.175Pr0.525MnO3 | 100
Ca0.3La0.175Pr0.525MnO3 | 195
Ca0.3La0.175Pr0.525MnO3 | 227
Ca0.3La0.175Pr0.525MnO3 | 200
Ca0.3La0.175Pr0.525MnO3 | 158
Ca0.3La0.175Pr0.525MnO3 | 121
Ca0.3La0.175Pr0.525MnO3 | 195
Ca0.3La0.175Pr0.525MnO3 | 215
CdCr2S4 | 84.5
CdCr2S4 | 84.5
CdCr2S4 | 130.1
CdCr2S4 | 138.9
CdCr2S4 | 84.8
CdCr2S4 | 85
CdCr2S4 | 86
CdCr2S4 | 84.1
CdCr2S4 | 84.5
CdCr2S4 | 85
CdCr2S4 | 100
ErFe2 | 435
ErFe2 | 590
ErFe2 | 582
ErFe2 | 587
ErFe2 | 596
ErFe2 | 606
ErFe2 | 574
ErFe2 | 573
ErFe2 | 591
ErFe2 | 590
ErFe2 | 608
ErMo2Fe10 | 456
ErMo2Fe10 | 230
ErMo2Fe10 | 430
ErMo2Fe10 | 380
ErMo2Fe10 | 380
ErMo2Fe10 | 380
ErMo2Fe10 | 380
ErMo2Fe10 | 289
ErMo2Fe10 | 438
ErMo2Fe10 | 310
ErMo2Fe10 | 310
Er2Fe17C3 | 510
Er2Fe17C3 | 402
Er2Fe17C3 | 675
Er2Fe17C3 | 668
Er2Fe17C3 | 517
Er2Fe17C3 | 516
Er2Fe17C3 | 517
Er2Fe17C3 | 663
Er2Fe17C3 | 386
Er2Fe17C3 | 673
Er2Fe17C3 | 488
GdN | 200
GdN | 60
GdN | 70
GdN | 66
GdN | 61
GdN | 68
GdN | 68
GdN | 30
GdN | 58
GdN | 58
GdN | 60
GdNi5 | 33.7
GdNi5 | 32.1
GdNi5 | 33.7
GdNi5 | 32
GdNi5 | 31.823
GdNi5 | 34.5
GdNi5 | 29
GdNi5 | 32
GdNi5 | 31.8
GdNi5 | 32
GdNi5 | 28
Gd2Fe17C2 | 598
Gd2Fe17C2 | 675
Gd2Fe17C2 | 582
Gd2Fe17C2 | 645
Gd2Fe17C2 | 712
Gd2Fe17C2 | 675
Gd2Fe17C2 | 582
Gd2Fe17C2 | 600
Gd2Fe17C2 | 599
Gd2Fe17C2 | 711
Gd2Fe17C2 | 582
HoTiFe11 | 518
HoTiFe11 | 546
HoTiFe11 | 524
HoTiFe11 | 534
HoTiFe11 | 520
HoTiFe11 | 520
HoTiFe11 | 544
HoTiFe11 | 540
HoTiFe11 | 505
HoTiFe11 | 520
HoTiFe11 | 510
Ho2Fe17 | 336
Ho2Fe17 | 336
Ho2Fe17 | 335
Ho2Fe17 | 335
Ho2Fe17 | 329
Ho2Fe17 | 330
Ho2Fe17 | 360
Ho2Fe17 | 363
Ho2Fe17 | 360
Ho2Fe17 | 327
Ho2Fe17 | 335
Mn0.23Pd0.77 | 5.1
Mn0.23Pd0.77 | 2.65
Mn0.23Pd0.77 | 26
Mn0.23Pd0.77 | 5.47
Mn0.23Pd0.77 | 5.8
Mn0.23Pd0.77 | 5.7
Mn0.23Pd0.77 | 1.8
Mn0.23Pd0.77 | 6.5
Mn0.23Pd0.77 | 7.35
Mn0.23Pd0.77 | 7.71
Mn0.23Pd0.77 | 3.9
MnBiO3 | 101
MnBiO3 | 102
MnBiO3 | 82
MnBiO3 | 105
MnBiO3 | 102
MnBiO3 | 99
MnBiO3 | 94
MnBiO3 | 100
MnBiO3 | 103
MnBiO3 | 105
MnBiO3 | 105
Mn3O4 | 43
Mn3O4 | 42.8
Mn3O4 | 42.5
Mn3O4 | 42
Mn3O4 | 41.1
Mn3O4 | 42.3
Mn3O4 | 42
Mn3O4 | 43
Mn3O4 | 42
Mn3O4 | 42
Mn3O4 | 43
Nd0.67MnPb0.33O3 | 150
Nd0.67MnPb0.33O3 | 150
Nd0.67MnPb0.33O3 | 177
Nd0.67MnPb0.33O3 | 160
Nd0.67MnPb0.33O3 | 150
Nd0.67MnPb0.33O3 | 175
Nd0.67MnPb0.33O3 | 109
Nd0.67MnPb0.33O3 | 107
Nd0.67MnPb0.33O3 | 175
Nd0.67MnPb0.33O3 | 175
Nd0.67MnPb0.33O3 | 150
NdOs4Sb12 | 14.5
NdOs4Sb12 | 0.9
NdOs4Sb12 | 1
NdOs4Sb12 | 0.9
NdOs4Sb12 | 0.8
NdOs4Sb12 | 0.93
NdOs4Sb12 | 1.2
NdOs4Sb12 | 2.1
NdOs4Sb12 | 4.2
NdOs4Sb12 | 1.33
NdOs4Sb12 | 1.81
Nd2Co14B | 1010
Nd2Co14B | 1010
Nd2Co14B | 1010
Nd2Co14B | 1007
Nd2Co14B | 1002
Nd2Co14B | 1000
Nd2Co14B | 995
Nd2Co14B | 1002
Nd2Co14B | 1004
Nd2Co14B | 1005
Nd2Co14B | 1007
SmMo2Fe10 | 495
SmMo2Fe10 | 449
SmMo2Fe10 | 450
SmMo2Fe10 | 450
SmMo2Fe10 | 450
SmMo2Fe10 | 429
SmMo2Fe10 | 492
SmMo2Fe10 | 420
SmMo2Fe10 | 421
SmMo2Fe10 | 505
SmMo2Fe10 | 463
TbTiFe11 | 560
TbTiFe11 | 575
TbTiFe11 | 548
TbTiFe11 | 572
TbTiFe11 | 555
TbTiFe11 | 552
TbTiFe11 | 580
TbTiFe11 | 580
TbTiFe11 | 556
TbTiFe11 | 554
TbTiFe11 | 559
Tb2Fe17C3 | 552
Tb2Fe17C3 | 656
Tb2Fe17C3 | 600
Tb2Fe17C3 | 680
Tb2Fe17C3 | 656
Tb2Fe17C3 | 656
Tb2Fe17C3 | 570
Tb2Fe17C3 | 568
Tb2Fe17C3 | 680
Tb2Fe17C3 | 537
Tb2Fe17C3 | 300
UFe10Si2 | 362
UFe10Si2 | 645
UFe10Si2 | 626
UFe10Si2 | 653
UFe10Si2 | 650
UFe10Si2 | 648
UFe10Si2 | 650
UFe10Si2 | 640
UFe10Si2 | 653
UFe10Si2 | 635
UFe10Si2 | 700
YFe4Al8 | 233
YFe4Al8 | 167
YFe4Al8 | 340
YFe4Al8 | 345
YFe4Al8 | 308
YFe4Al8 | 265
YFe4Al8 | 238
YFe4Al8 | 308
YFe4Al8 | 165
YFe4Al8 | 160
YFe4Al8 | 215
YTiO3 | 26.8
YTiO3 | 26.8
YTiO3 | 27
YTiO3 | 27
YTiO3 | 30
YTiO3 | 27.1
YTiO3 | 30
YTiO3 | 29
YTiO3 | 30
YTiO3 | 25
YTiO3 | 25
Y2Fe17N2.5 | 740
Y2Fe17N2.5 | 695
Y2Fe17N2.5 | 690
Y2Fe17N2.5 | 695
Y2Fe17N2.5 | 694
Y2Fe17N2.5 | 694
Y2Fe17N2.5 | 697
Y2Fe17N2.5 | 723
Y2Fe17N2.5 | 690
Y2Fe17N2.5 | 694
Y2Fe17N2.5 | 694
Zn0.5Mn0.5Fe2O4 | 450
Zn0.5Mn0.5Fe2O4 | 480
Zn0.5Mn0.5Fe2O4 | 128
Zn0.5Mn0.5Fe2O4 | 413
Zn0.5Mn0.5Fe2O4 | 430
Zn0.5Mn0.5Fe2O4 | 573
Zn0.5Mn0.5Fe2O4 | 380
Zn0.5Mn0.5Fe2O4 | 219
Zn0.5Mn0.5Fe2O4 | 405
Zn0.5Mn0.5Fe2O4 | 800
Zn0.5Mn0.5Fe2O4 | 350
ZrFe2 | 584
ZrFe2 | 584
ZrFe2 | 604
ZrFe2 | 613
ZrFe2 | 628
ZrFe2 | 625
ZrFe2 | 556
ZrFe2 | 630
ZrFe2 | 633
ZrFe2 | 633
ZrFe2 | 586
BaIrO3 | 52
BaIrO3 | 54.3
BaIrO3 | 183.8
BaIrO3 | 183.3
BaIrO3 | 177.2
BaIrO3 | 180.4
BaIrO3 | 180
BaIrO3 | 183.2
BaIrO3 | 180
BaIrO3 | 180
Ca0.33La0.57Y0.10MnO3 | 90
Ca0.33La0.57Y0.10MnO3 | 100
Ca0.33La0.57Y0.10MnO3 | 189
Ca0.33La0.57Y0.10MnO3 | 122
Ca0.33La0.57Y0.10MnO3 | 135
Ca0.33La0.57Y0.10MnO3 | 100
Ca0.33La0.57Y0.10MnO3 | 172
Ca0.33La0.57Y0.10MnO3 | 60
Ca0.33La0.57Y0.10MnO3 | 50
Ca0.33La0.57Y0.10MnO3 | 160
Ca0.333La0.500Tb0.167MnO3 | 75
Ca0.333La0.500Tb0.167MnO3 | 142
Ca0.333La0.500Tb0.167MnO3 | 94
Ca0.333La0.500Tb0.167MnO3 | 78
Ca0.333La0.500Tb0.167MnO3 | 160
Ca0.333La0.500Tb0.167MnO3 | 160
Ca0.333La0.500Tb0.167MnO3 | 165
Ca0.333La0.500Tb0.167MnO3 | 103
Ca0.333La0.500Tb0.167MnO3 | 85
Ca0.333La0.500Tb0.167MnO3 | 103
Cr0.9335Fe0.0665 | 150
Cr0.9335Fe0.0665 | 180
Cr0.9335Fe0.0665 | 1007
Cr0.9335Fe0.0665 | 1010
Cr0.9335Fe0.0665 | 997
Cr0.9335Fe0.0665 | 179
Cr0.9335Fe0.0665 | 330
Cr0.9335Fe0.0665 | 60
Cr0.9335Fe0.0665 | 160
Cr0.9335Fe0.0665 | 260
Cr3Te4 | 320
Cr3Te4 | 325
Cr3Te4 | 326
Cr3Te4 | 320
Cr3Te4 | 309
Cr3Te4 | 335
Cr3Te4 | 335
Cr3Te4 | 295
Cr3Te4 | 316
Cr3Te4 | 329
CuCr2Te4 | 330
CuCr2Te4 | 326
CuCr2Te4 | 315
CuCr2Te4 | 326
CuCr2Te4 | 156
CuCr2Te4 | 324
CuCr2Te4 | 326
CuCr2Te4 | 326
CuCr2Te4 | 225
CuCr2Te4 | 365
DyAl2 | 58
DyAl2 | 60
DyAl2 | 59
DyAl2 | 87.6
DyAl2 | 61.5
DyAl2 | 61.5
DyAl2 | 65
DyAl2 | 63.2
DyAl2 | 63
DyAl2 | 62
Dy2Fe14B | 553
Dy2Fe14B | 585
Dy2Fe14B | 583
Dy2Fe14B | 587
Dy2Fe14B | 603
Dy2Fe14B | 592
Dy2Fe14B | 588
Dy2Fe14B | 589.1
Dy2Fe14B | 592
Dy2Fe14B | 585
ErAl2 | 13
ErAl2 | 13.9
ErAl2 | 13
ErAl2 | 20.6
ErAl2 | 12.6
ErAl2 | 12
ErAl2 | 12.6
ErAl2 | 13.5
ErAl2 | 24
ErAl2 | 12
Eu0.4Yb0.6 | 20
Eu0.4Yb0.6 | 0
Eu0.4Yb0.6 | 0
Eu0.4Yb0.6 | 30
Eu0.4Yb0.6 | 26
Eu0.4Yb0.6 | 30
Eu0.4Yb0.6 | 25
Eu0.4Yb0.6 | 26
Eu0.4Yb0.6 | 22.4
Eu0.4Yb0.6 | 26.7
GdNi | 62
GdNi | 70
GdNi | 70
GdNi | 71.5
GdNi | 73
GdNi | 71.5
GdNi | 69
GdNi | 71
GdNi | 70
GdNi | 72
LaFe5Co6Si2 | 285
LaFe5Co6Si2 | 247
LaFe5Co6Si2 | 275.8
LaFe5Co6Si2 | 272.6
LaFe5Co6Si2 | 277.1
LaFe5Co6Si2 | 276.1
LaFe5Co6Si2 | 290
LaFe5Co6Si2 | 320
LaFe5Co6Si2 | 259
LaFe5Co6Si2 | 280
MgFe2O4 | 673
MgFe2O4 | 733
MgFe2O4 | 646
MgFe2O4 | 733
MgFe2O4 | 372
MgFe2O4 | 370
MgFe2O4 | 373
MgFe2O4 | 556
MgFe2O4 | 614
MgFe2O4 | 397
Mn0.03Pb0.52Sn0.45Te | 7.5
Mn0.03Pb0.52Sn0.45Te | 32.8
Mn0.03Pb0.52Sn0.45Te | 5.4
Mn0.03Pb0.52Sn0.45Te | 32.7
Mn0.03Pb0.52Sn0.45Te | 12.3
Mn0.03Pb0.52Sn0.45Te | 7
Mn0.03Pb0.52Sn0.45Te | 11
Mn0.03Pb0.52Sn0.45Te | 3.6
Mn0.03Pb0.52Sn0.45Te | 2.76
Mn0.03Pb0.52Sn0.45Te | 2.56
Mn0.2Ga0.8As | 80
Mn0.2Ga0.8As | 30
Mn0.2Ga0.8As | 80
Mn0.2Ga0.8As | 70
Mn0.2Ga0.8As | 50
Mn0.2Ga0.8As | 110
Mn0.2Ga0.8As | 72
Mn0.2Ga0.8As | 125
Mn0.2Ga0.8As | 173
Mn0.2Ga0.8As | 55
MnCoGe | 355
MnCoGe | 360
MnCoGe | 325
MnCoGe | 275
MnCoGe | 337
MnCoGe | 360
MnCoGe | 340
MnCoGe | 355
MnCoGe | 340
MnCoGe | 337
MnCo2Sn | 794
MnCo2Sn | 800
MnCo2Sn | 829
MnCo2Sn | 830
MnCo2Sn | 824.5
MnCo2Sn | 825
MnCo2Sn | 825
MnCo2Sn | 825
MnCo2Sn | 767
MnCo2Sn | 860
MnNiSb | 730
MnNiSb | 750
MnNiSb | 750
MnNiSb | 730
MnNiSb | 760
MnNiSb | 728
MnNiSb | 728
MnNiSb | 730
MnNiSb | 732
MnNiSb | 730
MnNi2Ga | 306
MnNi2Ga | 306
MnNi2Ga | 357
MnNi2Ga | 300
MnNi2Ga | 315
MnNi2Ga | 351
MnNi2Ga | 351
MnNi2Ga | 351
MnNi2Ga | 358
MnNi2Ga | 377
Mn5Ge3 | 300
Mn5Ge3 | 300
Mn5Ge3 | 296
Mn5Ge3 | 298
Mn5Ge3 | 304
Mn5Ge3 | 296
Mn5Ge3 | 304
Mn5Ge3 | 300
Mn5Ge3 | 301.3
Mn5Ge3 | 304
NdAl2 | 77
NdAl2 | 77
NdAl2 | 72
NdAl2 | 77.92
NdAl2 | 76.4
NdAl2 | 63
NdAl2 | 79
NdAl2 | 76
NdAl2 | 76
NdAl2 | 68
NdMn2Ge2 | 415
NdMn2Ge2 | 23
NdMn2Ge2 | 336
NdMn2Ge2 | 339
NdMn2Ge2 | 330
NdMn2Ge2 | 336
NdMn2Ge2 | 344
NdMn2Ge2 | 338
NdMn2Ge2 | 336
NdMn2Ge2 | 334
Pr2Co14B | 977
Pr2Co14B | 992
Pr2Co14B | 994
Pr2Co14B | 994
Pr2Co14B | 990
Pr2Co14B | 992
Pr2Co14B | 980
Pr2Co14B | 986
Pr2Co14B | 990
Pr2Co14B | 955
Sm2Fe14Ga3C2 | 652
Sm2Fe14Ga3C2 | 592
Sm2Fe14Ga3C2 | 633
Sm2Fe14Ga3C2 | 637
Sm2Fe14Ga3C2 | 604
Sm2Fe14Ga3C2 | 635
Sm2Fe14Ga3C2 | 615
Sm2Fe14Ga3C2 | 635
Sm2Fe14Ga3C2 | 604
Sm2Fe14Ga3C2 | 640
Sr0.125La0.7875Pr0.0875MnO3 | 350
Sr0.125La0.7875Pr0.0875MnO3 | 330
Sr0.125La0.7875Pr0.0875MnO3 | 168
Sr0.125La0.7875Pr0.0875MnO3 | 173
Sr0.125La0.7875Pr0.0875MnO3 | 275.8
Sr0.125La0.7875Pr0.0875MnO3 | 320
Sr0.125La0.7875Pr0.0875MnO3 | 354
Sr0.125La0.7875Pr0.0875MnO3 | 300
Sr0.125La0.7875Pr0.0875MnO3 | 280
Sr0.125La0.7875Pr0.0875MnO3 | 332
TbAl2 | 109
TbAl2 | 101
TbAl2 | 111
TbAl2 | 97
TbAl2 | 108
TbAl2 | 105
TbAl2 | 110
TbAl2 | 105
TbAl2 | 121
TbAl2 | 111
TbCo2 | 235
TbCo2 | 233
TbCo2 | 226
TbCo2 | 227
TbCo2 | 231.4
TbCo2 | 231
TbCo2 | 234
TbCo2 | 227
TbCo2 | 233
TbCo2 | 230
TbNi5 | 23
TbNi5 | 25
TbNi5 | 24.5
TbNi5 | 23
TbNi5 | 23
TbNi5 | 23
TbNi5 | 23
TbNi5 | 22.7
TbNi5 | 23.5
TbNi5 | 22.4
TiCo2Sn | 135
TiCo2Sn | 370
TiCo2Sn | 360
TiCo2Sn | 374
TiCo2Sn | 135
TiCo2Sn | 371
TiCo2Sn | 367
TiCo2Sn | 264
TiCo2Sn | 375
TiCo2Sn | 372
Tm1.9Fe17.2 | 275
Tm1.9Fe17.2 | 289
Tm1.9Fe17.2 | 260
Tm1.9Fe17.2 | 260
Tm1.9Fe17.2 | 260
Tm1.9Fe17.2 | 289
Tm1.9Fe17.2 | 289.1
Tm1.9Fe17.2 | 260
Tm1.9Fe17.2 | 278
Tm1.9Fe17.2 | 275
UCoSn | 82
UCoSn | 83
UCoSn | 83
UCoSn | 83
UCoSn | 81.2
UCoSn | 84
UCoSn | 85
UCoSn | 80
UCoSn | 85
UCoSn | 80.5
UFe2 | 168
UFe2 | 163
UFe2 | 165
UFe2 | 165.5
UFe2 | 170
UFe2 | 165
UFe2 | 160
UFe2 | 159
UFe2 | 160
UFe2 | 190
Y2Fe13Ga4C2 | 556
Y2Fe13Ga4C2 | 588
Y2Fe13Ga4C2 | 591
Y2Fe13Ga4C2 | 548
Y2Fe13Ga4C2 | 613
Y2Fe13Ga4C2 | 587
Y2Fe13Ga4C2 | 505
Y2Fe13Ga4C2 | 529
Y2Fe13Ga4C2 | 205
Y2Fe13Ga4C2 | 558
Y3V1.5Fe27.5 | 425
Y3V1.5Fe27.5 | 425
Y3V1.5Fe27.5 | 435
Y3V1.5Fe27.5 | 435
Y3V1.5Fe27.5 | 435
Y3V1.5Fe27.5 | 439
Y3V1.5Fe27.5 | 435
Y3V1.5Fe27.5 | 439
Y3V1.5Fe27.5 | 408
Y3V1.5Fe27.5 | 431
Ca0.5Nd0.5MnO3 | 100
Ca0.5Nd0.5MnO3 | 102
Ca0.5Nd0.5MnO3 | 247
Ca0.5Nd0.5MnO3 | 99
Ca0.5Nd0.5MnO3 | 115
Ca0.5Nd0.5MnO3 | 195
Ca0.5Nd0.5MnO3 | 115
Ca0.5Nd0.5MnO3 | 130
Ca0.5Nd0.5MnO3 | 180
CeRuPO | 15
CeRuPO | 14.5
CeRuPO | 14
CeRuPO | 5.9
CeRuPO | 14
CeRuPO | 13
CeRuPO | 16.5
CeRuPO | 20
CeRuPO | 15
Cr2FeS4 | 170
Cr2FeS4 | 170
Cr2FeS4 | 172
Cr2FeS4 | 170
Cr2FeS4 | 170
Cr2FeS4 | 170
Cr2FeS4 | 172
Cr2FeS4 | 250
Cr2FeS4 | 204
CuCr2Se4 | 430
CuCr2Se4 | 430
CuCr2Se4 | 407.5
CuCr2Se4 | 420
CuCr2Se4 | 420
CuCr2Se4 | 450
CuCr2Se4 | 430
CuCr2Se4 | 460
CuCr2Se4 | 460
DyCo1.7Si0.3 | 164
DyCo1.7Si0.3 | 147
DyCo1.7Si0.3 | 156
DyCo1.7Si0.3 | 143
DyCo1.7Si0.3 | 143
DyCo1.7Si0.3 | 146
DyCo1.7Si0.3 | 148
DyCo1.7Si0.3 | 146
DyCo1.7Si0.3 | 142
DyFe2 | 636
DyFe2 | 628
DyFe2 | 670
DyFe2 | 620
DyFe2 | 635
DyFe2 | 630
DyFe2 | 637
DyFe2 | 635
DyFe2 | 635
DyV2Fe10 | 590
DyV2Fe10 | 445
DyV2Fe10 | 600
DyV2Fe10 | 590
DyV2Fe10 | 533
DyV2Fe10 | 532
DyV2Fe10 | 579
DyV2Fe10 | 540
DyV2Fe10 | 540
Dy2Fe17C3 | 680
Dy2Fe17C3 | 626
Dy2Fe17C3 | 550
Dy2Fe17C3 | 513
Dy2Fe17C3 | 626
Dy2Fe17C3 | 513
Dy2Fe17C3 | 515
Dy2Fe17C3 | 300
Dy2Fe17C3 | 403
ErCo2 | 35
ErCo2 | 34
ErCo2 | 44
ErCo2 | 32.6
ErCo2 | 42.1
ErCo2 | 43.1
ErCo2 | 34
ErCo2 | 32.7
ErCo2 | 33
Er2Fe14C | 522
Er2Fe14C | 505
Er2Fe14C | 520
Er2Fe14C | 518
Er2Fe14C | 510
Er2Fe14C | 519
Er2Fe14C | 500
Er2Fe14C | 507
Er2Fe14C | 507
Er2Fe14Si3 | 510
Er2Fe14Si3 | 461
Er2Fe14Si3 | 478
Er2Fe14Si3 | 480
Er2Fe14Si3 | 413
Er2Fe14Si3 | 473
Er2Fe14Si3 | 465
Er2Fe14Si3 | 478
Er2Fe14Si3 | 415
Er2Fe17C3 | 610
Er2Fe17C3 | 612
Er2Fe17C3 | 550
Er2Fe17C3 | 648
Er2Fe17C3 | 560
Er2Fe17C3 | 610
Er2Fe17C3 | 550
Er2Fe17C3 | 648
Er2Fe17C3 | 509
Fe3Al | 520
Fe3Al | 720
Fe3Al | 755
Fe3Al | 430
Fe3Al | 400
Fe3Al | 743
Fe3Al | 400
Fe3Al | 543
Fe3Al | 573
GdCo2B2 | 22.2
GdCo2B2 | 22
GdCo2B2 | 26.5
GdCo2B2 | 21
GdCo2B2 | 25
GdCo2B2 | 26
GdCo2B2 | 56
GdCo2B2 | 26.5
GdCo2B2 | 26
GdCo5 | 1020
GdCo5 | 989
GdCo5 | 1010
GdCo5 | 1000
GdCo5 | 968
GdCo5 | 1013
GdCo5 | 1008
GdCo5 | 1000
GdCo5 | 1008
Gd2Fe14C | 621
Gd2Fe14C | 608
Gd2Fe14C | 629
Gd2Fe14C | 626
Gd2Fe14C | 640
Gd2Fe14C | 626
Gd2Fe14C | 630
Gd2Fe14C | 630
Gd2Fe14C | 613
Gd2In | 187
Gd2In | 187
Gd2In | 186.5
Gd2In | 200
Gd2In | 187
Gd2In | 198
Gd2In | 190
Gd2In | 189
Gd2In | 187
LaFe11.44Si1.56H1.6 | 338
LaFe11.44Si1.56H1.6 | 330
LaFe11.44Si1.56H1.6 | 328
LaFe11.44Si1.56H1.6 | 328
LaFe11.44Si1.56H1.6 | 336
LaFe11.44Si1.56H1.6 | 280
LaFe11.44Si1.56H1.6 | 232.5
LaFe11.44Si1.56H1.6 | 279.2
LaFe11.44Si1.56H1.6 | 334
LaMn2Ge2 | 326
LaMn2Ge2 | 306
LaMn2Ge2 | 325
LaMn2Ge2 | 325
LaMn2Ge2 | 326
LaMn2Ge2 | 324.3
LaMn2Ge2 | 310
LaMn2Ge2 | 310
LaMn2Ge2 | 306
Lu2Fe14C | 498
Lu2Fe14C | 496
Lu2Fe14C | 494
Lu2Fe14C | 510
Lu2Fe14C | 495
Lu2Fe14C | 495
Lu2Fe14C | 495
Lu2Fe14C | 495
Lu2Fe14C | 493
Nd2Fe14Si3 | 495
Nd2Fe14Si3 | 533
Nd2Fe14Si3 | 515
Nd2Fe14Si3 | 480
Nd2Fe14Si3 | 492
Nd2Fe14Si3 | 490
Nd2Fe14Si3 | 518
Nd2Fe14Si3 | 480
Nd2Fe14Si3 | 464
Nd2Fe17C2 | 381
Nd2Fe17C2 | 419
Nd2Fe17C2 | 445
Nd2Fe17C2 | 658
Nd2Fe17C2 | 659
Nd2Fe17C2 | 420
Nd2Fe17C2 | 449
Nd2Fe17C2 | 420
Nd2Fe17C2 | 410
Pr0.1Tb0.25Dy0.65Fe2 | 620
Pr0.1Tb0.25Dy0.65Fe2 | 638
Pr0.1Tb0.25Dy0.65Fe2 | 651
Pr0.1Tb0.25Dy0.65Fe2 | 654
Pr0.1Tb0.25Dy0.65Fe2 | 375
Pr0.1Tb0.25Dy0.65Fe2 | 369
Pr0.1Tb0.25Dy0.65Fe2 | 660
Pr0.1Tb0.25Dy0.65Fe2 | 632
Pr0.1Tb0.25Dy0.65Fe2 | 607
PrCo4B | 459
PrCo4B | 458
PrCo4B | 459
PrCo4B | 455
PrCo4B | 460
PrCo4B | 455
PrCo4B | 463
PrCo4B | 459
PrCo4B | 459
PrMn2Ge2 | 477
PrMn2Ge2 | 71
PrMn2Ge2 | 330
PrMn2Ge2 | 333
PrMn2Ge2 | 330
PrMn2Ge2 | 331.7
PrMn2Ge2 | 330.6
PrMn2Ge2 | 329
PrMn2Ge2 | 334
PrMo2Fe10 | 385
PrMo2Fe10 | 426
PrMo2Fe10 | 430
PrMo2Fe10 | 430
PrMo2Fe10 | 498
PrMo2Fe10 | 430
PrMo2Fe10 | 365
PrMo2Fe10 | 498
PrMo2Fe10 | 455
Pr3Ti1.5Fe27.5 | 393
Pr3Ti1.5Fe27.5 | 392
Pr3Ti1.5Fe27.5 | 392
Pr3Ti1.5Fe27.5 | 393
Pr3Ti1.5Fe27.5 | 390
Pr3Ti1.5Fe27.5 | 392
Pr3Ti1.5Fe27.5 | 392
Pr3Ti1.5Fe27.5 | 393
Pr3Ti1.5Fe27.5 | 389
Sm2Fe8.5Al8.5 | 430
Sm2Fe8.5Al8.5 | 486
Sm2Fe8.5Al8.5 | 470
Sm2Fe8.5Al8.5 | 471
Sm2Fe8.5Al8.5 | 467
Sm2Fe8.5Al8.5 | 420
Sm2Fe8.5Al8.5 | 313
Sm2Fe8.5Al8.5 | 435
Sm2Fe8.5Al8.5 | 495
Sm2Fe14Si3C | 595
Sm2Fe14Si3C | 593
Sm2Fe14Si3C | 593
Sm2Fe14Si3C | 546
Sm2Fe14Si3C | 660
Sm2Fe14Si3C | 804.7
Sm2Fe14Si3C | 560
Sm2Fe14Si3C | 590
Sm2Fe14Si3C | 630
Sr0.2Ca0.3La0.5MnO3 | 295
Sr0.2Ca0.3La0.5MnO3 | 342
Sr0.2Ca0.3La0.5MnO3 | 329
Sr0.2Ca0.3La0.5MnO3 | 341
Sr0.2Ca0.3La0.5MnO3 | 295
Sr0.2Ca0.3La0.5MnO3 | 275
Sr0.2Ca0.3La0.5MnO3 | 320
Sr0.2Ca0.3La0.5MnO3 | 293
Sr0.2Ca0.3La0.5MnO3 | 341
Sr0.3Cu0.1La0.7Mn0.9O3 | 300
Sr0.3Cu0.1La0.7Mn0.9O3 | 290
Sr0.3Cu0.1La0.7Mn0.9O3 | 325
Sr0.3Cu0.1La0.7Mn0.9O3 | 320
Sr0.3Cu0.1La0.7Mn0.9O3 | 293
Sr0.3Cu0.1La0.7Mn0.9O3 | 226.4
Sr0.3Cu0.1La0.7Mn0.9O3 | 228
Sr0.3Cu0.1La0.7Mn0.9O3 | 151
Sr0.3Cu0.1La0.7Mn0.9O3 | 236
SrCr0.12Ru0.88O3 | 200
SrCr0.12Ru0.88O3 | 184.7
SrCr0.12Ru0.88O3 | 170
SrCr0.12Ru0.88O3 | 170
SrCr0.12Ru0.88O3 | 184
SrCr0.12Ru0.88O3 | 188
SrCr0.12Ru0.88O3 | 192
SrCr0.12Ru0.88O3 | 197
SrCr0.12Ru0.88O3 | 188
Sr1.8La0.48Pr0.72Mn2O7 | 164
Sr1.8La0.48Pr0.72Mn2O7 | 52
Sr1.8La0.48Pr0.72Mn2O7 | 40
Sr1.8La0.48Pr0.72Mn2O7 | 40
Sr1.8La0.48Pr0.72Mn2O7 | 140
Sr1.8La0.48Pr0.72Mn2O7 | 43
Sr1.8La0.48Pr0.72Mn2O7 | 50
Sr1.8La0.48Pr0.72Mn2O7 | 39.6
Sr1.8La0.48Pr0.72Mn2O7 | 33.9
Sr2Cu2Ce0.5Gd1.5RuO10 | 120
Sr2Cu2Ce0.5Gd1.5RuO10 | 155
Sr2Cu2Ce0.5Gd1.5RuO10 | 88.5
Sr2Cu2Ce0.5Gd1.5RuO10 | 88.5
Sr2Cu2Ce0.5Gd1.5RuO10 | 120
Sr2Cu2Ce0.5Gd1.5RuO10 | 60
Sr2Cu2Ce0.5Gd1.5RuO10 | 60
Sr2Cu2Ce0.5Gd1.5RuO10 | 115
Sr2Cu2Ce0.5Gd1.5RuO10 | 180
Tb0.25Ho0.75Fe1.95 | 620
Tb0.25Ho0.75Fe1.95 | 620
Tb0.25Ho0.75Fe1.95 | 620
Tb0.25Ho0.75Fe1.95 | 620
Tb0.25Ho0.75Fe1.95 | 345
Tb0.25Ho0.75Fe1.95 | 621
Tb0.25Ho0.75Fe1.95 | 630
Tb0.25Ho0.75Fe1.95 | 622
Tb0.25Ho0.75Fe1.95 | 630
Tb0.5Dy0.5Co2 | 168
Tb0.5Dy0.5Co2 | 170
Tb0.5Dy0.5Co2 | 170
Tb0.5Dy0.5Co2 | 170
Tb0.5Dy0.5Co2 | 170
Tb0.5Dy0.5Co2 | 170
Tb0.5Dy0.5Co2 | 157.5
Tb0.5Dy0.5Co2 | 195
Tb0.5Dy0.5Co2 | 166
Tb2Fe17 | 415
Tb2Fe17 | 410
Tb2Fe17 | 410
Tb2Fe17 | 406
Tb2Fe17 | 402
Tb2Fe17 | 408
Tb2Fe17 | 420
Tb2Fe17 | 404
Tb2Fe17 | 420
Tm2Fe17C3 | 221
Tm2Fe17C3 | 432
Tm2Fe17C3 | 656
Tm2Fe17C3 | 656
Tm2Fe17C3 | 498
Tm2Fe17C3 | 545
Tm2Fe17C3 | 498
Tm2Fe17C3 | 498
Tm2Fe17C3 | 415
U3Co4Ge7 | 20
U3Co4Ge7 | 20
U3Co4Ge7 | 20
U3Co4Ge7 | 21
U3Co4Ge7 | 21
U3Co4Ge7 | 21
U3Co4Ge7 | 21
U3Co4Ge7 | 22
U3Co4Ge7 | 21.5
YTiFe11N | 742
YTiFe11N | 715
YTiFe11N | 742
YTiFe11N | 713
YTiFe11N | 756
YTiFe11N | 739
YTiFe11N | 739
YTiFe11N | 739
YTiFe11N | 740
AgCe | 5.5
AgCe | 5.5
AgCe | 7.2
AgCe | 5
AgCe | 6
AgCe | 5.5
AgCe | 7.5
AgCe | 9
Ba0.5La0.5CoO3 | 168
Ba0.5La0.5CoO3 | 179
Ba0.5La0.5CoO3 | 190
Ba0.5La0.5CoO3 | 208
Ba0.5La0.5CoO3 | 179.16
Ba0.5La0.5CoO3 | 184
Ba0.5La0.5CoO3 | 185
Ba0.5La0.5CoO3 | 210
Ca0.5La0.5Cr0.08Mn0.92O3 | 154
Ca0.5La0.5Cr0.08Mn0.92O3 | 215
Ca0.5La0.5Cr0.08Mn0.92O3 | 211
Ca0.5La0.5Cr0.08Mn0.92O3 | 226
Ca0.5La0.5Cr0.08Mn0.92O3 | 260
Ca0.5La0.5Cr0.08Mn0.92O3 | 225
Ca0.5La0.5Cr0.08Mn0.92O3 | 125
Ca0.5La0.5Cr0.08Mn0.92O3 | 50
Ca0.5La0.5MnO3 | 247
Ca0.5La0.5MnO3 | 218
Ca0.5La0.5MnO3 | 225.5
Ca0.5La0.5MnO3 | 256
Ca0.5La0.5MnO3 | 274
Ca0.5La0.5MnO3 | 233
Ca0.5La0.5MnO3 | 257
Ca0.5La0.5MnO3 | 231
CeMo2Fe10 | 335
CeMo2Fe10 | 360
CeMo2Fe10 | 335
CeMo2Fe10 | 250
CeMo2Fe10 | 245
CeMo2Fe10 | 386
CeMo2Fe10 | 386
CeMo2Fe10 | 275
CeNi0.5Pt0.5 | 8.5
CeNi0.5Pt0.5 | 8.6
CeNi0.5Pt0.5 | 8.6
CeNi0.5Pt0.5 | 8.6
CeNi0.5Pt0.5 | 8.6
CeNi0.5Pt0.5 | 8.6
CeNi0.5Pt0.5 | 8.6
CeNi0.5Pt0.5 | 8.6
Ce2Fe14B | 425
Ce2Fe14B | 420
Ce2Fe14B | 300
Ce2Fe14B | 470
Ce2Fe14B | 350
Ce2Fe14B | 427
Ce2Fe14B | 430
Ce2Fe14B | 425
Cu0.5Zn0.5Fe2O4 | 390
Cu0.5Zn0.5Fe2O4 | 400
Cu0.5Zn0.5Fe2O4 | 374
Cu0.5Zn0.5Fe2O4 | 542.5
Cu0.5Zn0.5Fe2O4 | 413
Cu0.5Zn0.5Fe2O4 | 413
Cu0.5Zn0.5Fe2O4 | 361
Cu0.5Zn0.5Fe2O4 | 252
CuFe2O4 | 508
CuFe2O4 | 650
CuFe2O4 | 470
CuFe2O4 | 496
CuFe2O4 | 497
CuFe2O4 | 505
CuFe2O4 | 723
CuFe2O4 | 747
Cu2UP2 | 216
Cu2UP2 | 216
Cu2UP2 | 212
Cu2UP2 | 216
Cu2UP2 | 216
Cu2UP2 | 227
Cu2UP2 | 216
Cu2UP2 | 216
Cu4YbIn | 2.4
Cu4YbIn | 2.9
Cu4YbIn | 37
Cu4YbIn | 38
Cu4YbIn | 2.4
Cu4YbIn | 2.4
Cu4YbIn | 2.4
Cu4YbIn | 2.4
DyFe4Al8 | 231
DyFe4Al8 | 231
DyFe4Al8 | 230
DyFe4Al8 | 307
DyFe4Al8 | 331
DyFe4Al8 | 316
DyFe4Al8 | 227
DyFe4Al8 | 43
Dy2Fe14C | 555
Dy2Fe14C | 553
Dy2Fe14C | 565
Dy2Fe14C | 585
Dy2Fe14C | 555
Dy2Fe14C | 534
Dy2Fe14C | 553
Dy2Fe14C | 553
ErNi2 | 15
ErNi2 | 14
ErNi2 | 7.5
ErNi2 | 7
ErNi2 | 7
ErNi2 | 6.5
ErNi2 | 6.5
ErNi2 | 7
EuSe0.5S0.5 | 4.02
EuSe0.5S0.5 | 6
EuSe0.5S0.5 | 9.7
EuSe0.5S0.5 | 9.63
EuSe0.5S0.5 | 9.67
EuSe0.5S0.5 | 9.67
EuSe0.5S0.5 | 6.3
EuSe0.5S0.5 | 6
Fe0.5Co0.5Si | 11
Fe0.5Co0.5Si | 38
Fe0.5Co0.5Si | 48
Fe0.5Co0.5Si | 34
Fe0.5Co0.5Si | 6
Fe0.5Co0.5Si | 57
Fe0.5Co0.5Si | 12
Fe0.5Co0.5Si | 55
Fe3Si | 850
Fe3Si | 840
Fe3Si | 860
Fe3Si | 830
Fe3Si | 840
Fe3Si | 830
Fe3Si | 803
Fe3Si | 848
Gd2Fe17N2.7 | 930
Gd2Fe17N2.7 | 783
Gd2Fe17N2.7 | 749
Gd2Fe17N2.7 | 712
Gd2Fe17N2.7 | 761
Gd2Fe17N2.7 | 758
Gd2Fe17N2.7 | 740
Gd2Fe17N2.7 | 740
Ho0.5Er0.5Rh4B4 | 5.97
Ho0.5Er0.5Rh4B4 | 5.32
Ho0.5Er0.5Rh4B4 | 1.2
Ho0.5Er0.5Rh4B4 | 0.85
Ho0.5Er0.5Rh4B4 | 5.93
Ho0.5Er0.5Rh4B4 | 5.99
Ho0.5Er0.5Rh4B4 | 6.1
Ho0.5Er0.5Rh4B4 | 6.1
HoNiAl | 14
HoNiAl | 13
HoNiAl | 14
HoNiAl | 13
HoNiAl | 13
HoNiAl | 13
HoNiAl | 25
HoNiAl | 27
Ho2Fe9Ga8 | 470
Ho2Fe9Ga8 | 547
Ho2Fe9Ga8 | 450
Ho2Fe9Ga8 | 400
Ho2Fe9Ga8 | 480
Ho2Fe9Ga8 | 560
Ho2Fe9Ga8 | 530
Ho2Fe9Ga8 | 450
Ho6Fe23 | 520
Ho6Fe23 | 343
Ho6Fe23 | 501
Ho6Fe23 | 510
Ho6Fe23 | 510
Ho6Fe23 | 510
Ho6Fe23 | 510
Ho6Fe23 | 501
LaFe6.5Al6.5 | 190
LaFe6.5Al6.5 | 186
LaFe6.5Al6.5 | 183
LaFe6.5Al6.5 | 170
LaFe6.5Al6.5 | 158
LaFe6.5Al6.5 | 168
LaFe6.5Al6.5 | 196
LaFe6.5Al6.5 | 245
LuMo2Fe10 | 362
LuMo2Fe10 | 365
LuMo2Fe10 | 333
LuMo2Fe10 | 350
LuMo2Fe10 | 270
LuMo2Fe10 | 260
LuMo2Fe10 | 260
LuMo2Fe10 | 260
MnFe2O4 | 570
MnFe2O4 | 413
MnFe2O4 | 860
MnFe2O4 | 588
MnFe2O4 | 658
MnFe2O4 | 555
MnFe2O4 | 565
MnFe2O4 | 404
Mn1.1Fe0.9Ge0.2P0.8 | 323
Mn1.1Fe0.9Ge0.2P0.8 | 251
Mn1.1Fe0.9Ge0.2P0.8 | 298
Mn1.1Fe0.9Ge0.2P0.8 | 288.5
Mn1.1Fe0.9Ge0.2P0.8 | 233
Mn1.1Fe0.9Ge0.2P0.8 | 280
Mn1.1Fe0.9Ge0.2P0.8 | 299
Mn1.1Fe0.9Ge0.2P0.8 | 570
Mn2(GeO4) | 48
Mn2(GeO4) | 47
Mn2(GeO4) | 47
Mn2(GeO4) | 47
Mn2(GeO4) | 47
Mn2(GeO4) | 47
Mn2(GeO4) | 48
Mn2(GeO4) | 49
NdCo4B | 460
NdCo4B | 450
NdCo4B | 468
NdCo4B | 473
NdCo4B | 345
NdCo4B | 473
NdCo4B | 473
NdCo4B | 458
Nd2Fe13SiB | 633
Nd2Fe13SiB | 633
Nd2Fe13SiB | 601
Nd2Fe13SiB | 610
Nd2Fe13SiB | 608
Nd2Fe13SiB | 621
Nd2Fe13SiB | 600
Nd2Fe13SiB | 623
Nd2Fe14B0.5C0.5 | 298
Nd2Fe14B0.5C0.5 | 553
Nd2Fe14B0.5C0.5 | 550
Nd2Fe14B0.5C0.5 | 551
Nd2Fe14B0.5C0.5 | 580
Nd2Fe14B0.5C0.5 | 558
Nd2Fe14B0.5C0.5 | 560
Nd2Fe14B0.5C0.5 | 293
Nd2Fe17N3 | 743
Nd2Fe17N3 | 743
Nd2Fe17N3 | 732
Nd2Fe17N3 | 733
Nd2Fe17N3 | 725
Nd2Fe17N3 | 732
Nd2Fe17N3 | 740
Nd2Fe17N3 | 740
PrNi4In | 1.8
PrNi4In | 3
PrNi4In | 9
PrNi4In | 0.75
PrNi4In | 2
PrNi4In | 0.8
PrNi4In | 1
PrNi4In | 3
SmCoAsO | 77
SmCoAsO | 57
SmCoAsO | 72
SmCoAsO | 75
SmCoAsO | 69
SmCoAsO | 80
SmCoAsO | 80
SmCoAsO | 83
Sm2Fe14C | 588
Sm2Fe14C | 581
Sm2Fe14C | 585
Sm2Fe14C | 595
Sm2Fe14C | 580
Sm2Fe14C | 539
Sm2Fe14C | 589
Sm2Fe14C | 571
Sr0.25La0.75Cr0.5Mn0.5O3 | 190
Sr0.25La0.75Cr0.5Mn0.5O3 | 315
Sr0.25La0.75Cr0.5Mn0.5O3 | 257
Sr0.25La0.75Cr0.5Mn0.5O3 | 257
Sr0.25La0.75Cr0.5Mn0.5O3 | 257
Sr0.25La0.75Cr0.5Mn0.5O3 | 257
Sr0.25La0.75Cr0.5Mn0.5O3 | 327
Sr0.25La0.75Cr0.5Mn0.5O3 | 316
Sr0.4Pr0.6MnO3 | 260
Sr0.4Pr0.6MnO3 | 257
Sr0.4Pr0.6MnO3 | 265
Sr0.4Pr0.6MnO3 | 200
Sr0.4Pr0.6MnO3 | 260
Sr0.4Pr0.6MnO3 | 265
Sr0.4Pr0.6MnO3 | 280
Sr0.4Pr0.6MnO3 | 260
Sr0.5La0.5Ti0.5Mn0.5O3 | 175
Sr0.5La0.5Ti0.5Mn0.5O3 | 234
Sr0.5La0.5Ti0.5Mn0.5O3 | 215
Sr0.5La0.5Ti0.5Mn0.5O3 | 266
Sr0.5La0.5Ti0.5Mn0.5O3 | 305
Sr0.5La0.5Ti0.5Mn0.5O3 | 235
Sr0.5La0.5Ti0.5Mn0.5O3 | 229
Sr0.5La0.5Ti0.5Mn0.5O3 | 170.3
Sr0.6La0.4CoO3 | 230
Sr0.6La0.4CoO3 | 235
Sr0.6La0.4CoO3 | 240
Sr0.6La0.4CoO3 | 180
Sr0.6La0.4CoO3 | 228.6
Sr0.6La0.4CoO3 | 200
Sr0.6La0.4CoO3 | 205
Sr0.6La0.4CoO3 | 230
Sr0.6Pr0.4MnO3 | 250
Sr0.6Pr0.4MnO3 | 270
Sr0.6Pr0.4MnO3 | 265
Sr0.6Pr0.4MnO3 | 270
Sr0.6Pr0.4MnO3 | 255
Sr0.6Pr0.4MnO3 | 265
Sr0.6Pr0.4MnO3 | 280
Sr0.6Pr0.4MnO3 | 270
Sr0.9Nd0.1MnO3 | 220
Sr0.9Nd0.1MnO3 | 230.5
Sr0.9Nd0.1MnO3 | 250
Sr0.9Nd0.1MnO3 | 265
Sr0.9Nd0.1MnO3 | 273
Sr0.9Nd0.1MnO3 | 239.8
Sr0.9Nd0.1MnO3 | 238
Sr0.9Nd0.1MnO3 | 168
SrCoO3 | 300
SrCoO3 | 305
SrCoO3 | 300
SrCoO3 | 258
SrCoO3 | 266
SrCoO3 | 165
SrCoO3 | 200
SrCoO3 | 210
SrFe0.5Co0.5O3 | 335
SrFe0.5Co0.5O3 | 305
SrFe0.5Co0.5O3 | 241
SrFe0.5Co0.5O3 | 330
SrFe0.5Co0.5O3 | 330
SrFe0.5Co0.5O3 | 100
SrFe0.5Co0.5O3 | 327
SrFe0.5Co0.5O3 | 260
Sr2IrO4 | 230.8
Sr2IrO4 | 240
Sr2IrO4 | 240
Sr2IrO4 | 240
Sr2IrO4 | 240
Sr2IrO4 | 250
Sr2IrO4 | 250
Sr2IrO4 | 230
TbFe2 | 700
TbFe2 | 653
TbFe2 | 694.4
TbFe2 | 694
TbFe2 | 697
TbFe2 | 694
TbFe2 | 706
TbFe2 | 695
TiCo2Al | 120
TiCo2Al | 135
TiCo2Al | 115
TiCo2Al | 111
TiCo2Al | 140
TiCo2Al | 138
TiCo2Al | 126
TiCo2Al | 125
UNiSi2 | 95
UNiSi2 | 95
UNiSi2 | 95
UNiSi2 | 95
UNiSi2 | 25
UNiSi2 | 97
UNiSi2 | 95
UNiSi2 | 100
UPtAl | 42.5
UPtAl | 48
UPtAl | 43.9
UPtAl | 42.5
UPtAl | 44.5
UPtAl | 43.5
UPtAl | 43
UPtAl | 47
UTe | 107
UTe | 102
UTe | 102
UTe | 110
UTe | 112
UTe | 181
UTe | 102
UTe | 102
VFe2Al | 15
VFe2Al | 65
VFe2Al | 33
VFe2Al | 118
VFe2Al | 124
VFe2Al | 124
VFe2Al | 13
VFe2Al | 20
YCo3 | 260
YCo3 | 301
YCo3 | 330
YCo3 | 301
YCo3 | 287
YCo3 | 301
YCo3 | 298
YCo3 | 310
YTiFe5.5Co5.5 | 640
YTiFe5.5Co5.5 | 1008
YTiFe5.5Co5.5 | 943
YTiFe5.5Co5.5 | 646
YTiFe5.5Co5.5 | 1009
YTiFe5.5Co5.5 | 945
YTiFe5.5Co5.5 | 790
YTiFe5.5Co5.5 | 890
Y2Fe17C2 | 510
Y2Fe17C2 | 668
Y2Fe17C2 | 668
Y2Fe17C2 | 470
Y2Fe17C2 | 660
Y2Fe17C2 | 673
Y2Fe17C2 | 512
Y2Fe17C2 | 399
Zn20UIr2 | 2.1
Zn20UIr2 | 2.75
Zn20UIr2 | 2.75
Zn20UIr2 | 2.1
Zn20UIr2 | 8.95
Zn20UIr2 | 9.2
Zn20UIr2 | 3.1
Zn20UIr2 | 3.06
Au4Mn | 373
Au4Mn | 370
Au4Mn | 377
Au4Mn | 371
Au4Mn | 372
Au4Mn | 331.9
Au4Mn | 340
BaGdCo2O5.38 | 270
BaGdCo2O5.38 | 273
BaGdCo2O5.38 | 278.3
BaGdCo2O5.38 | 280
BaGdCo2O5.38 | 285
BaGdCo2O5.38 | 360
BaGdCo2O5.38 | 360
BaLaMn2O6 | 240
BaLaMn2O6 | 331
BaLaMn2O6 | 298
BaLaMn2O6 | 330
BaLaMn2O6 | 310
BaLaMn2O6 | 305
BaLaMn2O6 | 335
CeFe1.6Al0.4 | 160
CeFe1.6Al0.4 | 170
CeFe1.6Al0.4 | 194
CeFe1.6Al0.4 | 200
CeFe1.6Al0.4 | 180
CeFe1.6Al0.4 | 214
CeFe1.6Al0.4 | 195
CePt | 5.8
CePt | 6
CePt | 5.8
CePt | 5.8
CePt | 5.7
CePt | 5.8
CePt | 5.8
Ce2Fe17H5 | 473
Ce2Fe17H5 | 315
Ce2Fe17H5 | 444
Ce2Fe17H5 | 455
Ce2Fe17H5 | 395
Ce2Fe17H5 | 339
Ce2Fe17H5 | 444
CrFeNiO4 | 769
CrFeNiO4 | 750
CrFeNiO4 | 590
CrFeNiO4 | 804.49
CrFeNiO4 | 710
CrFeNiO4 | 750
CrFeNiO4 | 600
CrPt3 | 443
CrPt3 | 272
CrPt3 | 352
CrPt3 | 421
CrPt3 | 446
CrPt3 | 686
CrPt3 | 838
CuUAs2 | 128.8
CuUAs2 | 131
CuUAs2 | 133
CuUAs2 | 133
CuUAs2 | 131
CuUAs2 | 133
CuUAs2 | 131
Cu2USi2 | 104
Cu2USi2 | 103
Cu2USi2 | 97
Cu2USi2 | 104
Cu2USi2 | 100
Cu2USi2 | 100
Cu2USi2 | 100
DyCo2 | 142
DyCo2 | 138.5
DyCo2 | 138
DyCo2 | 138
DyCo2 | 135
DyCo2 | 124
DyCo2 | 140
DyNi5 | 13.2
DyNi5 | 13
DyNi5 | 12.8
DyNi5 | 11.3
DyNi5 | 11.6
DyNi5 | 12
DyNi5 | 17
ErNb0.65Fe11.35 | 507
ErNb0.65Fe11.35 | 507
ErNb0.65Fe11.35 | 507
ErNb0.65Fe11.35 | 498
ErNb0.65Fe11.35 | 507
ErNb0.65Fe11.35 | 507
ErNb0.65Fe11.35 | 507
ErRh4B4 | 0.7
ErRh4B4 | 0.8
ErRh4B4 | 1.2
ErRh4B4 | 0.95
ErRh4B4 | 0.9
ErRh4B4 | 0.9
ErRh4B4 | 1
Er2Fe17N2.5 | 697
Er2Fe17N2.5 | 690
Er2Fe17N2.5 | 690
Er2Fe17N2.5 | 697
Er2Fe17N2.5 | 694
Er2Fe17N2.5 | 683
Er2Fe17N2.5 | 697
FeAl | 340
FeAl | 640
FeAl | 260
FeAl | 320
FeAl | 550
FeAl | 373
FeAl | 510
FeCo2Si | 1039
FeCo2Si | 1020
FeCo2Si | 1028
FeCo2Si | 861
FeCo2Si | 1100
FeCo2Si | 1109
FeCo2Si | 887
Fe | 1046
Fe | 1034
Fe | 1044
Fe | 1043
Fe | 1041
Fe | 1160
Fe | 1041.2
Fe1.75Ge | 400
Fe1.75Ge | 385
Fe1.75Ge | 510
Fe1.75Ge | 500
Fe1.75Ge | 500
Fe1.75Ge | 485
Fe1.75Ge | 485
Fe3Ga | 754
Fe3Ga | 681
Fe3Ga | 595
Fe3Ga | 675
Fe3Ga | 730
Fe3Ga | 790
Fe3Ga | 875
Fe0.91B0.09 | 964
Fe0.91B0.09 | 916
Fe0.91B0.09 | 878
Fe0.91B0.09 | 978
Fe0.91B0.09 | 964
Fe0.91B0.09 | 944
Fe0.91B0.09 | 916
GdCo4B | 505
GdCo4B | 515
GdCo4B | 503
GdCo4B | 500
GdCo4B | 505
GdCo4B | 505
GdCo4B | 517
GdCo4Si | 385
GdCo4Si | 370
GdCo4Si | 470
GdCo4Si | 385
GdCo4Si | 385
GdCo4Si | 385
GdCo4Si | 390
GdMn0.5Co0.5O3 | 120
GdMn0.5Co0.5O3 | 100
GdMn0.5Co0.5O3 | 50
GdMn0.5Co0.5O3 | 118
GdMn0.5Co0.5O3 | 120
GdMn0.5Co0.5O3 | 125
GdMn0.5Co0.5O3 | 116
GdMnSi | 316
GdMnSi | 316
GdMnSi | 310
GdMnSi | 317
GdMnSi | 310
GdMnSi | 305
GdMnSi | 320
GdMn2Ge2 | 95
GdMn2Ge2 | 460
GdMn2Ge2 | 466
GdMn2Ge2 | 96.5
GdMn2Ge2 | 95
GdMn2Ge2 | 480
GdMn2Ge2 | 365
GdNbFe11 | 597
GdNbFe11 | 618
GdNbFe11 | 597
GdNbFe11 | 597
GdNbFe11 | 597
GdNbFe11 | 520
GdNbFe11 | 597
GdV2Fe10 | 660
GdV2Fe10 | 658
GdV2Fe10 | 610
GdV2Fe10 | 490
GdV2Fe10 | 616
GdV2Fe10 | 610
GdV2Fe10 | 616
Gd2Fe7Co7B | 870
Gd2Fe7Co7B | 788
Gd2Fe7Co7B | 870
Gd2Fe7Co7B | 907
Gd2Fe7Co7B | 913
Gd2Fe7Co7B | 873
Gd2Fe7Co7B | 783
Gd2Mo2O7 | 70
Gd2Mo2O7 | 68.5
Gd2Mo2O7 | 33
Gd2Mo2O7 | 80
Gd2Mo2O7 | 65
Gd2Mo2O7 | 63
Gd2Mo2O7 | 57
Gd5Ge2Si2 | 120
Gd5Ge2Si2 | 300
Gd5Ge2Si2 | 210
Gd5Ge2Si2 | 322
Gd5Ge2Si2 | 138
Gd5Ge2Si2 | 276
Gd5Ge2Si2 | 320
HoFe2 | 600
HoFe2 | 606
HoFe2 | 560
HoFe2 | 598
HoFe2 | 608
HoFe2 | 612
HoFe2 | 615
HoFe4Al8 | 220
HoFe4Al8 | 340
HoFe4Al8 | 61
HoFe4Al8 | 302
HoFe4Al8 | 16
HoFe4Al8 | 340
HoFe4Al8 | 227
HoMn2 | 29
HoMn2 | 25
HoMn2 | 28
HoMn2 | 25
HoMn2 | 21
HoMn2 | 25
HoMn2 | 23
HoNi2 | 17.6
HoNi2 | 17.6
HoNi2 | 18.8
HoNi2 | 17.6
HoNi2 | 18
HoNi2 | 15
HoNi2 | 16
HoRh4B4 | 6.47
HoRh4B4 | 6.7
HoRh4B4 | 6.3
HoRh4B4 | 6.775
HoRh4B4 | 6.8
HoRh4B4 | 6.7
HoRh4B4 | 6.8
Ho2Fe14C | 523
Ho2Fe14C | 530
Ho2Fe14C | 540
Ho2Fe14C | 524
Ho2Fe14C | 540
Ho2Fe14C | 525
Ho2Fe14C | 516
Ho2Fe17C3 | 508
Ho2Fe17C3 | 610
Ho2Fe17C3 | 680
Ho2Fe17C3 | 430
Ho2Fe17C3 | 677
Ho2Fe17C3 | 565
Ho2Fe17C3 | 672
La0.4Ce0.6Fe10.4Si2.6 | 163
La0.4Ce0.6Fe10.4Si2.6 | 183.9
La0.4Ce0.6Fe10.4Si2.6 | 177
La0.4Ce0.6Fe10.4Si2.6 | 184
La0.4Ce0.6Fe10.4Si2.6 | 175
La0.4Ce0.6Fe10.4Si2.6 | 186
La0.4Ce0.6Fe10.4Si2.6 | 221
La0.7Mn0.9Fe0.1Pb0.3O3 | 211.8
La0.7Mn0.9Fe0.1Pb0.3O3 | 230
La0.7Mn0.9Fe0.1Pb0.3O3 | 95
La0.7Mn0.9Fe0.1Pb0.3O3 | 215
La0.7Mn0.9Fe0.1Pb0.3O3 | 215
La0.7Mn0.9Fe0.1Pb0.3O3 | 215
La0.7Mn0.9Fe0.1Pb0.3O3 | 220
LiHoF4 | 1.532
LiHoF4 | 1.89
LiHoF4 | 1.53
LiHoF4 | 1.452
LiHoF4 | 1.088
LiHoF4 | 1.53
LiHoF4 | 1.3
LiTbF4 | 2.87
LiTbF4 | 1.7
LiTbF4 | 2.885
LiTbF4 | 2.885
LiTbF4 | 2.87
LiTbF4 | 2.874
LiTbF4 | 2.86
LiY0.5Tb0.5F4 | 0.493
LiY0.5Tb0.5F4 | 1.17
LiY0.5Tb0.5F4 | 2.555
LiY0.5Tb0.5F4 | 1.7
LiY0.5Tb0.5F4 | 0.52
LiY0.5Tb0.5F4 | 1.6656
LiY0.5Tb0.5F4 | 1.66763
Li1.3Ti1.6Fe0.1O4 | 775
Li1.3Ti1.6Fe0.1O4 | 375
Li1.3Ti1.6Fe0.1O4 | 753
Li1.3Ti1.6Fe0.1O4 | 855
Li1.3Ti1.6Fe0.1O4 | 829
Li1.3Ti1.6Fe0.1O4 | 605
Li1.3Ti1.6Fe0.1O4 | 794
MgGd | 117
MgGd | 110
MgGd | 116
MgGd | 115
MgGd | 121
MgGd | 119
MgGd | 120
MnFeAs0.5P0.5 | 300
MnFeAs0.5P0.5 | 282
MnFeAs0.5P0.5 | 302
MnFeAs0.5P0.5 | 282
MnFeAs0.5P0.5 | 305
MnFeAs0.5P0.5 | 270
MnFeAs0.5P0.5 | 315
MnRh2Sn | 362.5
MnRh2Sn | 410
MnRh2Sn | 410
MnRh2Sn | 420
MnRh2Sn | 420
MnRh2Sn | 412
MnRh2Sn | 412
Mn2NiO4 | 105
Mn2NiO4 | 145
Mn2NiO4 | 95
Mn2NiO4 | 99.3
Mn2NiO4 | 90
Mn2NiO4 | 90
Mn2NiO4 | 128
Mn2Sb | 550
Mn2Sb | 550
Mn2Sb | 550
Mn2Sb | 550
Mn2Sb | 550
Mn2Sb | 598
Mn2Sb | 550
Nb3CrS6 | 120
Nb3CrS6 | 130
Nb3CrS6 | 130
Nb3CrS6 | 130
Nb3CrS6 | 130
Nb3CrS6 | 130
Nb3CrS6 | 160
NdCo2 | 99.5
NdCo2 | 98
NdCo2 | 98
NdCo2 | 104
NdCo2 | 98
NdCo2 | 100
NdCo2 | 115
NdCo5 | 904
NdCo5 | 910
NdCo5 | 910
NdCo5 | 915
NdCo5 | 910
NdCo5 | 620
NdCo5 | 910
Nd3Cr4.5Fe24.5 | 436
Nd3Cr4.5Fe24.5 | 418
Nd3Cr4.5Fe24.5 | 413
Nd3Cr4.5Fe24.5 | 413
Nd3Cr4.5Fe24.5 | 413
Nd3Cr4.5Fe24.5 | 413
Nd3Cr4.5Fe24.5 | 410
Nd5Fe17 | 508
Nd5Fe17 | 507
Nd5Fe17 | 507
Nd5Fe17 | 507
Nd5Fe17 | 503
Nd5Fe17 | 503
Nd5Fe17 | 503
Ni0.5Pt0.5 | 41.2
Ni0.5Pt0.5 | 255
Ni0.5Pt0.5 | 140
Ni0.5Pt0.5 | 90
Ni0.5Pt0.5 | 370
Ni0.5Pt0.5 | 11.2
Ni0.5Pt0.5 | 136
PrCo2 | 40
PrCo2 | 40
PrCo2 | 39
PrCo2 | 39.3
PrCo2 | 40
PrCo2 | 50
PrCo2 | 50
SmV2Fe10 | 603
SmV2Fe10 | 603
SmV2Fe10 | 650
SmV2Fe10 | 574
SmV2Fe10 | 605
SmV2Fe10 | 620
SmV2Fe10 | 610
Sm2Fe9Al8C | 215
Sm2Fe9Al8C | 430
Sm2Fe9Al8C | 562
Sm2Fe9Al8C | 560
Sm2Fe9Al8C | 568
Sm2Fe9Al8C | 590
Sm2Fe9Al8C | 499
Sm2Fe17CN | 758
Sm2Fe17CN | 758
Sm2Fe17CN | 778
Sm2Fe17CN | 747
Sm2Fe17CN | 760
Sm2Fe17CN | 759
Sm2Fe17CN | 744
Sr0.2La0.5Sm0.3MnO3 | 205
Sr0.2La0.5Sm0.3MnO3 | 236
Sr0.2La0.5Sm0.3MnO3 | 203
Sr0.2La0.5Sm0.3MnO3 | 203
Sr0.2La0.5Sm0.3MnO3 | 310
Sr0.2La0.5Sm0.3MnO3 | 205
Sr0.2La0.5Sm0.3MnO3 | 200
Sr0.33La0.57Nd0.1MnO3 | 342
Sr0.33La0.57Nd0.1MnO3 | 342
Sr0.33La0.57Nd0.1MnO3 | 250.9
Sr0.33La0.57Nd0.1MnO3 | 251.3
Sr0.33La0.57Nd0.1MnO3 | 256
Sr0.33La0.57Nd0.1MnO3 | 250
Sr0.33La0.57Nd0.1MnO3 | 318
Sr0.5La0.5Mn0.5Ru0.5O3 | 220
Sr0.5La0.5Mn0.5Ru0.5O3 | 359
Sr0.5La0.5Mn0.5Ru0.5O3 | 330.4
Sr0.5La0.5Mn0.5Ru0.5O3 | 337.4
Sr0.5La0.5Mn0.5Ru0.5O3 | 333
Sr0.5La0.5Mn0.5Ru0.5O3 | 250
Sr0.5La0.5Mn0.5Ru0.5O3 | 119
Sr0.5La0.5MnO3 | 310
Sr0.5La0.5MnO3 | 370
Sr0.5La0.5MnO3 | 310.69
Sr0.5La0.5MnO3 | 316
Sr0.5La0.5MnO3 | 280
Sr0.5La0.5MnO3 | 350
Sr0.5La0.5MnO3 | 330
Sr0.5Nd0.5CoO3 | 200
Sr0.5Nd0.5CoO3 | 200
Sr0.5Nd0.5CoO3 | 200
Sr0.5Nd0.5CoO3 | 222
Sr0.5Nd0.5CoO3 | 235
Sr0.5Nd0.5CoO3 | 225
Sr0.5Nd0.5CoO3 | 222
Sr1.4Ca0.4La1.2Mn2O7 | 76
Sr1.4Ca0.4La1.2Mn2O7 | 128
Sr1.4Ca0.4La1.2Mn2O7 | 98
Sr1.4Ca0.4La1.2Mn2O7 | 102
Sr1.4Ca0.4La1.2Mn2O7 | 100
Sr1.4Ca0.4La1.2Mn2O7 | 102
Sr1.4Ca0.4La1.2Mn2O7 | 100
Sr4Ru3O10 | 110
Sr4Ru3O10 | 100
Sr4Ru3O10 | 105
Sr4Ru3O10 | 100
Sr4Ru3O10 | 105
Sr4Ru3O10 | 105
Sr4Ru3O10 | 105
Tb2Fe14B | 620
Tb2Fe14B | 618
Tb2Fe14B | 640
Tb2Fe14B | 619
Tb2Fe14B | 661
Tb2Fe14B | 646
Tb2Fe14B | 620
Tb5Ge1.5Si2.5 | 114
Tb5Ge1.5Si2.5 | 110
Tb5Ge1.5Si2.5 | 110
Tb5Ge1.5Si2.5 | 120
Tb5Ge1.5Si2.5 | 106
Tb5Ge1.5Si2.5 | 110
Tb5Ge1.5Si2.5 | 110
UCoAl | 10
UCoAl | 4.2
UCoAl | 6
UCoAl | 12
UCoAl | 23
UCoAl | 16
UCoAl | 16
UNiGa | 38
UNiGa | 40
UNiGa | 38
UNiGa | 37
UNiGa | 41
UNiGa | 36
UNiGa | 41
URhSi | 10.2
URhSi | 10.1
URhSi | 10.5
URhSi | 10.5
URhSi | 9.5
URhSi | 9.5
URhSi | 9.5
URuSn | 54
URuSn | 55.2
URuSn | 55
URuSn | 51
URuSn | 60
URuSn | 58
URuSn | 53
YMoFe11N | 550
YMoFe11N | 550
YMoFe11N | 723
YMoFe11N | 600
YMoFe11N | 650
YMoFe11N | 561
YMoFe11N | 518
Y2Co14B | 1000
Y2Co14B | 1013
Y2Co14B | 1030
Y2Co14B | 1047
Y2Co14B | 1013
Y2Co14B | 1012
Y2Co14B | 1015
Y2Fe14Ga3 | 462
Y2Fe14Ga3 | 461
Y2Fe14Ga3 | 415
Y2Fe14Ga3 | 425
Y2Fe14Ga3 | 426
Y2Fe14Ga3 | 490
Y2Fe14Ga3 | 480
Y2Fe14Ga3 | 457
Y2Fe14Ga3 | 513
Y2Fe14Ga3 | 485
Y2Fe14Ga3 | 478
Y2Fe14Ga3 | 481
Y2Fe14Ga3 | 349
Y2Fe14Ga3 | 460
Y2Mn2Fe12B | 435
Y2Mn2Fe12B | 130
Y2Mn2Fe12B | 220
Y2Mn2Fe12B | 329
Y2Mn2Fe12B | 374
Y2Mn2Fe12B | 480
Y2Mn2Fe12B | 169
Y3.5Gd3.5Pd3 | 263
Y3.5Gd3.5Pd3 | 197
Y3.5Gd3.5Pd3 | 297
Y3.5Gd3.5Pd3 | 284
Y3.5Gd3.5Pd3 | 299
Y3.5Gd3.5Pd3 | 205
Y3.5Gd3.5Pd3 | 197
Y6Mn23 | 505
Y6Mn23 | 486
Y6Mn23 | 480
Y6Mn23 | 486
Y6Mn23 | 493
Y6Mn23 | 498
Y6Mn23 | 500
YbNiSn | 5.5
YbNiSn | 5.4
YbNiSn | 7.7
YbNiSn | 6
YbNiSn | 5.3
YbNiSn | 5.65
YbNiSn | 5.5
YbRhSb | 6.9
YbRhSb | 1.8
YbRhSb | 2.7
YbRhSb | 2.7
YbRhSb | 1.6
YbRhSb | 3.2
YbRhSb | 4
Zn0.5Fe2Co0.5O4 | 497
Zn0.5Fe2Co0.5O4 | 170
Zn0.5Fe2Co0.5O4 | 643
Zn0.5Fe2Co0.5O4 | 398
Zn0.5Fe2Co0.5O4 | 396
Zn0.5Fe2Co0.5O4 | 541
Zn0.5Fe2Co0.5O4 | 384
ZrFeAl | 182
ZrFeAl | 182
ZrFeAl | 123
ZrFeAl | 125
ZrFeAl | 137
ZrFeAl | 143
ZrFeAl | 176
AgCeSb2 | 9.8
AgCeSb2 | 10.3
AgCeSb2 | 9.6
AgCeSb2 | 9.7
AgCeSb2 | 7.6
AgCeSb2 | 9.6
Au4V | 45
Au4V | 53
Au4V | 61
Au4V | 52
Au4V | 54
Au4V | 57
Ba0.1Nd0.9MnO3 | 104
Ba0.1Nd0.9MnO3 | 129
Ba0.1Nd0.9MnO3 | 150
Ba0.1Nd0.9MnO3 | 129
Ba0.1Nd0.9MnO3 | 129
Ba0.1Nd0.9MnO3 | 124
Ba0.18Sr0.12La0.7MnO3 | 344
Ba0.18Sr0.12La0.7MnO3 | 344
Ba0.18Sr0.12La0.7MnO3 | 370
Ba0.18Sr0.12La0.7MnO3 | 353
Ba0.18Sr0.12La0.7MnO3 | 364
Ba0.18Sr0.12La0.7MnO3 | 377
Ba0.3La0.7CoO3 | 201
Ba0.3La0.7CoO3 | 183
Ba0.3La0.7CoO3 | 200
Ba0.3La0.7CoO3 | 190
Ba0.3La0.7CoO3 | 208
Ba0.3La0.7CoO3 | 206
BaSrMoFeO6 | 340
BaSrMoFeO6 | 353
BaSrMoFeO6 | 350
BaSrMoFeO6 | 365
BaSrMoFeO6 | 309
BaSrMoFeO6 | 380
Ca0.3La0.175Pr0.525MnO3 | 225
Ca0.3La0.175Pr0.525MnO3 | 138
Ca0.3La0.175Pr0.525MnO3 | 122
Ca0.3La0.175Pr0.525MnO3 | 116
Ca0.3La0.175Pr0.525MnO3 | 122
Ca0.3La0.175Pr0.525MnO3 | 150
Ca0.4Eu0.6B6 | 8.6
Ca0.4Eu0.6B6 | 12
Ca0.4Eu0.6B6 | 19
Ca0.4Eu0.6B6 | 5
Ca0.4Eu0.6B6 | 5.6
Ca0.4Eu0.6B6 | 6
Ca0.5Nd0.5Cr0.02Mn0.98O3 | 133.86
Ca0.5Nd0.5Cr0.02Mn0.98O3 | 150
Ca0.5Nd0.5Cr0.02Mn0.98O3 | 130
Ca0.5Nd0.5Cr0.02Mn0.98O3 | 130
Ca0.5Nd0.5Cr0.02Mn0.98O3 | 130
Ca0.5Nd0.5Cr0.02Mn0.98O3 | 160
Ca0.5Nd0.5Mn0.97Ru0.03O3 | 215
Ca0.5Nd0.5Mn0.97Ru0.03O3 | 260
Ca0.5Nd0.5Mn0.97Ru0.03O3 | 270
Ca0.5Nd0.5Mn0.97Ru0.03O3 | 210
Ca0.5Nd0.5Mn0.97Ru0.03O3 | 210
Ca0.5Nd0.5Mn0.97Ru0.03O3 | 135
Ca0.5Pr0.5Cr0.05Mn0.95O3 | 140
Ca0.5Pr0.5Cr0.05Mn0.95O3 | 150
Ca0.5Pr0.5Cr0.05Mn0.95O3 | 160
Ca0.5Pr0.5Cr0.05Mn0.95O3 | 130
Ca0.5Pr0.5Cr0.05Mn0.95O3 | 150
Ca0.5Pr0.5Cr0.05Mn0.95O3 | 150
CeCo4B | 291
CeCo4B | 282
CeCo4B | 280
CeCo4B | 280
CeCo4B | 280
CeCo4B | 297
CeIr2B2 | 5
CeIr2B2 | 5
CeIr2B2 | 5
CeIr2B2 | 3
CeIr2B2 | 6
CeIr2B2 | 5.1
CePdSb | 17
CePdSb | 17.5
CePdSb | 17.5
CePdSb | 16.5
CePdSb | 17
CePdSb | 17
CePtAl | 5.9
CePtAl | 7.3
CePtAl | 5.8
CePtAl | 5.9
CePtAl | 5.9
CePtAl | 8
Ce2Fe17 | 210
Ce2Fe17 | 225
Ce2Fe17 | 237
Ce2Fe17 | 238
Ce2Fe17 | 241
Ce2Fe17 | 228
Ce2Pd2In | 4.6
Ce2Pd2In | 3.8
Ce2Pd2In | 3.8
Ce2Pd2In | 4.2
Ce2Pd2In | 4.2
Ce2Pd2In | 4
Co0.33Pd0.67 | 137
Co0.33Pd0.67 | 162
Co0.33Pd0.67 | 513
Co0.33Pd0.67 | 17
Co0.33Pd0.67 | 21
Co0.33Pd0.67 | 50
CoSeS | 75
CoSeS | 73
CoSeS | 90
CoSeS | 76.7
CoSeS | 103
CoSeS | 39
Cu0.5PrNi0.5 | 3.7
Cu0.5PrNi0.5 | 3.5
Cu0.5PrNi0.5 | 2
Cu0.5PrNi0.5 | 18
Cu0.5PrNi0.5 | 17.6
Cu0.5PrNi0.5 | 3.5
CuUP2 | 74.3
CuUP2 | 75
CuUP2 | 75
CuUP2 | 73
CuUP2 | 75
CuUP2 | 76
CuZrCrS4 | 55
CuZrCrS4 | 60
CuZrCrS4 | 52
CuZrCrS4 | 52
CuZrCrS4 | 6
CuZrCrS4 | 60
Cu2MnAl | 270
Cu2MnAl | 486
Cu2MnAl | 600
Cu2MnAl | 570
Cu2MnAl | 630
Cu2MnAl | 603
Cu2(SeO3)O | 59
Cu2(SeO3)O | 58
Cu2(SeO3)O | 60
Cu2(SeO3)O | 57
Cu2(SeO3)O | 60
Cu2(SeO3)O | 55
DyFeCo | 625
DyFeCo | 698
DyFeCo | 695
DyFeCo | 700
DyFeCo | 212
DyFeCo | 673
DyFe11Si | 564
DyFe11Si | 564
DyFe11Si | 566
DyFe11Si | 584
DyFe11Si | 573
DyFe11Si | 568
DyNi2 | 20.6
DyNi2 | 18.6
DyNi2 | 22
DyNi2 | 25
DyNi2 | 33
DyNi2 | 30
ErMn2 | 25
ErMn2 | 16
ErMn2 | 15
ErMn2 | 15
ErMn2 | 25
ErMn2 | 20
ErNi5 | 9.8
ErNi5 | 9.2
ErNi5 | 9.2
ErNi5 | 8
ErNi5 | 13
ErNi5 | 12
ErV2Fe10 | 570
ErV2Fe10 | 553
ErV2Fe10 | 492
ErV2Fe10 | 507
ErV2Fe10 | 505
ErV2Fe10 | 505
Er6Fe23 | 498
Er6Fe23 | 503
Er6Fe23 | 493
Er6Fe23 | 498
Er6Fe23 | 495
Er6Fe23 | 390
EuFe2AsP | 20
EuFe2AsP | 19.1
EuFe2AsP | 20.9
EuFe2AsP | 23
EuFe2AsP | 19
EuFe2AsP | 20
EuFe2P2 | 27
EuFe2P2 | 30
EuFe2P2 | 29
EuFe2P2 | 29.5
EuFe2P2 | 27
EuFe2P2 | 27.5
Fe0.8Ga0.2 | 1013
Fe0.8Ga0.2 | 915
Fe0.8Ga0.2 | 948
Fe0.8Ga0.2 | 982
Fe0.8Ga0.2 | 940
Fe0.8Ga0.2 | 920
FeNi3 | 1180
FeNi3 | 940
FeNi3 | 970
FeNi3 | 560
FeNi3 | 821
FeNi3 | 940
FeRh | 670
FeRh | 680
FeRh | 680
FeRh | 670
FeRh | 660
FeRh | 620
Fe2N | 257
Fe2N | 120
Fe2N | 312
Fe2N | 398
Fe2N | 160
Fe2N | 13
Fe3Ge | 638
Fe3Ge | 634
Fe3Ge | 615
Fe3Ge | 655
Fe3Ge | 755
Fe3Ge | 655
Fe3P | 700
Fe3P | 418
Fe3P | 705
Fe3P | 716
Fe3P | 716
Fe3P | 716
GdFe4Al8 | 265
GdFe4Al8 | 160
GdFe4Al8 | 350
GdFe4Al8 | 500
GdFe4Al8 | 28
GdFe4Al8 | 268
GdFe10Si2 | 630
GdFe10Si2 | 623
GdFe10Si2 | 610
GdFe10Si2 | 613
GdFe10Si2 | 610
GdFe10Si2 | 610
GdMn2 | 140
GdMn2 | 155
GdMn2 | 112
GdMn2 | 35
GdMn2 | 185
GdMn2 | 185
GdMn6Ge6 | 484
GdMn6Ge6 | 459
GdMn6Ge6 | 461
GdMn6Ge6 | 490
GdMn6Ge6 | 490
GdMn6Ge6 | 463
GdMn6Sn6 | 441
GdMn6Sn6 | 434
GdMn6Sn6 | 442
GdMn6Sn6 | 445
GdMn6Sn6 | 435
GdMn6Sn6 | 435
GdTiGe | 380
GdTiGe | 377
GdTiGe | 374
GdTiGe | 374
GdTiGe | 364
GdTiGe | 400
Ho0.95Co5.1 | 1067
Ho0.95Co5.1 | 1035
Ho0.95Co5.1 | 1000
Ho0.95Co5.1 | 1036
Ho0.95Co5.1 | 1066
Ho0.95Co5.1 | 1000
HoGa | 65
HoGa | 65
HoGa | 66
HoGa | 69
HoGa | 63
HoGa | 63
HoNb0.65Fe11.35 | 525
HoNb0.65Fe11.35 | 520
HoNb0.65Fe11.35 | 520
HoNb0.65Fe11.35 | 518
HoNb0.65Fe11.35 | 520
HoNb0.65Fe11.35 | 520
Ho | 19.5
Ho | 129.7
Ho | 4
Ho | 13
Ho | 18.5
Ho | 19.5
Ho2Fe14B | 575.5
Ho2Fe14B | 558
Ho2Fe14B | 554
Ho2Fe14B | 568
Ho2Fe14B | 580
Ho2Fe14B | 565
La0.5Y0.5Mn2Ge2 | 350
La0.5Y0.5Mn2Ge2 | 357
La0.5Y0.5Mn2Ge2 | 344
La0.5Y0.5Mn2Ge2 | 335
La0.5Y0.5Mn2Ge2 | 343
La0.5Y0.5Mn2Ge2 | 349
LaCoPO | 33.2
LaCoPO | 35
LaCoPO | 40
LaCoPO | 44
LaCoPO | 44
LaCoPO | 43
LaCo5 | 870
LaCo5 | 1273
LaCo5 | 870
LaCo5 | 800
LaCo5 | 825
LaCo5 | 845
LaCrSb3 | 132
LaCrSb3 | 130
LaCrSb3 | 132
LaCrSb3 | 132
LaCrSb3 | 146
LaCrSb3 | 125
LaMn2Si2 | 310
LaMn2Si2 | 310
LaMn2Si2 | 310
LaMn2Si2 | 310
LaMn2Si2 | 311
LaMn2Si2 | 303
LuTiFe11 | 486
LuTiFe11 | 490
LuTiFe11 | 487
LuTiFe11 | 487
LuTiFe11 | 488
LuTiFe11 | 488
Lu2Fe14B | 549
Lu2Fe14B | 536
Lu2Fe14B | 539
Lu2Fe14B | 539
Lu2Fe14B | 534
Lu2Fe14B | 535
Lu2Fe14Si3 | 530
Lu2Fe14Si3 | 450
Lu2Fe14Si3 | 395
Lu2Fe14Si3 | 470
Lu2Fe14Si3 | 470
Lu2Fe14Si3 | 428
Mn0.125Fe0.125Pd0.75 | 48
Mn0.125Fe0.125Pd0.75 | 9.3
Mn0.125Fe0.125Pd0.75 | 9.3
Mn0.125Fe0.125Pd0.75 | 14.8
Mn0.125Fe0.125Pd0.75 | 8.25
Mn0.125Fe0.125Pd0.75 | 8
Mn1.75Sn | 206
Mn1.75Sn | 235
Mn1.75Sn | 269
Mn1.75Sn | 258
Mn1.75Sn | 256
Mn1.75Sn | 263
NdTiFe11N | 723
NdTiFe11N | 693
NdTiFe11N | 698
NdTiFe11N | 723
NdTiFe11N | 740
NdTiFe11N | 740
Nd2Fe13GaB | 627
Nd2Fe13GaB | 327
Nd2Fe13GaB | 589
Nd2Fe13GaB | 609
Nd2Fe13GaB | 327
Nd2Fe13GaB | 601
Nd2Mo2O7 | 93
Nd2Mo2O7 | 87
Nd2Mo2O7 | 87
Nd2Mo2O7 | 90.5
Nd2Mo2O7 | 87.5
Nd2Mo2O7 | 96
Nd3V2Fe27 | 436
Nd3V2Fe27 | 455
Nd3V2Fe27 | 455
Nd3V2Fe27 | 455
Nd3V2Fe27 | 455
Nd3V2Fe27 | 480
PrCo9Si4 | 24
PrCo9Si4 | 24
PrCo9Si4 | 24
PrCo9Si4 | 20
PrCo9Si4 | 50
PrCo9Si4 | 20
SmFe2 | 676
SmFe2 | 672
SmFe2 | 676
SmFe2 | 677
SmFe2 | 692
SmFe2 | 675
SmTiFe11N | 746
SmTiFe11N | 593
SmTiFe11N | 743
SmTiFe11N | 742
SmTiFe11N | 742
SmTiFe11N | 742
Sm2Co17 | 1203
Sm2Co17 | 1200
Sm2Co17 | 1169
Sm2Co17 | 1196
Sm2Co17 | 1192
Sm2Co17 | 1190
Sm2Fe8.5Co8.5 | 528
Sm2Fe8.5Co8.5 | 528
Sm2Fe8.5Co8.5 | 1018
Sm2Fe8.5Co8.5 | 512
Sm2Fe8.5Co8.5 | 950
Sm2Fe8.5Co8.5 | 1160
Sm3Mo0.9Fe28.1 | 445
Sm3Mo0.9Fe28.1 | 445
Sm3Mo0.9Fe28.1 | 445
Sm3Mo0.9Fe28.1 | 445
Sm3Mo0.9Fe28.1 | 445
Sm3Mo0.9Fe28.1 | 445
Sm3Ti1.2Fe27.8 | 486
Sm3Ti1.2Fe27.8 | 486
Sm3Ti1.2Fe27.8 | 488
Sm3Ti1.2Fe27.8 | 486
Sm3Ti1.2Fe27.8 | 469
Sm3Ti1.2Fe27.8 | 486
Sr0.33La0.67Mn0.9Co0.1O3 | 260
Sr0.33La0.67Mn0.9Co0.1O3 | 300
Sr0.33La0.67Mn0.9Co0.1O3 | 147
Sr0.33La0.67Mn0.9Co0.1O3 | 300
Sr0.33La0.67Mn0.9Co0.1O3 | 210
Sr0.33La0.67Mn0.9Co0.1O3 | 285
Sr0.5Eu0.5S | 5
Sr0.5Eu0.5S | 5
Sr0.5Eu0.5S | 8.45
Sr0.5Eu0.5S | 6.62
Sr0.5Eu0.5S | 4.5
Sr0.5Eu0.5S | 8.5
SrMn0.1Ru0.9O3 | 117
SrMn0.1Ru0.9O3 | 125
SrMn0.1Ru0.9O3 | 116
SrMn0.1Ru0.9O3 | 60
SrMn0.1Ru0.9O3 | 121
SrMn0.1Ru0.9O3 | 160
TbMn2 | 70
TbMn2 | 52
TbMn2 | 51
TbMn2 | 60
TbMn2 | 54
TbMn2 | 48
TbMn6Sn6 | 420
TbMn6Sn6 | 430
TbMn6Sn6 | 450
TbMn6Sn6 | 423
TbMn6Sn6 | 423
TbMn6Sn6 | 423
TbNb0.65Fe11.35 | 556
TbNb0.65Fe11.35 | 541
TbNb0.65Fe11.35 | 551
TbNb0.65Fe11.35 | 556
TbNb0.65Fe11.35 | 556
TbNb0.65Fe11.35 | 556
Th2Fe14B | 487
Th2Fe14B | 487
Th2Fe14B | 479
Th2Fe14B | 482
Th2Fe14B | 481
Th2Fe14B | 480
Th2Fe17 | 309
Th2Fe17 | 315
Th2Fe17 | 320
Th2Fe17 | 286
Th2Fe17 | 295
Th2Fe17 | 213
Ti0.65Fe0.35 | 1033
Ti0.65Fe0.35 | 1033
Ti0.65Fe0.35 | 1033
Ti0.65Fe0.35 | 1033
Ti0.65Fe0.35 | 1033
Ti0.65Fe0.35 | 1033
TmMo2Fe10 | 367
TmMo2Fe10 | 370
TmMo2Fe10 | 375
TmMo2Fe10 | 261
TmMo2Fe10 | 290
TmMo2Fe10 | 290
Tm2Fe14C | 505
Tm2Fe14C | 515
Tm2Fe14C | 495
Tm2Fe14C | 500
Tm2Fe14C | 506
Tm2Fe14C | 495
UCoGa | 49
UCoGa | 48
UCoGa | 57
UCoGa | 48
UCoGa | 47
UCoGa | 51
U3Al2Si3 | 32
U3Al2Si3 | 36
U3Al2Si3 | 36
U3Al2Si3 | 38
U3Al2Si3 | 41
U3Al2Si3 | 36
V2CoO4 | 152
V2CoO4 | 153
V2CoO4 | 151.8
V2CoO4 | 151.8
V2CoO4 | 151.8
V2CoO4 | 203
V2MnO4 | 57
V2MnO4 | 57.6
V2MnO4 | 61
V2MnO4 | 56
V2MnO4 | 56
V2MnO4 | 56
Y0.2U0.8CoAl | 12
Y0.2U0.8CoAl | 12
Y0.2U0.8CoAl | 14.4
Y0.2U0.8CoAl | 15
Y0.2U0.8CoAl | 15
Y0.2U0.8CoAl | 15
YCo4Al | 473
YCo4Al | 473
YCo4Al | 549
YCo4Al | 492
YCo4Al | 561
YCo4Al | 561
YCo5 | 978
YCo5 | 1146
YCo5 | 983
YCo5 | 990
YCo5 | 975
YCo5 | 977
YCo9Si4 | 25
YCo9Si4 | 20
YCo9Si4 | 50
YCo9Si4 | 25
YCo9Si4 | 848
YCo9Si4 | 848
YFeCo3B | 673
YFeCo3B | 400
YFeCo3B | 445
YFeCo3B | 587
YFeCo3B | 589
YFeCo3B | 585
YNb0.65Fe11.35 | 525
YNb0.65Fe11.35 | 526
YNb0.65Fe11.35 | 526
YNb0.65Fe11.35 | 526
YNb0.65Fe11.35 | 526
YNb0.65Fe11.35 | 526
YTiCo11 | 750
YTiCo11 | 1050
YTiCo11 | 1056
YTiCo11 | 1040
YTiCo11 | 943
YTiCo11 | 1500
Y3Fe6Co5B4 | 552
Y3Fe6Co5B4 | 450
Y3Fe6Co5B4 | 501
Y3Fe6Co5B4 | 552
Y3Fe6Co5B4 | 580
Y3Fe6Co5B4 | 587
Y3Ti2Fe27 | 425
Y3Ti2Fe27 | 386
Y3Ti2Fe27 | 388
Y3Ti2Fe27 | 375
Y3Ti2Fe27 | 398
Y3Ti2Fe27 | 386
Zn0.8Co0.2O | 360
Zn0.8Co0.2O | 381
Zn0.8Co0.2O | 750
Zn0.8Co0.2O | 763
Zn0.8Co0.2O | 10
Zn0.8Co0.2O | 790
ZnFe2O4 | 555
ZnFe2O4 | 306
ZnFe2O4 | 600
ZnFe2O4 | 480
ZnFe2O4 | 671
ZnFe2O4 | 763.5
ZnGd | 269
ZnGd | 268
ZnGd | 300
ZnGd | 270
ZnGd | 268
ZnGd | 270
Ba0.25Ca0.25La0.5MnO3 | 283
Ba0.25Ca0.25La0.5MnO3 | 250
Ba0.25Ca0.25La0.5MnO3 | 210
Ba0.25Ca0.25La0.5MnO3 | 220
Ba0.25Ca0.25La0.5MnO3 | 120
Ba0.5Sr0.5Fe12O19 | 672
Ba0.5Sr0.5Fe12O19 | 683
Ba0.5Sr0.5Fe12O19 | 879
Ba0.5Sr0.5Fe12O19 | 783
Ba0.5Sr0.5Fe12O19 | 714
BaTbCo2O5.4 | 280
BaTbCo2O5.4 | 280
BaTbCo2O5.4 | 280
BaTbCo2O5.4 | 282.4
BaTbCo2O5.4 | 300
Ca0.4Pr0.6MnO3 | 104.1
Ca0.4Pr0.6MnO3 | 98
Ca0.4Pr0.6MnO3 | 115
Ca0.4Pr0.6MnO3 | 120
Ca0.4Pr0.6MnO3 | 105
Ca0.5Pr0.5Cr0.05Mn0.95O3 | 140
Ca0.5Pr0.5Cr0.05Mn0.95O3 | 130
Ca0.5Pr0.5Cr0.05Mn0.95O3 | 151
Ca0.5Pr0.5Cr0.05Mn0.95O3 | 130
Ca0.5Pr0.5Cr0.05Mn0.95O3 | 145
CaCuMn6O12 | 161
CaCuMn6O12 | 345
CaCuMn6O12 | 628
CaCuMn6O12 | 200
CaCuMn6O12 | 345
CaMn0.5Ru0.5O3 | 230
CaMn0.5Ru0.5O3 | 161
CaMn0.5Ru0.5O3 | 173
CaMn0.5Ru0.5O3 | 159
CaMn0.5Ru0.5O3 | 200
Ca1.6La0.9Y0.3Mn2O7 | 144.3
Ca1.6La0.9Y0.3Mn2O7 | 148.88
Ca1.6La0.9Y0.3Mn2O7 | 185
Ca1.6La0.9Y0.3Mn2O7 | 175
Ca1.6La0.9Y0.3Mn2O7 | 130
Ca2.5La0.5Mn2O7 | 259
Ca2.5La0.5Mn2O7 | 145.57
Ca2.5La0.5Mn2O7 | 148.17
Ca2.5La0.5Mn2O7 | 231
Ca2.5La0.5Mn2O7 | 135
CeCo5 | 649
CeCo5 | 649
CeCo5 | 653
CeCo5 | 635
CeCo5 | 670
CeIn2 | 22
CeIn2 | 22
CeIn2 | 22
CeIn2 | 25
CeIn2 | 27
CeMn2Ge2 | 319
CeMn2Ge2 | 326
CeMn2Ge2 | 320
CeMn2Ge2 | 316
CeMn2Ge2 | 322
CeNiInH | 7
CeNiInH | 6.2
CeNiInH | 6.2
CeNiInH | 6.8
CeNiInH | 6.8
CeNiSnH1.8 | 7.16
CeNiSnH1.8 | 5.3
CeNiSnH1.8 | 7
CeNiSnH1.8 | 7
CeNiSnH1.8 | 7.5
CePd2AlGa | 2
CePd2AlGa | 1.47
CePd2AlGa | 2.38
CePd2AlGa | 1.7
CePd2AlGa | 2.4
CeRh0.85Pd0.15 | 0.58
CeRh0.85Pd0.15 | 1
CeRh0.85Pd0.15 | 0.25
CeRh0.85Pd0.15 | 2.7
CeRh0.85Pd0.15 | 6.5
Ce2Co7B3 | 215
Ce2Co7B3 | 220
Ce2Co7B3 | 210
Ce2Co7B3 | 267.9
Ce2Co7B3 | 250
Ce2Fe17N3.6 | 713
Ce2Fe17N3.6 | 713
Ce2Fe17N3.6 | 715
Ce2Fe17N3.6 | 700
Ce2Fe17N3.6 | 700
Ce3Al11 | 6.2
Ce3Al11 | 6.2
Ce3Al11 | 6.2
Ce3Al11 | 6.2
Ce3Al11 | 9
Cr0.28Ni0.72 | 225
Cr0.28Ni0.72 | 550
Cr0.28Ni0.72 | 453
Cr0.28Ni0.72 | 217
Cr0.28Ni0.72 | 340
Cr0.5Mn0.5As | 243
Cr0.5Mn0.5As | 190
Cr0.5Mn0.5As | 248
Cr0.5Mn0.5As | 227
Cr0.5Mn0.5As | 320
CrCo2Al | 308
CrCo2Al | 318
CrCo2Al | 325
CrCo2Al | 333
CrCo2Al | 334
CrFeCoO4 | 110
CrFeCoO4 | 43.8
CrFeCoO4 | 534
CrFeCoO4 | 380
CrFeCoO4 | 692
Cr2CoO4 | 93
Cr2CoO4 | 93
Cr2CoO4 | 94
Cr2CoO4 | 94.2
Cr2CoO4 | 94
Cr2Te3 | 190
Cr2Te3 | 183
Cr2Te3 | 322
Cr2Te3 | 167
Cr2Te3 | 170
Cr7Te8 | 180
Cr7Te8 | 320
Cr7Te8 | 160
Cr7Te8 | 190
Cr7Te8 | 350
Cu0.12MnNi2Ga0.88 | 340
Cu0.12MnNi2Ga0.88 | 337
Cu0.12MnNi2Ga0.88 | 337
Cu0.12MnNi2Ga0.88 | 350
Cu0.12MnNi2Ga0.88 | 334.5
Cu0.2Zn0.6Fe2Ni0.2O4 | 463
Cu0.2Zn0.6Fe2Ni0.2O4 | 723
Cu0.2Zn0.6Fe2Ni0.2O4 | 458
Cu0.2Zn0.6Fe2Ni0.2O4 | 630
Cu0.2Zn0.6Fe2Ni0.2O4 | 390
CuTmAl | 2.8
CuTmAl | 1.9
CuTmAl | 1.2
CuTmAl | 2.2
CuTmAl | 13
Cu3GdNi2 | 25.6
Cu3GdNi2 | 29.7
Cu3GdNi2 | 36.5
Cu3GdNi2 | 39.8
Cu3GdNi2 | 39.7
DyCo5.2 | 979
DyCo5.2 | 965
DyCo5.2 | 966
DyCo5.2 | 998
DyCo5.2 | 966
DyFe1.5Al0.5 | 365
DyFe1.5Al0.5 | 496
DyFe1.5Al0.5 | 217.5
DyFe1.5Al0.5 | 364.5
DyFe1.5Al0.5 | 487
DyMn2 | 40
DyMn2 | 36
DyMn2 | 35
DyMn2 | 38
DyMn2 | 36
DyNb0.65Fe11.35 | 536
DyNb0.65Fe11.35 | 536
DyNb0.65Fe11.35 | 528
DyNb0.65Fe11.35 | 536
DyNb0.65Fe11.35 | 536
Dy2Fe17C3 | 570
Dy2Fe17C3 | 683
Dy2Fe17C3 | 544
Dy2Fe17C3 | 674
Dy2Fe17C3 | 533
Dy3V1.3Fe27.7 | 434
Dy3V1.3Fe27.7 | 449
Dy3V1.3Fe27.7 | 449
Dy3V1.3Fe27.7 | 449
Dy3V1.3Fe27.7 | 437
ErNi | 12
ErNi | 10.7
ErNi | 10
ErNi | 10.5
ErNi | 13
ErTa0.5Fe11.5 | 532
ErTa0.5Fe11.5 | 520
ErTa0.5Fe11.5 | 541
ErTa0.5Fe11.5 | 532
ErTa0.5Fe11.5 | 532
Er5Si4 | 30
Er5Si4 | 31
Er5Si4 | 30
Er5Si4 | 30
Er5Si4 | 30
EuFe4Sb12 | 88
EuFe4Sb12 | 88
EuFe4Sb12 | 84
EuFe4Sb12 | 87
EuFe4Sb12 | 84
EuO | 69.15
EuO | 68.33
EuO | 69.33
EuO | 69.15
EuO | 69.5
EuS2 | 16.57
EuS2 | 16.56
EuS2 | 16.6
EuS2 | 16.6
EuS2 | 16.57
Fe3C | 483
Fe3C | 472
Fe3C | 488
Fe3C | 487
Fe3C | 485
Fe3Se4 | 315
Fe3Se4 | 353
Fe3Se4 | 290
Fe3Se4 | 318
Fe3Se4 | 320
Gd0.5Tb0.5 | 273
Gd0.5Tb0.5 | 269
Gd0.5Tb0.5 | 270
Gd0.5Tb0.5 | 270
Gd0.5Tb0.5 | 234
GdCo3 | 615
GdCo3 | 597
GdCo3 | 611
GdCo3 | 670
GdCo3 | 612
GdCo4Al | 600
GdCo4Al | 613
GdCo4Al | 440
GdCo4Al | 438
GdCo4Al | 613
GdCo9Si4 | 47
GdCo9Si4 | 20
GdCo9Si4 | 50
GdCo9Si4 | 923
GdCo9Si4 | 923
GdMo3Fe9N | 590
GdMo3Fe9N | 610
GdMo3Fe9N | 618.2
GdMo3Fe9N | 727
GdMo3Fe9N | 565
GdNiAl | 60
GdNiAl | 57
GdNiAl | 70
GdNiAl | 66
GdNiAl | 61
GdNiIn | 98
GdNiIn | 96
GdNiIn | 95
GdNiIn | 93.5
GdNiIn | 83
GdNi3 | 114
GdNi3 | 115
GdNi3 | 114
GdNi3 | 114
GdNi3 | 113
GdPdIn | 101.5
GdPdIn | 110
GdPdIn | 97
GdPdIn | 102
GdPdIn | 102
Gd2Co7 | 767
Gd2Co7 | 745
Gd2Co7 | 950
Gd2Co7 | 805
Gd2Co7 | 775
Gd2Co14B | 1050
Gd2Co14B | 1046
Gd2Co14B | 1084
Gd2Co14B | 1057
Gd2Co14B | 1050
Gd2Co17 | 1222
Gd2Co17 | 1142
Gd2Co17 | 1150
Gd2Co17 | 1166
Gd2Co17 | 1220
Gd3Ti0.986Fe28.014 | 527
Gd3Ti0.986Fe28.014 | 517
Gd3Ti0.986Fe28.014 | 518
Gd3Ti0.986Fe28.014 | 506
Gd3Ti0.986Fe28.014 | 524
Gd3TiFe28 | 88
Gd3TiFe28 | 520
Gd3TiFe28 | 520
Gd3TiFe28 | 523
Gd3TiFe28 | 509
Gd5Mn0.1Ge1.9Si2 | 295.6
Gd5Mn0.1Ge1.9Si2 | 310.6
Gd5Mn0.1Ge1.9Si2 | 308.2
Gd5Mn0.1Ge1.9Si2 | 295
Gd5Mn0.1Ge1.9Si2 | 300
Gd5Sn0.5Ge1.5Si2 | 241
Gd5Sn0.5Ge1.5Si2 | 172.7
Gd5Sn0.5Ge1.5Si2 | 201
Gd5Sn0.5Ge1.5Si2 | 297
Gd5Sn0.5Ge1.5Si2 | 273
Gd6Mn23 | 489
Gd6Mn23 | 489
Gd6Mn23 | 461
Gd6Mn23 | 463
Gd6Mn23 | 470
HgCr2Se4 | 124
HgCr2Se4 | 108
HgCr2Se4 | 109.5
HgCr2Se4 | 120
HgCr2Se4 | 106
HoCo2 | 78
HoCo2 | 78
HoCo2 | 77.8
HoCo2 | 78
HoCo2 | 78
HoV2Fe10 | 575
HoV2Fe10 | 515
HoV2Fe10 | 373
HoV2Fe10 | 525
HoV2Fe10 | 525
Ho2Fe17C2 | 620
Ho2Fe17C2 | 621
Ho2Fe17C2 | 529
Ho2Fe17C2 | 504
Ho2Fe17C2 | 300
Ho2Fe17N3 | 709
Ho2Fe17N3 | 701
Ho2Fe17N3 | 709
Ho2Fe17N3 | 710
Ho2Fe17N3 | 710
K0.1Nd0.9MnO3 | 120
K0.1Nd0.9MnO3 | 120
K0.1Nd0.9MnO3 | 124
K0.1Nd0.9MnO3 | 126.5
K0.1Nd0.9MnO3 | 128
La0.28Eu0.42MnPb0.3O3 | 119
La0.28Eu0.42MnPb0.3O3 | 115
La0.28Eu0.42MnPb0.3O3 | 119.1
La0.28Eu0.42MnPb0.3O3 | 119
La0.28Eu0.42MnPb0.3O3 | 119
La0.5Ce0.5MnO3 | 215
La0.5Ce0.5MnO3 | 205
La0.5Ce0.5MnO3 | 257.8
La0.5Ce0.5MnO3 | 285
La0.5Ce0.5MnO3 | 146
LaCoAsO | 53.5
LaCoAsO | 63
LaCoAsO | 59
LaCoAsO | 57
LaCoAsO | 66
LaCo2P2 | 132
LaCo2P2 | 132
LaCo2P2 | 159
LaCo2P2 | 103
LaCo2P2 | 125
LaCo13 | 1323
LaCo13 | 1318
LaCo13 | 1253
LaCo13 | 1290
LaCo13 | 1325
LaFe5.2Co5.85Al1.95 | 311.4
LaFe5.2Co5.85Al1.95 | 320
LaFe5.2Co5.85Al1.95 | 224
LaFe5.2Co5.85Al1.95 | 173
LaFe5.2Co5.85Al1.95 | 800
LaFe10.2Si2.8 | 188
LaFe10.2Si2.8 | 186.4
LaFe10.2Si2.8 | 187.7
LaFe10.2Si2.8 | 195.8
LaFe10.2Si2.8 | 234
Li0.25Cu0.5Fe2.25O4 | 651
Li0.25Cu0.5Fe2.25O4 | 754
Li0.25Cu0.5Fe2.25O4 | 723
Li0.25Cu0.5Fe2.25O4 | 731
Li0.25Cu0.5Fe2.25O4 | 718
Li0.33La0.67MnO3 | 146
Li0.33La0.67MnO3 | 185
Li0.33La0.67MnO3 | 230
Li0.33La0.67MnO3 | 230
Li0.33La0.67MnO3 | 247
LiFe5O8 | 892
LiFe5O8 | 635
LiFe5O8 | 913
LiFe5O8 | 640
LiFe5O8 | 928
LiMn1.5Fe0.5O4 | 767
LiMn1.5Fe0.5O4 | 923
LiMn1.5Fe0.5O4 | 834
LiMn1.5Fe0.5O4 | 597
LiMn1.5Fe0.5O4 | 630
Lu2Fe17N2.7 | 678
Lu2Fe17N2.7 | 675
Lu2Fe17N2.7 | 683
Lu2Fe17N2.7 | 675
Lu2Fe17N2.7 | 678
Lu2Mn2O7 | 18
Lu2Mn2O7 | 19
Lu2Mn2O7 | 21
Lu2Mn2O7 | 10
Lu2Mn2O7 | 9
Mn0.034Ga0.966P | 55
Mn0.034Ga0.966P | 20
Mn0.034Ga0.966P | 240
Mn0.034Ga0.966P | 373
Mn0.034Ga0.966P | 42
Mn0.1Fe0.8Ni0.1 | 200
Mn0.1Fe0.8Ni0.1 | 208
Mn0.1Fe0.8Ni0.1 | 190
Mn0.1Fe0.8Ni0.1 | 124
Mn0.1Fe0.8Ni0.1 | 353
Mn0.5Ni3Al0.5 | 283
Mn0.5Ni3Al0.5 | 262
Mn0.5Ni3Al0.5 | 78
Mn0.5Ni3Al0.5 | 32
Mn0.5Ni3Al0.5 | 200
Mn0.5Sn0.5Te | 9.8
Mn0.5Sn0.5Te | 8.6
Mn0.5Sn0.5Te | 6.5
Mn0.5Sn0.5Te | 4.55
Mn0.5Sn0.5Te | 9.3
MnCo0.12Ni1.88Ga | 420
MnCo0.12Ni1.88Ga | 420
MnCo0.12Ni1.88Ga | 420
MnCo0.12Ni1.88Ga | 374.4
MnCo0.12Ni1.88Ga | 390
MnCo0.5Ni0.5Ge | 306
MnCo0.5Ni0.5Ge | 305
MnCo0.5Ni0.5Ge | 282
MnCo0.5Ni0.5Ge | 297
MnCo0.5Ni0.5Ge | 290
MnCoSb | 476
MnCoSb | 474
MnCoSb | 485
MnCoSb | 478
MnCoSb | 430
MnCoSi | 420
MnCoSi | 390
MnCoSi | 390
MnCoSi | 405
MnCoSi | 410
MnNi3 | 238
MnNi3 | 240
MnNi3 | 240
MnNi3 | 759
MnNi3 | 733
MnPd2Sb | 244.2
MnPd2Sb | 242.3
MnPd2Sb | 247
MnPd2Sb | 244
MnPd2Sb | 247
MnRhAs | 185
MnRhAs | 187.5
MnRhAs | 193
MnRhAs | 190.5
MnRhAs | 200
MnRhP | 379
MnRhP | 390
MnRhP | 390
MnRhP | 400
MnRhP | 401
Mn1.1Al0.9 | 630
Mn1.1Al0.9 | 640
Mn1.1Al0.9 | 677
Mn1.1Al0.9 | 404
Mn1.1Al0.9 | 646
Mn1.2Fe0.4Ni1.6Ga0.8 | 454
Mn1.2Fe0.4Ni1.6Ga0.8 | 400
Mn1.2Fe0.4Ni1.6Ga0.8 | 341
Mn1.2Fe0.4Ni1.6Ga0.8 | 430
Mn1.2Fe0.4Ni1.6Ga0.8 | 434
Mn1.2Ga0.8 | 600
Mn1.2Ga0.8 | 616
Mn1.2Ga0.8 | 631
Mn1.2Ga0.8 | 646
Mn1.2Ga0.8 | 690
Mn1.5Fe1.5Si | 137
Mn1.5Fe1.5Si | 159.6
Mn1.5Fe1.5Si | 220
Mn1.5Fe1.5Si | 157
Mn1.5Fe1.5Si | 188
Mn12Ge5 | 710
Mn12Ge5 | 710
Mn12Ge5 | 710
Mn12Ge5 | 710
Mn12Ge5 | 710
Na0.25Pr0.75MnO3 | 175
Na0.25Pr0.75MnO3 | 136
Na0.25Pr0.75MnO3 | 220
Na0.25Pr0.75MnO3 | 220
Na0.25Pr0.75MnO3 | 239
NdCo4Ga | 410
NdCo4Ga | 475
NdCo4Ga | 475
NdCo4Ga | 471
NdCo4Ga | 471
NdFe10SiC0.5 | 317
NdFe10SiC0.5 | 491
NdFe10SiC0.5 | 462
NdFe10SiC0.5 | 489
NdFe10SiC0.5 | 410
NdMo2Fe10H | 478
NdMo2Fe10H | 490
NdMo2Fe10H | 485
NdMo2Fe10H | 480
NdMo2Fe10H | 427
NdNi5 | 7.7
NdNi5 | 7.7
NdNi5 | 7.2
NdNi5 | 7.2
NdNi5 | 7.2
NdV2Fe10N | 753
NdV2Fe10N | 784
NdV2Fe10N | 744
NdV2Fe10N | 743
NdV2Fe10N | 885
Nd2Fe10.8Co2Al1.2B | 692
Nd2Fe10.8Co2Al1.2B | 703
Nd2Fe10.8Co2Al1.2B | 717
Nd2Fe10.8Co2Al1.2B | 720
Nd2Fe10.8Co2Al1.2B | 651.4
Nd2Mn2Fe12B | 104
Nd2Mn2Fe12B | 343
Nd2Mn2Fe12B | 350
Nd2Mn2Fe12B | 324
Nd2Mn2Fe12B | 149
Nd3Mo1.5Fe27.5 | 395
Nd3Mo1.5Fe27.5 | 395
Nd3Mo1.5Fe27.5 | 395
Nd3Mo1.5Fe27.5 | 395
Nd3Mo1.5Fe27.5 | 437
Nd5Fe15B16.5 | 643
Nd5Fe15B16.5 | 19.5
Nd5Fe15B16.5 | 2.9
Nd5Fe15B16.5 | 16
Nd5Fe15B16.5 | 14
Nd6Fe12Ga2 | 526
Nd6Fe12Ga2 | 500
Nd6Fe12Ga2 | 430
Nd6Fe12Ga2 | 397
Nd6Fe12Ga2 | 520
NpNiGa5 | 30
NpNiGa5 | 30
NpNiGa5 | 30
NpNiGa5 | 30
NpNiGa5 | 30
PrCo2.5Ni2.5 | 250
PrCo2.5Ni2.5 | 38
PrCo2.5Ni2.5 | 2.5
PrCo2.5Ni2.5 | 635
PrCo2.5Ni2.5 | 540
PrCo4Al | 458
PrCo4Al | 458
PrCo4Al | 458
PrCo4Al | 550
PrCo4Al | 479
PrNi5 | 0.00037
PrNi5 | 0.00037
PrNi5 | 0.00042
PrNi5 | 5e-05
PrNi5 | 0.0004
Pr2Fe17C3 | 370
Pr2Fe17C3 | 654
Pr2Fe17C3 | 653
Pr2Fe17C3 | 370
Pr2Fe17C3 | 375
Pr2Fe17N3 | 731
Pr2Fe17N3 | 728
Pr2Fe17N3 | 728
Pr2Fe17N3 | 720
Pr2Fe17N3 | 720
ScFe2 | 545
ScFe2 | 542
ScFe2 | 542
ScFe2 | 542
ScFe2 | 542
Sc3In | 6
Sc3In | 6.3
Sc3In | 5.5
Sc3In | 6
Sc3In | 5.5
SmAl2 | 120
SmAl2 | 127
SmAl2 | 120
SmAl2 | 124.4
SmAl2 | 122
Sm2CrFe16C2 | 539
Sm2CrFe16C2 | 498
Sm2CrFe16C2 | 523
Sm2CrFe16C2 | 498
Sm2CrFe16C2 | 498
Sm2Fe8.5Co8.5N2.5 | 829
Sm2Fe8.5Co8.5N2.5 | 540
Sm2Fe8.5Co8.5N2.5 | 901
Sm2Fe8.5Co8.5N2.5 | 857
Sm2Fe8.5Co8.5N2.5 | 901
Sm2Fe14B | 580
Sm2Fe14B | 616
Sm2Fe14B | 645
Sm2Fe14B | 630
Sm2Fe14B | 616
Sm2Mo2O7 | 75
Sm2Mo2O7 | 84
Sm2Mo2O7 | 63
Sm2Mo2O7 | 80
Sm2Mo2O7 | 80
Sm3Cr5Fe24 | 424
Sm3Cr5Fe24 | 424
Sm3Cr5Fe24 | 424
Sm3Cr5Fe24 | 424
Sm3Cr5Fe24 | 423
Sm3Ti14.5Fe14.5N4 | 750
Sm3Ti14.5Fe14.5N4 | 750
Sm3Ti14.5Fe14.5N4 | 750
Sm3Ti14.5Fe14.5N4 | 750
Sm3Ti14.5Fe14.5N4 | 750
Sr0.125La0.7875Pr0.0875MnO3 | 363
Sr0.125La0.7875Pr0.0875MnO3 | 350
Sr0.125La0.7875Pr0.0875MnO3 | 295.84
Sr0.125La0.7875Pr0.0875MnO3 | 168
Sr0.125La0.7875Pr0.0875MnO3 | 173
Sr0.2Pr0.8CoO3 | 168
Sr0.2Pr0.8CoO3 | 240
Sr0.2Pr0.8CoO3 | 220
Sr0.2Pr0.8CoO3 | 230
Sr0.2Pr0.8CoO3 | 235
Sr0.3Gd0.7CoO3 | 130
Sr0.3Gd0.7CoO3 | 120
Sr0.3Gd0.7CoO3 | 125
Sr0.3Gd0.7CoO3 | 102
Sr0.3Gd0.7CoO3 | 150
Sr0.33Nd0.33Sm0.34MnO3 | 213
Sr0.33Nd0.33Sm0.34MnO3 | 204
Sr0.33Nd0.33Sm0.34MnO3 | 211
Sr0.33Nd0.33Sm0.34MnO3 | 217
Sr0.33Nd0.33Sm0.34MnO3 | 129.9
Sr0.5Ca0.5RuO3 | 90
Sr0.5Ca0.5RuO3 | 44
Sr0.5Ca0.5RuO3 | 158
Sr0.5Ca0.5RuO3 | 141
Sr0.5Ca0.5RuO3 | 142
Sr0.5Eu0.5MnO3 | 40
Sr0.5Eu0.5MnO3 | 73
Sr0.5Eu0.5MnO3 | 115
Sr0.5Eu0.5MnO3 | 130
Sr0.5Eu0.5MnO3 | 120
Sr0.5Pr0.5CoO3 | 240
Sr0.5Pr0.5CoO3 | 230
Sr0.5Pr0.5CoO3 | 230
Sr0.5Pr0.5CoO3 | 234
Sr0.5Pr0.5CoO3 | 250
SrNdCoO4 | 250
SrNdCoO4 | 196
SrNdCoO4 | 200
SrNdCoO4 | 179
SrNdCoO4 | 185.7
Sr2Mo0.67Fe1.33O6 | 470
Sr2Mo0.67Fe1.33O6 | 420
Sr2Mo0.67Fe1.33O6 | 355
Sr2Mo0.67Fe1.33O6 | 362
Sr2Mo0.67Fe1.33O6 | 367.7
Tb0.27Dy0.73MnFe | 283
Tb0.27Dy0.73MnFe | 275
Tb0.27Dy0.73MnFe | 620
Tb0.27Dy0.73MnFe | 588
Tb0.27Dy0.73MnFe | 569
Tb0.3Dy0.7FeCo | 694
Tb0.3Dy0.7FeCo | 698
Tb0.3Dy0.7FeCo | 689.9
Tb0.3Dy0.7FeCo | 610
Tb0.3Dy0.7FeCo | 700
TbFe6Al6 | 153
TbFe6Al6 | 340
TbFe6Al6 | 235
TbFe6Al6 | 330
TbFe6Al6 | 248
TbFe10Si2 | 574
TbFe10Si2 | 588
TbFe10Si2 | 573
TbFe10Si2 | 593
TbFe10Si2 | 587
TbNi2 | 151
TbNi2 | 36
TbNi2 | 37.5
TbNi2 | 33
TbNi2 | 40
Tb2Co14B | 1028
Tb2Co14B | 1035
Tb2Co14B | 1040
Tb2Co14B | 1033
Tb2Co14B | 1035
Tb2Fe9Ga8 | 452
Tb2Fe9Ga8 | 425
Tb2Fe9Ga8 | 555
Tb2Fe9Ga8 | 400
Tb2Fe9Ga8 | 515
Tb2Fe17N2.5 | 733
Tb2Fe17N2.5 | 731
Tb2Fe17N2.5 | 733
Tb2Fe17N2.5 | 730
Tb2Fe17N2.5 | 730
Tb3Cr2Fe27 | 481
Tb3Cr2Fe27 | 421
Tb3Cr2Fe27 | 477
Tb3Cr2Fe27 | 465
Tb3Cr2Fe27 | 465
Tb3VFe28 | 481
Tb3VFe28 | 479
Tb3VFe28 | 472
Tb3VFe28 | 472
Tb3VFe28 | 479
Tb5Ge1.5Si2.5 | 111
Tb5Ge1.5Si2.5 | 114
Tb5Ge1.5Si2.5 | 215
Tb5Ge1.5Si2.5 | 76
Tb5Ge1.5Si2.5 | 105
ThFe3 | 428
ThFe3 | 425
ThFe3 | 432
ThFe3 | 425
ThFe3 | 398
TiCoSn | 135
TiCoSn | 134
TiCoSn | 134
TiCoSn | 135
TiCoSn | 143
TmTe | 14
TmTe | 14
TmTe | 4.5
TmTe | 9
TmTe | 15
Tm2Fe17N2.7 | 690
Tm2Fe17N2.7 | 700
Tm2Fe17N2.7 | 690
Tm2Fe17N2.7 | 690
Tm2Fe17N2.7 | 690
UAsS | 117
UAsS | 117
UAsS | 128
UAsS | 120
UAsS | 124
UGa2 | 122
UGa2 | 126
UGa2 | 124
UGa2 | 125
UGa2 | 128
URhAl | 27
URhAl | 28
URhAl | 27
URhAl | 28
URhAl | 27
UTe | 101
UTe | 110
UTe | 104
UTe | 99
UTe | 108
Y0.5Tb0.5Co2 | 177
Y0.5Tb0.5Co2 | 127
Y0.5Tb0.5Co2 | 98
Y0.5Tb0.5Co2 | 98
Y0.5Tb0.5Co2 | 128
YCo10Si2 | 729
YCo10Si2 | 709
YCo10Si2 | 729
YCo10Si2 | 709
YCo10Si2 | 760
YCr2Fe10 | 514
YCr2Fe10 | 525
YCr2Fe10 | 510
YCr2Fe10 | 514
YCr2Fe10 | 515
YMo2Co10 | 450
YMo2Co10 | 470
YMo2Co10 | 468
YMo2Co10 | 410
YMo2Co10 | 729
YTiFe11C | 724
YTiFe11C | 539
YTiFe11C | 698
YTiFe11C | 678
YTiFe11C | 678
YV2Co10 | 151
YV2Co10 | 657
YV2Co10 | 610
YV2Co10 | 611
YV2Co10 | 611
Y2Fe15Al2C | 502
Y2Fe15Al2C | 501
Y2Fe15Al2C | 481
Y2Fe15Al2C | 435
Y2Fe15Al2C | 512
Y2Fe17 | 303
Y2Fe17 | 300
Y2Fe17 | 308
Y2Fe17 | 300
Y2Fe17 | 36
Y3Cr1.5Fe27.5 | 425
Y3Cr1.5Fe27.5 | 419
Y3Cr1.5Fe27.5 | 410
Y3Cr1.5Fe27.5 | 427
Y3Cr1.5Fe27.5 | 427
Y3Fe5O12 | 553
Y3Fe5O12 | 566
Y3Fe5O12 | 560
Y3Fe5O12 | 557
Y3Fe5O12 | 556
Y3.36Mo0.888Fe27.752 | 376
Y3.36Mo0.888Fe27.752 | 376
Y3.36Mo0.888Fe27.752 | 376
Y3.36Mo0.888Fe27.752 | 376
Y3.36Mo0.888Fe27.752 | 376
ZnTb | 199.56
ZnTb | 204
ZnTb | 204
ZnTb | 207
ZnTb | 206
Ba0.1Pr0.9MnO3 | 194
Ba0.1Pr0.9MnO3 | 190
Ba0.1Pr0.9MnO3 | 145
Ba0.1Pr0.9MnO3 | 145
Ba0.13Sr0.2La0.2211Sm0.4489MnO3 | 178
Ba0.13Sr0.2La0.2211Sm0.4489MnO3 | 127
Ba0.13Sr0.2La0.2211Sm0.4489MnO3 | 127
Ba0.13Sr0.2La0.2211Sm0.4489MnO3 | 310
Ba0.2Sr0.1Nd0.7MnO3 | 180
Ba0.2Sr0.1Nd0.7MnO3 | 188
Ba0.2Sr0.1Nd0.7MnO3 | 145
Ba0.2Sr0.1Nd0.7MnO3 | 148
Ba0.3Nd0.7MnO3 | 140
Ba0.3Nd0.7MnO3 | 140
Ba0.3Nd0.7MnO3 | 128
Ba0.3Nd0.7MnO3 | 165
Ba0.33La0.34Sm0.33MnO3 | 96
Ba0.33La0.34Sm0.33MnO3 | 100
Ba0.33La0.34Sm0.33MnO3 | 96
Ba0.33La0.34Sm0.33MnO3 | 100
Ba0.5La0.5MnO3 | 340
Ba0.5La0.5MnO3 | 340
Ba0.5La0.5MnO3 | 340
Ba0.5La0.5MnO3 | 340
Ba0.9La0.1VS3 | 19
Ba0.9La0.1VS3 | 18.92
Ba0.9La0.1VS3 | 18.91
Ba0.9La0.1VS3 | 18
BaFe16Co2O27 | 700
BaFe16Co2O27 | 750
BaFe16Co2O27 | 714
BaFe16Co2O27 | 763
Ca0.3La0.5MnBi0.2O3 | 244
Ca0.3La0.5MnBi0.2O3 | 248
Ca0.3La0.5MnBi0.2O3 | 260
Ca0.3La0.5MnBi0.2O3 | 265
Ca0.3La0.5MnBi0.2O3 | 116
Ca0.3La0.5MnBi0.2O3 | 135
Ca0.3La0.5MnBi0.2O3 | 281
Ca0.3La0.5MnBi0.2O3 | 110
Ca0.3La0.7Mn0.95Ga0.05O3 | 160
Ca0.3La0.7Mn0.95Ga0.05O3 | 158
Ca0.3La0.7Mn0.95Ga0.05O3 | 168
Ca0.3La0.7Mn0.95Ga0.05O3 | 115
Ca0.4La0.6Mn0.3Co0.7O3 | 211
Ca0.4La0.6Mn0.3Co0.7O3 | 215
Ca0.4La0.6Mn0.3Co0.7O3 | 158
Ca0.4La0.6Mn0.3Co0.7O3 | 165
Ca0.5La0.4Gd0.1MnO3 | 100
Ca0.5La0.4Gd0.1MnO3 | 107
Ca0.5La0.4Gd0.1MnO3 | 107
Ca0.5La0.4Gd0.1MnO3 | 151
Ca0.5Pr0.5CoO3 | 55
Ca0.5Pr0.5CoO3 | 55
Ca0.5Pr0.5CoO3 | 69
Ca0.5Pr0.5CoO3 | 65
Ca0.5Sm0.5MnO3 | 100
Ca0.5Sm0.5MnO3 | 275
Ca0.5Sm0.5MnO3 | 110
Ca0.5Sm0.5MnO3 | 110
CaFe0.5Ru0.5O3 | 85
CaFe0.5Ru0.5O3 | 90
CaFe0.5Ru0.5O3 | 85
CaFe0.5Ru0.5O3 | 85
Ca2ReFeO6 | 540
Ca2ReFeO6 | 525
Ca2ReFeO6 | 540
Ca2ReFeO6 | 521
Ca2RuO4 | 10
Ca2RuO4 | 25
Ca2RuO4 | 10
Ca2RuO4 | 25
Ca3Co2O6 | 20
Ca3Co2O6 | 24
Ca3Co2O6 | 24
Ca3Co2O6 | 24
Ca3Co3.93O9.07 | 19
Ca3Co3.93O9.07 | 15.5
Ca3Co3.93O9.07 | 15
Ca3Co3.93O9.07 | 15
Cd0.15Gd0.85 | 85
Cd0.15Gd0.85 | 88
Cd0.15Gd0.85 | 77
Cd0.15Gd0.85 | 84
CeAl1.2Si0.8 | 5
CeAl1.2Si0.8 | 10
CeAl1.2Si0.8 | 4.2
CeAl1.2Si0.8 | 7.1
CeCo12B6 | 138
CeCo12B6 | 133.9
CeCo12B6 | 134.3
CeCo12B6 | 154
CeCrSb3 | 115
CeCrSb3 | 115
CeCrSb3 | 145
CeCrSb3 | 105
CeFe1.7Ru0.3 | 152
CeFe1.7Ru0.3 | 171
CeFe1.7Ru0.3 | 185
CeFe1.7Ru0.3 | 175
CeFe10SiC2 | 393
CeFe10SiC2 | 408
CeFe10SiC2 | 428
CeFe10SiC2 | 390
CeOs4Sb12 | 0.8
CeOs4Sb12 | 0.86
CeOs4Sb12 | 1.1
CeOs4Sb12 | 1.04
CePd | 6.3
CePd | 6.5
CePd | 6.55
CePd | 6.5
CeRuSi2 | 11.7
CeRuSi2 | 11.7
CeRuSi2 | 11.7
CeRuSi2 | 11.7
CeRu2Ga2C | 17.2
CeRu2Ga2C | 17.2
CeRu2Ga2C | 17.1
CeRu2Ga2C | 17.7
CeVSb3 | 4.6
CeVSb3 | 4.6
CeVSb3 | 6.28
CeVSb3 | 5
Ce2Pd2Sn | 4.3
Ce2Pd2Sn | 2.2
Ce2Pd2Sn | 7
Ce2Pd2Sn | 4.2
Ce3V1.5Fe27.5 | 350
Ce3V1.5Fe27.5 | 350
Ce3V1.5Fe27.5 | 350
Ce3V1.5Fe27.5 | 350
Ce15Ge9C | 10
Ce15Ge9C | 8.5
Ce15Ge9C | 10
Ce15Ge9C | 8
CoGa | 136
CoGa | 1
CoGa | 70
CoGa | 109
CrBr3 | 32.884
CrBr3 | 32.5
CrBr3 | 36
CrBr3 | 37
CrFeInS4 | 198
CrFeInS4 | 175
CrFeInS4 | 172
CrFeInS4 | 220
CrTe0.5Se0.5 | 82
CrTe0.5Se0.5 | 40
CrTe0.5Se0.5 | 250
CrTe0.5Se0.5 | 255
Cr3Te2.5S1.5 | 180
Cr3Te2.5S1.5 | 205
Cr3Te2.5S1.5 | 205
Cr3Te2.5S1.5 | 250
Cr7Te4Se4 | 103
Cr7Te4Se4 | 103
Cr7Te4Se4 | 71
Cr7Te4Se4 | 160
Cu0.25Mn0.71Fe0.04Ni2Ga | 308
Cu0.25Mn0.71Fe0.04Ni2Ga | 310
Cu0.25Mn0.71Fe0.04Ni2Ga | 308
Cu0.25Mn0.71Fe0.04Ni2Ga | 305
Cu0.3Fe0.7 | 220
Cu0.3Fe0.7 | 450
Cu0.3Fe0.7 | 505
Cu0.3Fe0.7 | 420
Cu0.5Co0.5 | 600
Cu0.5Co0.5 | 165
Cu0.5Co0.5 | 138
Cu0.5Co0.5 | 345
CuBiSO | 250
CuBiSO | 250
CuBiSO | 250
CuBiSO | 250
CuCeGe | 10
CuCeGe | 10
CuCeGe | 10.5
CuCeGe | 10.3
CuCr2S4 | 375
CuCr2S4 | 417
CuCr2S4 | 350
CuCr2S4 | 425
CuTlFeSe2 | 55
CuTlFeSe2 | 130
CuTlFeSe2 | 63
CuTlFeSe2 | 68
Cu2UMn2Al8 | 9
Cu2UMn2Al8 | 373
Cu2UMn2Al8 | 370
Cu2UMn2Al8 | 250
DyFeAl | 144.5
DyFeAl | 144.5
DyFeAl | 125
DyFeAl | 130
DyFe3 | 673
DyFe3 | 605
DyFe3 | 600
DyFe3 | 605
DyGa | 113
DyGa | 116
DyGa | 116
DyGa | 116
DyN | 25
DyN | 25
DyN | 17
DyN | 26
DyNiAl | 30
DyNiAl | 31
DyNiAl | 30
DyNiAl | 39
DyTiFe11N | 735
DyTiFe11N | 729
DyTiFe11N | 760
DyTiFe11N | 620
Dy2Fe14Ga3 | 557
Dy2Fe14Ga3 | 500
Dy2Fe14Ga3 | 428
Dy2Fe14Ga3 | 438
Dy2Fe14Si3 | 527
Dy2Fe14Si3 | 500
Dy2Fe14Si3 | 486
Dy2Fe14Si3 | 517
Dy2Fe17N2.8 | 725
Dy2Fe17N2.8 | 725
Dy2Fe17N2.8 | 713
Dy2Fe17N2.8 | 725
Dy2Ni12P7 | 9.4
Dy2Ni12P7 | 9.4
Dy2Ni12P7 | 9.5
Dy2Ni12P7 | 9
Dy5Ni2In4 | 105
Dy5Ni2In4 | 110
Dy5Ni2In4 | 103
Dy5Ni2In4 | 108
ErCo3 | 65
ErCo3 | 65
ErCo3 | 420
ErCo3 | 401
ErFeNi | 118
ErFeNi | 118
ErFeNi | 118
ErFeNi | 22
ErFe2.28Co0.72 | 165
ErFe2.28Co0.72 | 647
ErFe2.28Co0.72 | 668
ErFe2.28Co0.72 | 641
ErFe4Al8 | 340
ErFe4Al8 | 62
ErFe4Al8 | 330
ErFe4Al8 | 218
ErFe10Si2 | 540
ErFe10Si2 | 574
ErFe10Si2 | 559
ErFe10Si2 | 549
ErMn0.5Co0.5O3 | 55
ErMn0.5Co0.5O3 | 62
ErMn0.5Co0.5O3 | 68
ErMn0.5Co0.5O3 | 68
ErMo2Fe10N | 540
ErMo2Fe10N | 560
ErMo2Fe10N | 645
ErMo2Fe10N | 478
ErN | 6.3
ErN | 8
ErN | 6
ErN | 5
Er2Fe14Ga3 | 526
Er2Fe14Ga3 | 459
Er2Fe14Ga3 | 526
Er2Fe14Ga3 | 478
Er2Fe17CN | 700
Er2Fe17CN | 723
Er2Fe17CN | 725
Er2Fe17CN | 712
Er2Fe17N3 | 668
Er2Fe17N3 | 688
Er2Fe17N3 | 690
Er2Fe17N3 | 690
Er2Fe17 | 298
Er2Fe17 | 308
Er2Fe17 | 310
Er2Fe17 | 240
Er5Si4O | 37
Er5Si4O | 37.5
Er5Si4O | 35
Er5Si4O | 30
Eu4Ga8Ge15 | 35
Eu4Ga8Ge15 | 10.5
Eu4Ga8Ge15 | 9.6
Eu4Ga8Ge15 | 10.5
Fe0.6Co0.4Sb2 | 6
Fe0.6Co0.4Sb2 | 6
Fe0.6Co0.4Sb2 | 6
Fe0.6Co0.4Sb2 | 6.8
Fe0.89Se | 320
Fe0.89Se | 447
Fe0.89Se | 422
Fe0.89Se | 413
Fe0.9Ge0.1 | 1020
Fe0.9Ge0.1 | 800
Fe0.9Ge0.1 | 1040
Fe0.9Ge0.1 | 1010
FePd3 | 499
FePd3 | 533
FePd3 | 463
FePd3 | 540
FePt | 753
FePt | 730
FePt | 458
FePt | 720
FeTe0.5Se0.5 | 13.3
FeTe0.5Se0.5 | 46
FeTe0.5Se0.5 | 250
FeTe0.5Se0.5 | 120
Fe2NiGa | 785
Fe2NiGa | 785
Fe2NiGa | 309
Fe2NiGa | 750
Fe3Ga | 731
Fe3Ga | 1040
Fe3Ga | 1015
Fe3Ga | 975
Fe4N | 760
Fe4N | 517
Fe4N | 759
Fe4N | 768
Fe7Se8 | 450
Fe7Se8 | 443
Fe7Se8 | 455.3
Fe7Se8 | 460
Gd0.20Lu0.80 | 222.5
Gd0.20Lu0.80 | 226
Gd0.20Lu0.80 | 226.8
Gd0.20Lu0.80 | 253
GdCo3B2 | 52
GdCo3B2 | 58.3
GdCo3B2 | 57
GdCo3B2 | 61
GdCr2Fe10 | 585
GdCr2Fe10 | 580
GdCr2Fe10 | 585
GdCr2Fe10 | 580
GdFe0.15Ni1.85 | 217
GdFe0.15Ni1.85 | 217
GdFe0.15Ni1.85 | 215
GdFe0.15Ni1.85 | 113
GdMn2 | 40
GdMn2 | 63
GdMn2 | 110
GdMn2 | 40
Gd2Fe14Si3 | 563
Gd2Fe14Si3 | 572
Gd2Fe14Si3 | 528
Gd2Fe14Si3 | 568
Gd2Fe17 | 520
Gd2Fe17 | 466
Gd2Fe17 | 506
Gd2Fe17 | 479
Gd3Ni6Al2 | 104.5
Gd3Ni6Al2 | 120
Gd3Ni6Al2 | 130
Gd3Ni6Al2 | 118
Gd3V2Fe27 | 518
Gd3V2Fe27 | 518
Gd3V2Fe27 | 518
Gd3V2Fe27 | 518
Gd4Bi1.5Sb1.5 | 288
Gd4Bi1.5Sb1.5 | 289
Gd4Bi1.5Sb1.5 | 277.5
Gd4Bi1.5Sb1.5 | 289
Gd5Ga0.1Ge1.9Si2 | 289.5
Gd5Ga0.1Ge1.9Si2 | 293.6
Gd5Ga0.1Ge1.9Si2 | 295
Gd5Ga0.1Ge1.9Si2 | 300
Gd5Sn3.6Si0.4 | 301.5
Gd5Sn3.6Si0.4 | 106
Gd5Sn3.6Si0.4 | 312
Gd5Sn3.6Si0.4 | 111
Gd7Pd3 | 334
Gd7Pd3 | 334
Gd7Pd3 | 334
Gd7Pd3 | 334
HfFe6Al6 | 263
HfFe6Al6 | 264
HfFe6Al6 | 264
HfFe6Al6 | 263
HoCo1.76Rh0.24 | 41.6
HoCo1.76Rh0.24 | 34.7
HoCo1.76Rh0.24 | 41.6
HoCo1.76Rh0.24 | 51
HoCo2H3.8 | 120
HoCo2H3.8 | 100
HoCo2H3.8 | 45
HoCo2H3.8 | 40
HoMn2 | 27
HoMn2 | 30
HoMn2 | 24
HoMn2 | 25
HoMn6Sn6 | 375
HoMn6Sn6 | 385
HoMn6Sn6 | 410
HoMn6Sn6 | 376
HoMo2Fe10N | 570
HoMo2Fe10N | 585
HoMo2Fe10N | 649
HoMo2Fe10N | 517
HoNi | 35
HoNi | 37.5
HoNi | 39.2
HoNi | 37
HoNi2 | 17.6
HoNi2 | 18
HoNi2 | 17.6
HoNi2 | 18
HoTa0.5Fe11.5 | 526
HoTa0.5Fe11.5 | 526
HoTa0.5Fe11.5 | 541
HoTa0.5Fe11.5 | 541
HoTiCo11 | 987
HoTiCo11 | 987
HoTiCo11 | 1045
HoTiCo11 | 1073
Ho3Fe5O12 | 576
Ho3Fe5O12 | 546
Ho3Fe5O12 | 554
Ho3Fe5O12 | 555
K0.1Cr0.7Fe(CN)4.2(H2O)4 | 18.5
K0.1Cr0.7Fe(CN)4.2(H2O)4 | 7.5
K0.1Cr0.7Fe(CN)4.2(H2O)4 | 19.5
K0.1Cr0.7Fe(CN)4.2(H2O)4 | 13
K2CuF4 | 6.25
K2CuF4 | 6.3
K2CuF4 | 6.25
K2CuF4 | 6.25
La0.10Tb0.90 | 211
La0.10Tb0.90 | 200
La0.10Tb0.90 | 193
La0.10Tb0.90 | 207
La0.4Ce0.6Rh3B2 | 64.6
La0.4Ce0.6Rh3B2 | 74
La0.4Ce0.6Rh3B2 | 43
La0.4Ce0.6Rh3B2 | 52
La0.5Pr0.2MnPb0.3O3 | 322
La0.5Pr0.2MnPb0.3O3 | 314
La0.5Pr0.2MnPb0.3O3 | 326
La0.5Pr0.2MnPb0.3O3 | 316
La0.56Eu0.14MnPb0.3O3 | 310
La0.56Eu0.14MnPb0.3O3 | 300
La0.56Eu0.14MnPb0.3O3 | 310.2
La0.56Eu0.14MnPb0.3O3 | 320
La0.7Mn0.8Ni0.2Pb0.3O3 | 230
La0.7Mn0.8Ni0.2Pb0.3O3 | 240
La0.7Mn0.8Ni0.2Pb0.3O3 | 265
La0.7Mn0.8Ni0.2Pb0.3O3 | 265
La0.8Y0.1MnTe0.1O3 | 192
La0.8Y0.1MnTe0.1O3 | 208
La0.8Y0.1MnTe0.1O3 | 208
La0.8Y0.1MnTe0.1O3 | 208
La0.9Nd0.1Fe11.5Al1.5 | 118.5
La0.9Nd0.1Fe11.5Al1.5 | 115.8
La0.9Nd0.1Fe11.5Al1.5 | 160.2
La0.9Nd0.1Fe11.5Al1.5 | 157.8
LaCr0.5Mn0.5O3 | 120
LaCr0.5Mn0.5O3 | 156
LaCr0.5Mn0.5O3 | 170
LaCr0.5Mn0.5O3 | 140
LaFe11.44Al0.78Si0.78 | 186
LaFe11.44Al0.78Si0.78 | 182
LaFe11.44Al0.78Si0.78 | 215
LaFe11.44Al0.78Si0.78 | 213
LaMn0.5Rh0.5O3 | 65
LaMn0.5Rh0.5O3 | 65
LaMn0.5Rh0.5O3 | 115
LaMn0.5Rh0.5O3 | 85
LaTi0.2Mn0.8O3 | 141
LaTi0.2Mn0.8O3 | 160
LaTi0.2Mn0.8O3 | 89
LaTi0.2Mn0.8O3 | 95
La2Fe14B | 550
La2Fe14B | 542
La2Fe14B | 535
La2Fe14B | 530
Li0.2Cd0.6Fe2.2O4 | 943
Li0.2Cd0.6Fe2.2O4 | 673
Li0.2Cd0.6Fe2.2O4 | 523
Li0.2Cd0.6Fe2.2O4 | 525
LuFe2O4 | 240
LuFe2O4 | 233
LuFe2O4 | 233
LuFe2O4 | 240
Mg0.25Cu0.25Zn0.5Fe2O4 | 503
Mg0.25Cu0.25Zn0.5Fe2O4 | 421
Mg0.25Cu0.25Zn0.5Fe2O4 | 413
Mg0.25Cu0.25Zn0.5Fe2O4 | 411
Mg0.5Cd0.5Fe2O4 | 470
Mg0.5Cd0.5Fe2O4 | 465
Mg0.5Cd0.5Fe2O4 | 560
Mg0.5Cd0.5Fe2O4 | 553
Mg0.5Cu0.5Fe2O4 | 973
Mg0.5Cu0.5Fe2O4 | 750
Mg0.5Cu0.5Fe2O4 | 755
Mg0.5Cu0.5Fe2O4 | 750
MgGdNi4 | 77
MgGdNi4 | 78.7
MgGdNi4 | 77.6
MgGdNi4 | 73
Mn0.005In0.995Sb | 7
Mn0.005In0.995Sb | 69
Mn0.005In0.995Sb | 68
Mn0.005In0.995Sb | 23
Mn0.370Al0.462Ge0.168 | 478.75
Mn0.370Al0.462Ge0.168 | 480.1
Mn0.370Al0.462Ge0.168 | 480
Mn0.370Al0.462Ge0.168 | 529
Mn0.5Co0.5 | 180
Mn0.5Co0.5 | 280
Mn0.5Co0.5 | 136
Mn0.5Co0.5 | 500
Mn0.9Fe2.1Al | 315
Mn0.9Fe2.1Al | 241
Mn0.9Fe2.1Al | 250
Mn0.9Fe2.1Al | 325
MnBi | 545
MnBi | 613
MnBi | 636
MnBi | 775
MnCoGa2 | 192
MnCoGa2 | 683
MnCoGa2 | 700
MnCoGa2 | 220
MnCoGe | 273
MnCoGe | 308
MnCoGe | 266
MnCoGe | 273
MnFeNiO4 | 539
MnFeNiO4 | 551
MnFeNiO4 | 310
MnFeNiO4 | 560
MnNi2Ga | 337
MnNi2Ga | 336
MnNi2Ga | 339
MnNi2Ga | 342
MnPtSn | 330
MnPtSn | 330
MnPtSn | 330
MnPtSn | 350
MnPt3 | 375
MnPt3 | 390
MnPt3 | 493
MnPt3 | 498
Mn1.5Ni2Sn0.5 | 115
Mn1.5Ni2Sn0.5 | 126
Mn1.5Ni2Sn0.5 | 250
Mn1.5Ni2Sn0.5 | 170
Mn3AlC | 315
Mn3AlC | 283
Mn3AlC | 287
Mn3AlC | 364
Mn3SnC | 280
Mn3SnC | 280
Mn3SnC | 275
Mn3SnC | 239
Mn4N | 740
Mn4N | 748
Mn4N | 745
Mn4N | 725
MnInP | 300
MnInP | 218
MnInP | 203
MnInP | 63
NaFe4Sb12 | 80
NaFe4Sb12 | 84.2
NaFe4Sb12 | 90
NaFe4Sb12 | 85
NbCo2Sn | 128
NbCo2Sn | 115
NbCo2Sn | 109
NbCo2Sn | 119
Nd0.5Gd0.5Mn2Ge2 | 342
Nd0.5Gd0.5Mn2Ge2 | 456
Nd0.5Gd0.5Mn2Ge2 | 141
Nd0.5Gd0.5Mn2Ge2 | 238
NdCo2B2 | 27
NdCo2B2 | 47
NdCo2B2 | 28
NdCo2B2 | 32
NdCo2 | 100
NdCo2 | 100
NdCo2 | 98
NdCo2 | 100
NdCo4Al | 479
NdCo4Al | 582
NdCo4Al | 473
NdCo4Al | 479
NdCo9Si4 | 22
NdCo9Si4 | 22
NdCo9Si4 | 20
NdCo9Si4 | 50
NdCrSb3 | 108
NdCrSb3 | 107.8
NdCrSb3 | 142
NdCrSb3 | 122
NdCr2Si2C | 24
NdCr2Si2C | 21
NdCr2Si2C | 26
NdCr2Si2C | 27
Nd2Fe8.5Al8.5 | 492
Nd2Fe8.5Al8.5 | 450
Nd2Fe8.5Al8.5 | 125
Nd2Fe8.5Al8.5 | 435
Nd2Fe12Ni2B | 608
Nd2Fe12Ni2B | 641
Nd2Fe12Ni2B | 638
Nd2Fe12Ni2B | 670
Nd2Fe17H4.7 | 548
Nd2Fe17H4.7 | 525
Nd2Fe17H4.7 | 655
Nd2Fe17H4.7 | 512
Nd3Co11B4 | 342
Nd3Co11B4 | 700
Nd3Co11B4 | 392
Nd3Co11B4 | 448
Nd5CoSi2 | 55
Nd5CoSi2 | 54
Nd5CoSi2 | 55
Nd5CoSi2 | 55
Pr0.5Sm0.5Fe2 | 644
Pr0.5Sm0.5Fe2 | 630
Pr0.5Sm0.5Fe2 | 667
Pr0.5Sm0.5Fe2 | 668
Pr0.6MnPb0.4O3 | 165
Pr0.6MnPb0.4O3 | 200
Pr0.6MnPb0.4O3 | 220
Pr0.6MnPb0.4O3 | 230
PrCo2B2 | 18
PrCo2B2 | 16
PrCo2B2 | 36
PrCo2B2 | 19.5
PrCo5 | 912
PrCo5 | 920
PrCo5 | 950
PrCo5 | 912
PrGe1.6 | 14
PrGe1.6 | 18
PrGe1.6 | 14
PrGe1.6 | 19
PrMoFe11N | 560
PrMoFe11N | 681
PrMoFe11N | 681
PrMoFe11N | 640
PrRhSn | 2.9
PrRhSn | 2.8
PrRhSn | 3
PrRhSn | 3
Pr2Co17 | 1158
Pr2Co17 | 1157
Pr2Co17 | 1153
Pr2Co17 | 1200
Pr2Fe8.5Co8.5 | 1050
Pr2Fe8.5Co8.5 | 1000
Pr2Fe8.5Co8.5 | 1099
Pr2Fe8.5Co8.5 | 1073
Pr2Mn2Fe12B | 203
Pr2Mn2Fe12B | 83
Pr2Mn2Fe12B | 443
Pr2Mn2Fe12B | 366
Pr5Ge2Si2 | 40
Pr5Ge2Si2 | 32
Pr5Ge2Si2 | 38
Pr5Ge2Si2 | 38
Pr5Si3 | 47
Pr5Si3 | 43
Pr5Si3 | 43.5
Pr5Si3 | 44
Rh0.5Ni0.5 | 25
Rh0.5Ni0.5 | 12
Rh0.5Ni0.5 | 150
Rh0.5Ni0.5 | 250
SmCo2 | 220
SmCo2 | 206
SmCo2 | 203
SmCo2 | 230
SmCo4B | 501
SmCo4B | 516
SmCo4B | 510
SmCo4B | 510
SmCo5 | 984
SmCo5 | 1000
SmCo5 | 985
SmCo5 | 1273
SmCo9Si2C1.6 | 304
SmCo9Si2C1.6 | 304
SmCo9Si2C1.6 | 298
SmCo9Si2C1.6 | 295
SmMo2Fe10N | 585
SmMo2Fe10N | 590
SmMo2Fe10N | 626
SmMo2Fe10N | 581
SmOs4Sb12 | 2.5
SmOs4Sb12 | 2.5
SmOs4Sb12 | 2.6
SmOs4Sb12 | 2.66
SmRe2Fe10 | 415
SmRe2Fe10 | 476
SmRe2Fe10 | 480
SmRe2Fe10 | 475
SmTiFe5.5Co5.5 | 720
SmTiFe5.5Co5.5 | 805
SmTiFe5.5Co5.5 | 711
SmTiFe5.5Co5.5 | 729
Sm2Fe13.6Al3.4N2.7 | 727
Sm2Fe13.6Al3.4N2.7 | 529
Sm2Fe13.6Al3.4N2.7 | 529
Sm2Fe13.6Al3.4N2.7 | 713
Sm2Fe15Co2C3 | 707
Sm2Fe15Co2C3 | 874
Sm2Fe15Co2C3 | 892
Sm2Fe15Co2C3 | 753
Sm3V1.2Fe27.8 | 502
Sm3V1.2Fe27.8 | 502
Sm3V1.2Fe27.8 | 502
Sm3V1.2Fe27.8 | 502
Sr0.05Ag0.25La0.7MnO3 | 287
Sr0.05Ag0.25La0.7MnO3 | 303.6
Sr0.05Ag0.25La0.7MnO3 | 354.9
Sr0.05Ag0.25La0.7MnO3 | 363.4
Sr0.2La0.8MnO3 | 352.61
Sr0.2La0.8MnO3 | 180
Sr0.2La0.8MnO3 | 315
Sr0.2La0.8MnO3 | 371
Sr0.20La0.80MnO3 | 310
Sr0.20La0.80MnO3 | 295
Sr0.20La0.80MnO3 | 360
Sr0.20La0.80MnO3 | 290
Sr0.3Nd0.7Mn0.99Ru0.01O3 | 200
Sr0.3Nd0.7Mn0.99Ru0.01O3 | 200
Sr0.3Nd0.7Mn0.99Ru0.01O3 | 210
Sr0.3Nd0.7Mn0.99Ru0.01O3 | 269
Sr0.33La0.47MnBi0.2O3 | 285
Sr0.33La0.47MnBi0.2O3 | 276
Sr0.33La0.47MnBi0.2O3 | 300
Sr0.33La0.47MnBi0.2O3 | 327
Sr0.4La0.6Mn0.5Ni0.5O3 | 290
Sr0.4La0.6Mn0.5Ni0.5O3 | 342.7
Sr0.4La0.6Mn0.5Ni0.5O3 | 312
Sr0.4La0.6Mn0.5Ni0.5O3 | 241
Sr0.5Eu0.5Se0.5S0.5 | 5.6
Sr0.5Eu0.5Se0.5S0.5 | 7.4
Sr0.5Eu0.5Se0.5S0.5 | 7.36
Sr0.5Eu0.5Se0.5S0.5 | 7.4
Sr0.5La0.25Nd0.25CoO3 | 247
Sr0.5La0.25Nd0.25CoO3 | 216
Sr0.5La0.25Nd0.25CoO3 | 218
Sr0.5La0.25Nd0.25CoO3 | 250
Sr0.95Y0.05CoO2.78 | 150
Sr0.95Y0.05CoO2.78 | 220
Sr0.95Y0.05CoO2.78 | 157
Sr0.95Y0.05CoO2.78 | 99
Sr1.5La1.5CrMnO7 | 116
Sr1.5La1.5CrMnO7 | 320
Sr1.5La1.5CrMnO7 | 119
Sr1.5La1.5CrMnO7 | 92
Sr1.8La1.2Mn1.5Ru0.5O7 | 150
Sr1.8La1.2Mn1.5Ru0.5O7 | 140
Sr1.8La1.2Mn1.5Ru0.5O7 | 160
Sr1.8La1.2Mn1.5Ru0.5O7 | 300
Sr2CoO4 | 255
Sr2CoO4 | 255
Sr2CoO4 | 255
Sr2CoO4 | 255
Sr2W0.5Mo0.5FeO6 | 342
Sr2W0.5Mo0.5FeO6 | 257
Sr2W0.5Mo0.5FeO6 | 405
Sr2W0.5Mo0.5FeO6 | 432
TbCo9Si4 | 20
TbCo9Si4 | 50
TbCo9Si4 | 863
TbCo9Si4 | 863
TbF3 | 3.95
TbF3 | 3.9
TbF3 | 3.967
TbF3 | 3.95
TbFe1.76Ga0.24 | 450
TbFe1.76Ga0.24 | 545
TbFe1.76Ga0.24 | 543
TbFe1.76Ga0.24 | 545
TbMnFe | 650.2
TbMnFe | 625
TbMnFe | 621
TbMnFe | 82
TbMn2 | 50
TbMn2 | 75
TbMn2 | 51
TbMn2 | 62
TbMo2Fe10N | 580
TbMo2Fe10N | 600
TbMo2Fe10N | 660
TbMo2Fe10N | 563
TbNiAl | 52
TbNiAl | 70
TbNiAl | 57
TbNiAl | 47
TbPt | 56
TbPt | 56
TbPt | 56
TbPt | 56
TbV2Fe10 | 618
TbV2Fe10 | 553
TbV2Fe10 | 570
TbV2Fe10 | 570
Tb3Ni6Al2 | 57.3
Tb3Ni6Al2 | 57.3
Tb3Ni6Al2 | 61
Tb3Ni6Al2 | 61
Tb3Ti29Fe29 | 481
Tb3Ti29Fe29 | 455
Tb3Ti29Fe29 | 455
Tb3Ti29Fe29 | 455
Tb5Si4 | 220
Tb5Si4 | 223
Tb5Si4 | 220
Tb5Si4 | 225
Tb6FeBi2 | 250
Tb6FeBi2 | 254
Tb6FeBi2 | 246
Tb6FeBi2 | 250
Th0.10Tb0.90 | 223
Th0.10Tb0.90 | 213
Th0.10Tb0.90 | 195
Th0.10Tb0.90 | 188
ThFe11C1.5 | 421
ThFe11C1.5 | 501
ThFe11C1.5 | 411
ThFe11C1.5 | 396
Ti0.9Co2.1 | 44
Ti0.9Co2.1 | 33
Ti0.9Co2.1 | 38
Ti0.9Co2.1 | 18
Tl2Mn1.8Sb0.2O7 | 382
Tl2Mn1.8Sb0.2O7 | 190
Tl2Mn1.8Sb0.2O7 | 196
Tl2Mn1.8Sb0.2O7 | 176
TmCo2B2C | 1
TmCo2B2C | 0.8
TmCo2B2C | 1.4
TmCo2B2C | 1.54
TmFe2 | 610
TmFe2 | 599
TmFe2 | 565
TmFe2 | 559
TmTe0.5Se0.5 | 5.07
TmTe0.5Se0.5 | 5.1
TmTe0.5Se0.5 | 5.8
TmTe0.5Se0.5 | 3
Tm2Fe14B | 790
Tm2Fe14B | 531
Tm2Fe14B | 546
Tm2Fe14B | 540
UFe0.1Co0.9Al | 30
UFe0.1Co0.9Al | 14
UFe0.1Co0.9Al | 20
UFe0.1Co0.9Al | 44
UFe4P12 | 3.1
UFe4P12 | 3.15
UFe4P12 | 3.15
UFe4P12 | 2.86
UH3 | 183
UH3 | 170.7
UH3 | 168
UH3 | 171
UIrAl | 62
UIrAl | 62
UIrAl | 64
UIrAl | 42
UMo2Fe10 | 200
UMo2Fe10 | 198
UMo2Fe10 | 848
UMo2Fe10 | 250
URuRhSi2 | 2.2
URuRhSi2 | 7.6
URuRhSi2 | 2.2
URuRhSi2 | 7.8
URu2Si2 | 17.5
URu2Si2 | 17.5
URu2Si2 | 17.3
URu2Si2 | 20
UTeS | 87
UTeS | 166
UTeS | 87
UTeS | 85
U2Fe13Si4 | 539
U2Fe13Si4 | 541
U2Fe13Si4 | 530
U2Fe13Si4 | 480
U2Fe14.5Ge2.5 | 527.5
U2Fe14.5Ge2.5 | 504
U2Fe14.5Ge2.5 | 545
U2Fe14.5Ge2.5 | 540
VCoSb | 48
VCoSb | 20
VCoSb | 20
VCoSb | 34.5
Y0.5Dy0.5Al2 | 3
Y0.5Dy0.5Al2 | 44.2
Y0.5Dy0.5Al2 | 28
Y0.5Dy0.5Al2 | 52
Y0.5Er0.5Co3 | 15
Y0.5Er0.5Co3 | 11.6
Y0.5Er0.5Co3 | 23
Y0.5Er0.5Co3 | 360
Y0.5Ho0.5Co2 | 30.5
Y0.5Ho0.5Co2 | 97
Y0.5Ho0.5Co2 | 40
Y0.5Ho0.5Co2 | 41
Y0.5Sm0.5Mn2Ge2 | 336
Y0.5Sm0.5Mn2Ge2 | 80
Y0.5Sm0.5Mn2Ge2 | 330
Y0.5Sm0.5Mn2Ge2 | 328
YCo4Ga | 738
YCo4Ga | 443
YCo4Ga | 470
YCo4Ga | 80
YCo12B6 | 150
YCo12B6 | 147.2
YCo12B6 | 148.5
YCo12B6 | 171
YFeCo | 612
YFeCo | 600
YFeCo | 660
YFeCo | 550
YFe1.5Al0.5 | 350
YFe1.5Al0.5 | 350
YFe1.5Al0.5 | 247
YFe1.5Al0.5 | 464
YMo2Fe10H | 440
YMo2Fe10H | 460
YMo2Fe10H | 450
YMo2Fe10H | 460
YTiFe5.5Ni5.5 | 569
YTiFe5.5Ni5.5 | 580
YTiFe5.5Ni5.5 | 610
YTiFe5.5Ni5.5 | 568
YV1.41Fe8.74C0.3 | 568
YV1.41Fe8.74C0.3 | 534
YV1.41Fe8.74C0.3 | 565
YV1.41Fe8.74C0.3 | 597
Y2Co17 | 1185
Y2Co17 | 1190
Y2Co17 | 1180
Y2Co17 | 1167
Y2Cr3Fe11B | 539
Y2Cr3Fe11B | 520
Y2Cr3Fe11B | 410
Y2Cr3Fe11B | 440
Y2Fe11Al6 | 405
Y2Fe11Al6 | 163
Y2Fe11Al6 | 430
Y2Fe11Al6 | 176
Y2Fe11Ni3B | 623
Y2Fe11Ni3B | 600
Y2Fe11Ni3B | 590
Y2Fe11Ni3B | 615
Y2Fe13SiB | 593
Y2Fe13SiB | 590
Y2Fe13SiB | 615
Y2Fe13SiB | 614
Y2Ni7 | 53
Y2Ni7 | 57
Y2Ni7 | 56
Y2Ni7 | 59
Y3Co11B4 | 345
Y3Co11B4 | 349
Y3Co11B4 | 349
Y3Co11B4 | 344
Y6Co4.5 | 6
Y6Co4.5 | 7
Y6Co4.5 | 5.6
Y6Co4.5 | 6
Y6Fe23 | 483
Y6Fe23 | 484
Y6Fe23 | 480
Y6Fe23 | 485
YbFe4Sb12 | 13
YbFe4Sb12 | 9
YbFe4Sb12 | 13
YbFe4Sb12 | 18
YbNi4P2 | 0.14
YbNi4P2 | 0.17
YbNi4P2 | 0.17
YbNi4P2 | 0.22
Yb2Co12P7 | 140
Yb2Co12P7 | 136.5
Yb2Co12P7 | 135.6
Yb2Co12P7 | 134
Yb14MnSb11 | 53
Yb14MnSb11 | 52
Yb14MnSb11 | 48.5
Yb14MnSb11 | 53
Zn0.9Fe0.1O | 15
Zn0.9Fe0.1O | 470
Zn0.9Fe0.1O | 295
Zn0.9Fe0.1O | 400
ZnDy | 139
ZnDy | 140
ZnDy | 137
ZnDy | 144
ZnEr | 20
ZnEr | 20
ZnEr | 20
ZnEr | 50
ZnHo | 130
ZnHo | 74
ZnHo | 74
ZnHo | 80
ZnMn | 450
ZnMn | 670
ZnMn | 295
ZnMn | 550
Zn20GdFe2 | 83
Zn20GdFe2 | 86
Zn20GdFe2 | 85
Zn20GdFe2 | 84
ZrFeCo | 510
ZrFeCo | 373
ZrFeCo | 282
ZrFeCo | 94
ZrFe6Al6 | 271
ZrFe6Al6 | 270
ZrFe6Al6 | 270
ZrFe6Al6 | 271
Ag0.025La0.975MnO3 | 178
Ag0.025La0.975MnO3 | 138
Ag0.025La0.975MnO3 | 117
Ag0.7CeGa3.3 | 3.5
Ag0.7CeGa3.3 | 4.3
Ag0.7CeGa3.3 | 5
AuCeGe | 10
AuCeGe | 10
AuCeGe | 10
AuIn2 | 3.7e-05
AuIn2 | 3.5e-05
AuIn2 | 4e-05
AuMnSb | 135
AuMnSb | 72
AuMnSb | 72
AuNdSn | 13.8
AuNdSn | 14
AuNdSn | 14
Au10Cd3Gd4 | 110
Au10Cd3Gd4 | 110
Au10Cd3Gd4 | 107
Ba0.2Ca0.2La0.6MnO3 | 305
Ba0.2Ca0.2La0.6MnO3 | 318
Ba0.2Ca0.2La0.6MnO3 | 332
Ba0.2Sr0.1La0.27Pr0.43MnO3 | 210
Ba0.2Sr0.1La0.27Pr0.43MnO3 | 239
Ba0.2Sr0.1La0.27Pr0.43MnO3 | 249
Ba0.3La0.6Nd0.1CoO3 | 130
Ba0.3La0.6Nd0.1CoO3 | 216
Ba0.3La0.6Nd0.1CoO3 | 218
Ba0.4Sr0.1La0.1Gd0.4CoO3 | 155
Ba0.4Sr0.1La0.1Gd0.4CoO3 | 220
Ba0.4Sr0.1La0.1Gd0.4CoO3 | 160
Ba0.5Gd0.5CoO3 | 270
Ba0.5Gd0.5CoO3 | 280
Ba0.5Gd0.5CoO3 | 280
Ba0.5Pr0.5MnO3 | 140
Ba0.5Pr0.5MnO3 | 90
Ba0.5Pr0.5MnO3 | 190
BaCaCo4O7 | 70
BaCaCo4O7 | 60
BaCaCo4O7 | 60
BaNdCo2O5.3 | 290
BaNdCo2O5.3 | 180
BaNdCo2O5.3 | 280
BaNdCo2O5.85 | 130
BaNdCo2O5.85 | 280
BaNdCo2O5.85 | 280
BaPrCo2O5.5 | 229
BaPrCo2O5.5 | 167
BaPrCo2O5.5 | 115.71
BaPrCo2O5.75 | 125
BaPrCo2O5.75 | 135
BaPrCo2O5.75 | 120
BaPrMn2O6 | 320
BaPrMn2O6 | 310
BaPrMn2O6 | 311
BaTiFe10CoO19 | 805
BaTiFe10CoO19 | 471
BaTiFe10CoO19 | 633
BaTi2Fe4O11 | 165
BaTi2Fe4O11 | 165
BaTi2Fe4O11 | 165
BaZnFe6O11 | 373
BaZnFe6O11 | 373
BaZnFe6O11 | 370
Ba1.2CuLa1.8O5 | 5
Ba1.2CuLa1.8O5 | 6
Ba1.2CuLa1.8O5 | 5
Ba1.5La0.5MoFeO6 | 330
Ba1.5La0.5MoFeO6 | 333
Ba1.5La0.5MoFeO6 | 336
Ba2Dy2Co4O11 | 290
Ba2Dy2Co4O11 | 188.6
Ba2Dy2Co4O11 | 300
Ba2MoFeO6 | 340
Ba2MoFeO6 | 327.7
Ba2MoFeO6 | 346
Ba2ReFeO6 | 303
Ba2ReFeO6 | 318
Ba2ReFeO6 | 315
Ba2UCoO6 | 9
Ba2UCoO6 | 9
Ba2UCoO6 | 9
Ba2UNiO6 | 25
Ba2UNiO6 | 25
Ba2UNiO6 | 25
Ba5Co5O14 | 47
Ba5Co5O14 | 47
Ba5Co5O14 | 53.95
Ba6Co6O15.6 | 52
Ba6Co6O15.6 | 50
Ba6Co6O15.6 | 50
Ca0.08Eu0.92Se0.92S0.08 | 3
Ca0.08Eu0.92Se0.92S0.08 | 4.3
Ca0.08Eu0.92Se0.92S0.08 | 3.2
Ca0.1Fe2Ni0.9O4 | 768
Ca0.1Fe2Ni0.9O4 | 828
Ca0.1Fe2Ni0.9O4 | 813
Ca0.15La0.7Ce0.15MnO3 | 164
Ca0.15La0.7Ce0.15MnO3 | 242
Ca0.15La0.7Ce0.15MnO3 | 180
Ca0.3La0.6Ce0.1MnO3 | 45
Ca0.3La0.6Ce0.1MnO3 | 33
Ca0.3La0.6Ce0.1MnO3 | 4.2
Ca0.3La0.7Mn0.95Al0.05O3 | 210
Ca0.3La0.7Mn0.95Al0.05O3 | 174
Ca0.3La0.7Mn0.95Al0.05O3 | 180
Ca0.3La0.7Mn0.96In0.04O3 | 101
Ca0.3La0.7Mn0.96In0.04O3 | 136
Ca0.3La0.7Mn0.96In0.04O3 | 103
Ca0.5La0.25Nd0.25MnO3 | 120
Ca0.5La0.25Nd0.25MnO3 | 150
Ca0.5La0.25Nd0.25MnO3 | 220
Ca0.5La0.4Dy0.1MnO3 | 70
Ca0.5La0.4Dy0.1MnO3 | 118
Ca0.5La0.4Dy0.1MnO3 | 60
Ca0.5La0.4Eu0.1MnO3 | 132
Ca0.5La0.4Eu0.1MnO3 | 133
Ca0.5La0.4Eu0.1MnO3 | 130
Ca0.5La0.5CoO3 | 163
Ca0.5La0.5CoO3 | 165
Ca0.5La0.5CoO3 | 170
Ca0.5La0.5CoO3 | 170
Ca0.5La0.5CoO3 | 62
Ca0.5La0.5CoO3 | 170
Ca0.5La0.5Mn0.5Ru0.5O3 | 200
Ca0.5La0.5Mn0.5Ru0.5O3 | 200
Ca0.5La0.5Mn0.5Ru0.5O3 | 270
Ca0.5La0.5Mn0.5Sn0.5O3 | 230
Ca0.5La0.5Mn0.5Sn0.5O3 | 253
Ca0.5La0.5Mn0.5Sn0.5O3 | 142
Ca0.5La0.5Mn0.99Fe0.01O3 | 100
Ca0.5La0.5Mn0.99Fe0.01O3 | 150
Ca0.5La0.5Mn0.99Fe0.01O3 | 75
Ca0.5La0.5V0.1Mn0.9O3 | 252
Ca0.5La0.5V0.1Mn0.9O3 | 216
Ca0.5La0.5V0.1Mn0.9O3 | 216
Ca0.5Nd0.5Mn0.95Co0.05O3 | 100
Ca0.5Nd0.5Mn0.95Co0.05O3 | 95
Ca0.5Nd0.5Mn0.95Co0.05O3 | 101
Ca0.5Pr0.5Mn0.95Co0.05O3 | 80
Ca0.5Pr0.5Mn0.95Co0.05O3 | 100
Ca0.5Pr0.5Mn0.95Co0.05O3 | 60
Ca0.67La0.33MnO3 | 240
Ca0.67La0.33MnO3 | 239
Ca0.67La0.33MnO3 | 270
Ca1.6La1.2Gd0.2Mn2O7 | 192
Ca1.6La1.2Gd0.2Mn2O7 | 125.03
Ca1.6La1.2Gd0.2Mn2O7 | 138.02
Ca14MnSb11 | 62.9
Ca14MnSb11 | 63
Ca14MnSb11 | 65
Cd0.5Fe2Co0.5O4 | 486
Cd0.5Fe2Co0.5O4 | 506
Cd0.5Fe2Co0.5O4 | 625
Cd0.5Fe2Ni0.5O4 | 433
Cd0.5Fe2Ni0.5O4 | 453
Cd0.5Fe2Ni0.5O4 | 776
Cd0.5La0.5MnO3 | 253
Cd0.5La0.5MnO3 | 100
Cd0.5La0.5MnO3 | 160
CdCrInS4 | 68.95
CdCrInS4 | 68
CdCrInS4 | 68
CdCr1.2Ga0.8Se4 | 120.2
CdCr1.2Ga0.8Se4 | 130
CdCr1.2Ga0.8Se4 | 122
CdCr2S4 | 84
CdCr2S4 | 84.5
CdCr2S4 | 84
Ce0.08Nd0.92MnO3 | 338
Ce0.08Nd0.92MnO3 | 65
Ce0.08Nd0.92MnO3 | 60
Ce0.1Pr0.3Nd1.6Fe12Co2B | 715
Ce0.1Pr0.3Nd1.6Fe12Co2B | 715
Ce0.1Pr0.3Nd1.6Fe12Co2B | 715
CeCo2.5Ni2.5 | 582
CeCo2.5Ni2.5 | 605
CeCo2.5Ni2.5 | 605
CeFe1.7Si0.3 | 184
CeFe1.7Si0.3 | 184
CeFe1.7Si0.3 | 200
CeGeSi | 9.5
CeGeSi | 6
CeGeSi | 4.3
CeNi0.5Pd0.5 | 6.1
CeNi0.5Pd0.5 | 10.3
CeNi0.5Pd0.5 | 7.6
CeNiGa3 | 4.5
CeNiGa3 | 4.6
CeNiGa3 | 5
CePd3S4 | 6.3
CePd3S4 | 0.06
CePd3S4 | 3.8
CeRe2Fe10 | 350
CeRe2Fe10 | 345
CeRe2Fe10 | 353
Ce2Co14Ga3 | 600
Ce2Co14Ga3 | 600
Ce2Co14Ga3 | 780
Ce2Co17 | 1100
Ce2Co17 | 1060
Ce2Co17 | 1089
Ce2Fe14C | 360
Ce2Fe14C | 343
Ce2Fe14C | 345
Ce2Fe14Si3 | 488
Ce2Fe14Si3 | 392
Ce2Fe14Si3 | 420
Ce2Fe17C2 | 589
Ce2Fe17C2 | 589
Ce2Fe17C2 | 297
Ce3Cr4Fe25 | 317
Ce3Cr4Fe25 | 317
Ce3Cr4Fe25 | 296
Ce5Pt0.48Si3.52 | 5.5
Ce5Pt0.48Si3.52 | 4.3
Ce5Pt0.48Si3.52 | 5
Ce7Rh3 | 6.8
Ce7Rh3 | 6.8
Ce7Rh3 | 6.8
Cr0.10Fe0.65Ni0.25 | 305
Cr0.10Fe0.65Ni0.25 | 470
Cr0.10Fe0.65Ni0.25 | 35
Cr0.11Mn0.21Fe0.68 | 210
Cr0.11Mn0.21Fe0.68 | 93
Cr0.11Mn0.21Fe0.68 | 137
Cr0.5Fe0.5 | 27.2
Cr0.5Fe0.5 | 27
Cr0.5Fe0.5 | 55
Cr0.67Te0.5S0.5 | 215
Cr0.67Te0.5S0.5 | 116.5
Cr0.67Te0.5S0.5 | 250
CrFe2Al | 210
CrFe2Al | 246
CrFe2Al | 246
CrNiAs | 181.4
CrNiAs | 171.9
CrNiAs | 190
CrPt | 1048
CrPt | 1148
CrPt | 1063
Cr2CoS4 | 223
Cr2CoS4 | 230
Cr2CoS4 | 1000
Cr2MnO4 | 51
Cr2MnO4 | 47
Cr2MnO4 | 40
Cr2.85Ni0.15Te4 | 300
Cr2.85Ni0.15Te4 | 323
Cr2.85Ni0.15Te4 | 285
CrGaAs | 12
CrGaAs | 280
CrGaAs | 460
CsMnF4 | 14.6
CsMnF4 | 15.7
CsMnF4 | 12.5
Cu0.01Nb0.03Fe0.735Si0.135B0.09 | 879
Cu0.01Nb0.03Fe0.735Si0.135B0.09 | 878.9
Cu0.01Nb0.03Fe0.735Si0.135B0.09 | 898
Cu0.1CeNi0.9 | 2.1
Cu0.1CeNi0.9 | 1.8
Cu0.1CeNi0.9 | 0.6
Cu0.1Gd5Ge1.9Si2 | 295.5
Cu0.1Gd5Ge1.9Si2 | 294
Cu0.1Gd5Ge1.9Si2 | 302
Cu0.1La0.85Mn0.9Te0.15O3 | 193
Cu0.1La0.85Mn0.9Te0.15O3 | 169
Cu0.1La0.85Mn0.9Te0.15O3 | 169
Cu0.15Ni0.8Si0.05 | 475
Cu0.15Ni0.8Si0.05 | 330
Cu0.15Ni0.8Si0.05 | 126
Cu0.25Mn0.75Ni2Ga | 309
Cu0.25Mn0.75Ni2Ga | 325
Cu0.25Mn0.75Ni2Ga | 313
Cu0.5Cr2Fe0.5S4 | 160
Cu0.5Cr2Fe0.5S4 | 340
Cu0.5Cr2Fe0.5S4 | 320
Cu0.5Fe2Ni0.5O4 | 770
Cu0.5Fe2Ni0.5O4 | 787
Cu0.5Fe2Ni0.5O4 | 776
Cu0.5MnNi0.5Sb | 200
Cu0.5MnNi0.5Sb | 541
Cu0.5MnNi0.5Sb | 682
Cu0.5Zn0.5Cr2Se4 | 390
Cu0.5Zn0.5Cr2Se4 | 390
Cu0.5Zn0.5Cr2Se4 | 396
Cu0.7USi1.3 | 85
Cu0.7USi1.3 | 84
Cu0.7USi1.3 | 65
Cu0.99Fe0.01Ir2S4 | 220
Cu0.99Fe0.01Ir2S4 | 220
Cu0.99Fe0.01Ir2S4 | 220
CuCeSi | 15
CuCeSi | 14.9
CuCeSi | 15.5
CuCr2O4 | 152
CuCr2O4 | 128
CuCr2O4 | 133.75
CuGdAl | 81
CuGdAl | 82
CuGdAl | 90
CuMn1.5Ni0.5O4 | 104
CuMn1.5Ni0.5O4 | 154
CuMn1.5Ni0.5O4 | 150
CuSmNi4 | 34
CuSmNi4 | 34.8
CuSmNi4 | 35
CuTbAl | 52
CuTbAl | 49
CuTbAl | 52
CuUCoGe2 | 114
CuUCoGe2 | 114
CuUCoGe2 | 102
CuUCoSi2 | 107
CuUCoSi2 | 107
CuUCoSi2 | 107
CuUNiGe2 | 133
CuUNiGe2 | 115
CuUNiGe2 | 100
CuUSb2 | 113
CuUSb2 | 114
CuUSb2 | 106
Cu1.5CeGa2.5 | 4.2
Cu1.5CeGa2.5 | 5
Cu1.5CeGa2.5 | 4
Cu1.5Y2Fe12.5B | 570
Cu1.5Y2Fe12.5B | 575
Cu1.5Y2Fe12.5B | 582
Cu2LaMn5O12 | 361
Cu2LaMn5O12 | 310
Cu2LaMn5O12 | 365
Cu2TbNi3 | 29
Cu2TbNi3 | 28.9
Cu2TbNi3 | 28
Cu2.5SmCo2.5 | 1103
Cu2.5SmCo2.5 | 624
Cu2.5SmCo2.5 | 387
Cu3NdMn4O12 | 386
Cu3NdMn4O12 | 343
Cu3NdMn4O12 | 386
Cu4Mn3Bi4 | 456
Cu4Mn3Bi4 | 456
Cu4Mn3Bi4 | 456
Cu4U3Ge4 | 69
Cu4U3Ge4 | 71
Cu4U3Ge4 | 67
Cu9CeSn4 | 6.3
Cu9CeSn4 | 6.2
Cu9CeSn4 | 5.5
Dy0.6Er0.4Al2 | 25
Dy0.6Er0.4Al2 | 37
Dy0.6Er0.4Al2 | 37
DyB2 | 55
DyB2 | 55
DyB2 | 55
DyCoC2 | 10
DyCoC2 | 8.9
DyCoC2 | 10
DyCo3Ga2 | 595
DyCo3Ga2 | 498
DyCo3Ga2 | 485
DyCo3Sn | 82
DyCo3Sn | 57
DyCo3Sn | 58
DyCr2Fe10 | 499
DyCr2Fe10 | 495
DyCr2Fe10 | 499
DyFeNi | 332
DyFeNi | 380
DyFeNi | 57
DyFe1.4B0.6 | 638
DyFe1.4B0.6 | 561
DyFe1.4B0.6 | 614
DyMo1.5Fe10.5H0.5 | 468
DyMo1.5Fe10.5H0.5 | 470
DyMo1.5Fe10.5H0.5 | 470
DyMo2Fe10N | 570
DyMo2Fe10N | 658
DyMo2Fe10N | 557
DyNi | 59
DyNi | 64
DyNi | 62
DyTa0.5Fe11.5 | 547
DyTa0.5Fe11.5 | 550
DyTa0.5Fe11.5 | 550
DyTiFe11H | 580
DyTiFe11H | 573
DyTiFe11H | 564
DyV2Fe10N | 819
DyV2Fe10N | 819
DyV2Fe10N | 776
Dy | 179
Dy | 5
Dy | 91.33
Dy2Fe17CN | 724
Dy2Fe17CN | 768
Dy2Fe17CN | 756
Dy2Fe17H4 | 515
Dy2Fe17H4 | 518
Dy2Fe17H4 | 518
Dy2Fe17 | 363
Dy2Fe17 | 378
Dy2Fe17 | 360
Dy2Mn2O7 | 42
Dy2Mn2O7 | 42
Dy2Mn2O7 | 40
Dy3Co11B4 | 400
Dy3Co11B4 | 415
Dy3Co11B4 | 375
Dy3Cr1.6Fe27.4 | 434
Dy3Cr1.6Fe27.4 | 442
Dy3Cr1.6Fe27.4 | 442
Dy3Ni6Al2 | 30.6
Dy3Ni6Al2 | 31
Dy3Ni6Al2 | 28
Dy5Ge2Si2 | 132
Dy5Ge2Si2 | 62
Dy5Ge2Si2 | 135
ErCoNi | 16
ErCoNi | 17.5
ErCoNi | 28.5
ErCo1.8Si0.2 | 55
ErCo1.8Si0.2 | 42
ErCo1.8Si0.2 | 60
ErCo3Sn | 47
ErCo3Sn | 24
ErCo3Sn | 20
ErCr2Fe10 | 478
ErCr2Fe10 | 475
ErCr2Fe10 | 478
ErCr2Si2 | 1.9
ErCr2Si2 | 4.5
ErCr2Si2 | 2
ErFe3 | 559
ErFe3 | 555
ErFe3 | 550
ErMo1.5Fe10.5H0.5 | 450
ErMo1.5Fe10.5H0.5 | 450
ErMo1.5Fe10.5H0.5 | 435
ErMo2Co10 | 426
ErMo2Co10 | 425
ErMo2Co10 | 665
ErNiAl | 15
ErNiAl | 15
ErNiAl | 16
ErNiBC | 4.13
ErNiBC | 4.5
ErNiBC | 4.5
ErNiIn | 9
ErNiIn | 9
ErNiIn | 8
ErTiCo11 | 1008
ErTiCo11 | 1060
ErTiCo11 | 1066
ErTiFe11N | 718
ErTiFe11N | 730
ErTiFe11N | 610
Er2Fe4Co13 | 1000
Er2Fe4Co13 | 1144
Er2Fe4Co13 | 1200
Er2Fe14Al3 | 360
Er2Fe14Al3 | 383
Er2Fe14Al3 | 409
Er2Fe16SiC2 | 586
Er2Fe16SiC2 | 577
Er2Fe16SiC2 | 620
Er2Ni12P7 | 0.4
Er2Ni12P7 | 0.4
Er2Ni12P7 | 0.43
Er3Co11B4 | 350
Er3Co11B4 | 347
Er3Co11B4 | 350
Er3Fe5O12 | 544
Er3Fe5O12 | 544
Er3Fe5O12 | 554
Er5Rh6Sn17 | 0.34
Er5Rh6Sn17 | 0.57
Er5Rh6Sn17 | 0.61
EuFe4As12 | 152
EuFe4As12 | 152
EuFe4As12 | 152
EuOs4As12 | 25
EuOs4As12 | 25
EuOs4As12 | 25
EuRh3B2 | 70
EuRh3B2 | 46
EuRh3B2 | 46
EuWN1.5O1.5 | 11.3
EuWN1.5O1.5 | 12
EuWN1.5O1.5 | 20
Eu2Co12P7 | 151
Eu2Co12P7 | 150
Eu2Co12P7 | 151
Fe0.5Co0.5S2 | 135.8
Fe0.5Co0.5S2 | 140.8
Fe0.5Co0.5S2 | 110
Fe0.67Si0.33 | 698
Fe0.67Si0.33 | 590
Fe0.67Si0.33 | 1080
FeCo0.75Ni0.75(CN)6(H2O)6.8 | 16
FeCo0.75Ni0.75(CN)6(H2O)6.8 | 19.6
FeCo0.75Ni0.75(CN)6(H2O)6.8 | 15.9
FeCoAlO4 | 672
FeCoAlO4 | 773
FeCoAlO4 | 405
FeCoP | 455
FeCoP | 455
FeCoP | 450
FeNi | 1020
FeNi | 840
FeNi | 910
Fe2NiGe | 750
Fe2NiGe | 685
Fe2NiGe | 685
Fe2O3 | 845.5
Fe2O3 | 975
Fe2O3 | 1003
Fe3Ge | 740
Fe3Ge | 755
Fe3Ge | 755
Fe3S4 | 677
Fe3S4 | 673
Fe3S4 | 570
Fe12PbO19 | 718
Fe12PbO19 | 740
Fe12PbO19 | 720
Gd0.11Pd0.89 | 3.73
Gd0.11Pd0.89 | 6
Gd0.11Pd0.89 | 4
Gd0.28Er0.72Rh4B4 | 2.58
Gd0.28Er0.72Rh4B4 | 2.467
Gd0.28Er0.72Rh4B4 | 2.554
Gd0.95Ni2 | 75
Gd0.95Ni2 | 75
Gd0.95Ni2 | 73
GdCo0.6Al1.4 | 149
GdCo0.6Al1.4 | 110
GdCo0.6Al1.4 | 20
GdCoNi | 272
GdCoNi | 278
GdCoNi | 267
GdCoSi | 170
GdCoSi | 166
GdCoSi | 250
GdCo3Sn | 133
GdCo3Sn | 130
GdCo3Sn | 130
GdCo4Ga | 545
GdCo4Ga | 526
GdCo4Ga | 90
GdCo12B6 | 163
GdCo12B6 | 162
GdCo12B6 | 169
GdFe0.6Al1.4 | 100
GdFe0.6Al1.4 | 130
GdFe0.6Al1.4 | 132
GdFeAl | 260
GdFeAl | 260
GdFeAl | 264
GdFe2Co2B | 555
GdFe2Co2B | 660
GdFe2Co2B | 770
GdFe4P12 | 23
GdFe4P12 | 22
GdFe4P12 | 22
GdGa | 183
GdGa | 200
GdGa | 183
GdI22H | 278
GdI22H | 280
GdI22H | 276
GdMnCo | 300
GdMnCo | 490
GdMnCo | 139
GdMo1.5Fe10.5H0.5 | 500
GdMo1.5Fe10.5H0.5 | 510
GdMo1.5Fe10.5H0.5 | 500
GdNb0.65Fe11.35N | 773
GdNb0.65Fe11.35N | 773
GdNb0.65Fe11.35N | 773
GdNi4B | 35
GdNi4B | 35.2
GdNi4B | 35
GdNi4Ga | 20
GdNi4Ga | 20
GdNi4Ga | 18
GdNi4Si | 25
GdNi4Si | 22
GdNi4Si | 22
GdOs4P12 | 5
GdOs4P12 | 5
GdOs4P12 | 5
GdPt2 | 30
GdPt2 | 29
GdPt2 | 30
GdRe2Fe10 | 518
GdRe2Fe10 | 447
GdRe2Fe10 | 470
GdRh3B2 | 90
GdRh3B2 | 90
GdRh3B2 | 105
GdTiCo11 | 1055
GdTiCo11 | 1074
GdTiCo11 | 1080
GdTiFe11C0.9 | 620
GdTiFe11C0.9 | 708
GdTiFe11C0.9 | 734
GdTiFe11H | 642
GdTiFe11H | 652
GdTiFe11H | 652
GdTiFe11N | 745
GdTiFe11N | 733
GdTiFe11N | 660
Gd2FeB3 | 57
Gd2FeB3 | 24
Gd2FeB3 | 24
Gd2Fe10Ga7 | 616
Gd2Fe10Ga7 | 616
Gd2Fe10Ga7 | 408
Gd2Fe17CN | 764
Gd2Fe17CN | 813
Gd2Fe17CN | 812
Gd3Co | 135
Gd3Co | 129
Gd3Co | 156
Gd3Co11B4 | 473
Gd3Co11B4 | 347
Gd3Co11B4 | 428
Gd3CrFe28 | 479
Gd3CrFe28 | 507
Gd3CrFe28 | 507
Gd3Mo2Fe27 | 494
Gd3Mo2Fe27 | 494
Gd3Mo2Fe27 | 494
Gd4DyGe2Si2 | 201
Gd4DyGe2Si2 | 110
Gd4DyGe2Si2 | 65
Gd5Sb2Si2 | 336
Gd5Sb2Si2 | 227
Gd5Sb2Si2 | 240
HfFeAl | 200
HfFeAl | 33
HfFeAl | 32
HfFe1.6Co0.4 | 378
HfFe1.6Co0.4 | 354
HfFe1.6Co0.4 | 585
HfFe2 | 600
HfFe2 | 591
HfFe2 | 625
Ho0.4Lu0.6Ni2 | 8.7
Ho0.4Lu0.6Ni2 | 5
Ho0.4Lu0.6Ni2 | 4
HoCo0.8Ni1.2 | 40
HoCo0.8Ni1.2 | 56
HoCo0.8Ni1.2 | 67
HoCr2Fe10 | 487
HoCr2Fe10 | 485
HoCr2Fe10 | 487
HoF3 | 0.53
HoF3 | 0.53
HoF3 | 0.515
HoMo1.5Fe10.5C | 510
HoMo1.5Fe10.5C | 585
HoMo1.5Fe10.5C | 550
HoMo2Fe10H1.8 | 460
HoMo2Fe10H1.8 | 460
HoMo2Fe10H1.8 | 460
HoMo6S8 | 0.67
HoMo6S8 | 0.668
HoMo6S8 | 0.64
HoNb0.65Fe11.35C | 706
HoNb0.65Fe11.35C | 686
HoNb0.65Fe11.35C | 686
HoNi5 | 5
HoNi5 | 4.1
HoNi5 | 23
HoP | 5.4
HoP | 4.8
HoP | 5.5
HoRuGe | 18
HoRuGe | 18
HoRuGe | 14.5
HoTiFe5Co6 | 984
HoTiFe5Co6 | 883
HoTiFe5Co6 | 810
Ho2Co15.5Si1.5 | 820
Ho2Co15.5Si1.5 | 837
Ho2Co15.5Si1.5 | 829
Ho2Fe14Si3 | 477
Ho2Fe14Si3 | 471
Ho2Fe14Si3 | 500
Ho2Fe15Ga2 | 471
Ho2Fe15Ga2 | 507
Ho2Fe15Ga2 | 425
Ho2Mn2Fe15 | 302
Ho2Mn2Fe15 | 302
Ho2Mn2Fe15 | 102
Ho3Ni6Al2 | 16
Ho3Ni6Al2 | 16
Ho3Ni6Al2 | 16
Ho5Si4 | 75
Ho5Si4 | 77
Ho5Si4 | 70
K0.05Ca0.25La0.7MnO3 | 270
K0.05Ca0.25La0.7MnO3 | 280
K0.05Ca0.25La0.7MnO3 | 270
K0.05La0.95MnO3 | 260.45
K0.05La0.95MnO3 | 260.45
K0.05La0.95MnO3 | 309.76
K0.06Na0.09La0.85MnO3 | 330
K0.06Na0.09La0.85MnO3 | 330
K0.06Na0.09La0.85MnO3 | 332
K0.1Pr0.9MnO3 | 150
K0.1Pr0.9MnO3 | 134
K0.1Pr0.9MnO3 | 130
K2CuCl4(H2O)2 | 0.8899
K2CuCl4(H2O)2 | 0.8957
K2CuCl4(H2O)2 | 0.88
La0.1MnBi0.9O3 | 94
La0.1MnBi0.9O3 | 156
La0.1MnBi0.9O3 | 140
La0.2Ho0.8Ni2 | 11.5
La0.2Ho0.8Ni2 | 11.6
La0.2Ho0.8Ni2 | 10.7
La0.3Gd0.7 | 257
La0.3Gd0.7 | 275
La0.3Gd0.7 | 185
La0.4Tb0.6Mn2Si2 | 310
La0.4Tb0.6Mn2Si2 | 296
La0.4Tb0.6Mn2Si2 | 305
La0.5Ce0.5Ir2B2 | 2.5
La0.5Ce0.5Ir2B2 | 2.5
La0.5Ce0.5Ir2B2 | 2.5
La0.5Ce0.5Mn2Si2 | 290
La0.5Ce0.5Mn2Si2 | 200
La0.5Ce0.5Mn2Si2 | 285
La0.5Ce0.5Ni0.5Pt0.5 | 2.1
La0.5Ce0.5Ni0.5Pt0.5 | 5.1
La0.5Ce0.5Ni0.5Pt0.5 | 3.5
La0.5Gd0.5Al2 | 130
La0.5Gd0.5Al2 | 147
La0.5Gd0.5Al2 | 147
La0.5Gd0.5CoSi | 15
La0.5Gd0.5CoSi | 21
La0.5Gd0.5CoSi | 17
La0.5MnBi0.5O3 | 80
La0.5MnBi0.5O3 | 103
La0.5MnBi0.5O3 | 138
La0.5MnPb0.5O3 | 350
La0.5MnPb0.5O3 | 330
La0.5MnPb0.5O3 | 28
La0.7Mn0.7Co0.3Pb0.3O3 | 260
La0.7Mn0.7Co0.3Pb0.3O3 | 240
La0.7Mn0.7Co0.3Pb0.3O3 | 240
La0.8Ho0.1MnTe0.1O3 | 155
La0.8Ho0.1MnTe0.1O3 | 182
La0.8Ho0.1MnTe0.1O3 | 185
La0.88MnO2.94 | 241
La0.88MnO2.94 | 255
La0.88MnO2.94 | 250
LaMn0.75Ni0.25O3 | 300
LaMn0.75Ni0.25O3 | 290
LaMn0.75Ni0.25O3 | 287
LaMnO3 | 250
LaMnO3 | 182
LaMnO3 | 257
LaMnO3 | 147
LaMnO3 | 125
LaMnO3 | 240
Li0.3Zn0.4Fe2O4 | 628
Li0.3Zn0.4Fe2O4 | 565
Li0.3Zn0.4Fe2O4 | 520
LuCo1.6Al0.4 | 90
LuCo1.6Al0.4 | 150
LuCo1.6Al0.4 | 143
LuFe2 | 582
LuFe2 | 596
LuFe2 | 580
LuFe4B | 586
LuFe4B | 580
LuFe4B | 567
LuFe10Si2 | 520
LuFe10Si2 | 548
LuFe10Si2 | 550
LuNb0.65Fe11.35 | 488
LuNb0.65Fe11.35 | 489
LuNb0.65Fe11.35 | 489
LuTa0.5Fe11.5 | 505
LuTa0.5Fe11.5 | 499
LuTa0.5Fe11.5 | 499
Lu2Co12P7 | 150
Lu2Co12P7 | 150
Lu2Co12P7 | 150
Lu2Co13.6Si3.4 | 1030
Lu2Co13.6Si3.4 | 1035
Lu2Co13.6Si3.4 | 515
Lu2Fe17 | 292
Lu2Fe17 | 273
Lu2Fe17 | 255
Mg0.5LaMn0.5O3 | 112
Mg0.5LaMn0.5O3 | 139.5
Mg0.5LaMn0.5O3 | 210
Mg0.5Zn0.5Fe2O4 | 725
Mg0.5Zn0.5Fe2O4 | 495
Mg0.5Zn0.5Fe2O4 | 135
Mg0.83Zn0.2Zr0.03Fe1.94O4 | 574
Mg0.83Zn0.2Zr0.03Fe1.94O4 | 603
Mg0.83Zn0.2Zr0.03Fe1.94O4 | 510
MgAgEu | 22
MgAgEu | 20
MgAgEu | 22
MgAuEu | 36.5
MgAuEu | 36
MgAuEu | 37
Mn0.05Al0.95P | 291
Mn0.05Al0.95P | 268
Mn0.05Al0.95P | 68
Mn0.05Ga0.95N | 1.1
Mn0.05Ga0.95N | 300
Mn0.05Ga0.95N | 750
Mn0.05In0.95As | 157
Mn0.05In0.95As | 145
Mn0.05In0.95As | 54
Mn0.05In0.95N | 344
Mn0.05In0.95N | 300
Mn0.05In0.95N | 57
Mn0.06Al0.94As | 300
Mn0.06Al0.94As | 279
Mn0.06Al0.94As | 91
Mn0.175Fe0.65Ni0.175 | 365
Mn0.175Fe0.65Ni0.175 | 240
Mn0.175Fe0.65Ni0.175 | 390
Mn0.8Co0.2NiGe | 290
Mn0.8Co0.2NiGe | 282
Mn0.8Co0.2NiGe | 273
MnAlGe | 518
MnAlGe | 520
MnAlGe | 500
MnCo0.5Rh0.5As | 198
MnCo0.5Rh0.5As | 226
MnCo0.5Rh0.5As | 327
MnCoP | 355
MnCoP | 579
MnCoP | 563
MnCo2Si | 1020
MnCo2Si | 928
MnCo2Si | 1009.6
MnFe0.5Sb0.5O3 | 268
MnFe0.5Sb0.5O3 | 264
MnFe0.5Sb0.5O3 | 268
MnFeSi0.5P0.5 | 382
MnFeSi0.5P0.5 | 160
MnFeSi0.5P0.5 | 240
MnNi0.88Sn0.12 | 322.5
MnNi0.88Sn0.12 | 312
MnNi0.88Sn0.12 | 324
MnNiSi | 622
MnNiSi | 615
MnNiSi | 622
MnNi2Al | 278
MnNi2Al | 721
MnNi2Al | 317
MnNi2Ga | 309
MnNi2Ga | 368
MnNi2Ga | 372
MnNi2Ga | 319
MnNi2Ga | 373.8
MnNi2Ga | 371.3
MnNi2Ge | 246
MnNi2Ge | 275
MnNi2Ge | 280
MnPtSb | 572
MnPtSb | 572
MnPtSb | 570
Mn1.1Al0.1Sb0.9 | 200
Mn1.1Al0.1Sb0.9 | 191
Mn1.1Al0.1Sb0.9 | 79
Mn1.1Fe0.9Si0.5P0.5 | 210
Mn1.1Fe0.9Si0.5P0.5 | 279
Mn1.1Fe0.9Si0.5P0.5 | 285
Mn2In2O7 | 129
Mn2In2O7 | 132
Mn2In2O7 | 132
Mn2Ni1.64Sn0.36 | 135
Mn2Ni1.64Sn0.36 | 175
Mn2Ni1.64Sn0.36 | 280
Mn2.2Fe0.8SnC | 183
Mn2.2Fe0.8SnC | 200
Mn2.2Fe0.8SnC | 264
Mn3SbN | 360
Mn3SbN | 360
Mn3SbN | 360
Mn5Ge1.5Si1.5 | 283
Mn5Ge1.5Si1.5 | 287
Mn5Ge1.5Si1.5 | 263
MoFe2O4 | 345
MoFe2O4 | 345
MoFe2O4 | 395
(NH4)2CuBr4(H2O)2 | 1.827
(NH4)2CuBr4(H2O)2 | 1.773
(NH4)2CuBr4(H2O)2 | 1.81
Na0.2Nd0.8MnO3 | 100
Na0.2Nd0.8MnO3 | 113
Na0.2Nd0.8MnO3 | 110
Na0.2Nd0.8MnO3 | 40
Na0.2Nd0.8MnO3 | 60
Na0.2Nd0.8MnO3 | 130
Na2.16Mn0.78Ga1.06 | 289
Na2.16Mn0.78Ga1.06 | 289
Na2.16Mn0.78Ga1.06 | 317
NbFe2 | 230
NbFe2 | 33
NbFe2 | 85
Nd0.5Tb0.5Co2 | 173
Nd0.5Tb0.5Co2 | 177
Nd0.5Tb0.5Co2 | 442
Nd0.6MnPb0.4O3 | 110
Nd0.6MnPb0.4O3 | 180
Nd0.6MnPb0.4O3 | 180
Nd0.7Mn0.9Fe0.1Pb0.3O3 | 107
Nd0.7Mn0.9Fe0.1Pb0.3O3 | 80
Nd0.7Mn0.9Fe0.1Pb0.3O3 | 100
Nd0.9Sm1.1Fe17 | 370
Nd0.9Sm1.1Fe17 | 348
Nd0.9Sm1.1Fe17 | 335
NdCoAsO | 68
NdCoAsO | 70
NdCoAsO | 69
NdCoC2 | 4.5
NdCoC2 | 4
NdCoC2 | 6
NdCo3 | 395
NdCo3 | 370
NdCo3 | 381
NdCo12B6 | 171
NdCo12B6 | 159
NdCo12B6 | 174
NdMn6Sn6 | 350
NdMn6Sn6 | 357
NdMn6Sn6 | 340
NdMo1.5Fe10.5C0.5 | 440
NdMo1.5Fe10.5C0.5 | 570
NdMo1.5Fe10.5C0.5 | 520
NdNi2 | 11
NdNi2 | 10.2
NdNi2 | 9
NdNi3Al2 | 5.7
NdNi3Al2 | 6
NdNi3Al2 | 6
NdPdIn | 30
NdPdIn | 26
NdPdIn | 30
NdRhSn | 10.3
NdRhSn | 10.6
NdRhSn | 9.9
NdRu2Al2B | 20.5
NdRu2Al2B | 27
NdRu2Al2B | 5.3
NdRu2Si2 | 8
NdRu2Si2 | 18
NdRu2Si2 | 17.4
NdSi | 45
NdSi | 43
NdSi | 46
NdSi2 | 9
NdSi2 | 9
NdSi2 | 10
Nd1.5Dy0.5Fe12Co2B | 725
Nd1.5Dy0.5Fe12Co2B | 716
Nd1.5Dy0.5Fe12Co2B | 820
Nd1.5Tb0.5Fe12Co2B | 726
Nd1.5Tb0.5Fe12Co2B | 738
Nd1.5Tb0.5Fe12Co2B | 720
Nd1.9Zr0.1Fe12Co2B | 758
Nd1.9Zr0.1Fe12Co2B | 705
Nd1.9Zr0.1Fe12Co2B | 715
Nd2Co7B3 | 325
Nd2Co7B3 | 332
Nd2Co7B3 | 330
Nd2Cr2Fe12B | 530
Nd2Cr2Fe12B | 424
Nd2Cr2Fe12B | 550
Nd2Fe10.5Co2.5GaB | 730
Nd2Fe10.5Co2.5GaB | 741
Nd2Fe10.5Co2.5GaB | 726
Nd2Fe12Ru2B | 484
Nd2Fe12Ru2B | 420
Nd2Fe12Ru2B | 368
Nd2Fe13CoB0.4C0.6 | 852
Nd2Fe13CoB0.4C0.6 | 612
Nd2Fe13CoB0.4C0.6 | 679
Nd2Fe14BH3 | 652
Nd2Fe14BH3 | 665
Nd2Fe14BH3 | 662
Nd2Fe14BH5 | 595
Nd2Fe14BH5 | 662
Nd2Fe14BH5 | 654
Nd2Fe14BN0.7 | 596
Nd2Fe14BN0.7 | 633
Nd2Fe14BN0.7 | 640
Nd2MnNiO6 | 200
Nd2MnNiO6 | 193.04
Nd2MnNiO6 | 194
Nd2Mo0.1Fe11.9Co2B | 663
Nd2Mo0.1Fe11.9Co2B | 704
Nd2Mo0.1Fe11.9Co2B | 711
Nd2Re0.2Fe11.8Co2B | 705
Nd2Re0.2Fe11.8Co2B | 698
Nd2Re0.2Fe11.8Co2B | 705
Nd2Si2.8 | 75
Nd2Si2.8 | 71
Nd2Si2.8 | 79
Nd2TiFe16 | 401
Nd2TiFe16 | 390
Nd2TiFe16 | 383
Nd3Mo1.5Fe27.5N4 | 675
Nd3Mo1.5Fe27.5N4 | 675
Nd3Mo1.5Fe27.5N4 | 712
Nd3Ni2B2N3 | 17
Nd3Ni2B2N3 | 17
Nd3Ni2B2N3 | 17
Nd3Ti1.3Fe16.62Co11.08 | 699
Nd3Ti1.3Fe16.62Co11.08 | 700
Nd3Ti1.3Fe16.62Co11.08 | 876
Nd3Ti14.5Fe14.5N4 | 710
Nd3Ti14.5Fe14.5N4 | 640
Nd3Ti14.5Fe14.5N4 | 663
Nd5Co19B6 | 570
Nd5Co19B6 | 373
Nd5Co19B6 | 380
Nd5Si4 | 67
Nd5Si4 | 69
Nd5Si4 | 71
Nd6Co1.67Si3 | 86
Nd6Co1.67Si3 | 86
Nd6Co1.67Si3 | 84
Nd80Fe15C5 | 518
Nd80Fe15C5 | 533
Nd80Fe15C5 | 518
NpFe4P12 | 23
NpFe4P12 | 23
NpFe4P12 | 23
NpOs2 | 8
NpOs2 | 7.4
NpOs2 | 7.5
Pr0.7MnPb0.3O3 | 167
Pr0.7MnPb0.3O3 | 167.02
Pr0.7MnPb0.3O3 | 200
Pr0.8MnPb0.2O3 | 205
Pr0.8MnPb0.2O3 | 278
Pr0.8MnPb0.2O3 | 225
PrB4 | 23
PrB4 | 24
PrB4 | 24
PrCo4Ga | 450
PrCo4Ga | 450
PrCo4Ga | 455
PrCrSb3 | 111
PrCrSb3 | 147
PrCrSb3 | 123
PrCr2Si2C | 30
PrCr2Si2C | 30
PrCr2Si2C | 33
PrFe0.7Co1.1B0.2 | 336
PrFe0.7Co1.1B0.2 | 326
PrFe0.7Co1.1B0.2 | 322
PrFe2 | 550
PrFe2 | 521
PrFe2 | 521
PrNi | 19
PrNi | 13
PrNi | 19
PrPt | 19
PrPt | 19.1
PrPt | 15
PrRu2Si2 | 14
PrRu2Si2 | 18
PrRu2Si2 | 17.8
PrRu2 | 33.9
PrRu2 | 33.9
PrRu2 | 23
PrSi | 51.7
PrSi | 51
PrSi | 54
PrSi2 | 12
PrSi2 | 11
PrSi2 | 11
Pr1.5Dy0.5Fe12Co2B | 696
Pr1.5Dy0.5Fe12Co2B | 632
Pr1.5Dy0.5Fe12Co2B | 699
Pr2Co15Al2 | 860
Pr2Co15Al2 | 850
Pr2Co15Al2 | 1037
Pr2Co15Ga2 | 730
Pr2Co15Ga2 | 412
Pr2Co15Ga2 | 860
Pr2Co15Si2 | 953
Pr2Co15Si2 | 806
Pr2Co15Si2 | 770
Pr2Fe12Si2B | 609
Pr2Fe12Si2B | 594
Pr2Fe12Si2B | 600
Pr2Fe14C | 516
Pr2Fe14C | 525
Pr2Fe14C | 513
Pr2NiSi | 48
Pr2NiSi | 50
Pr2NiSi | 50
Pr3Co11B4 | 442
Pr3Co11B4 | 385
Pr3Co11B4 | 411
Pr3Ti14.5Fe14.5N4 | 711
Pr3Ti14.5Fe14.5N4 | 721
Pr3Ti14.5Fe14.5N4 | 721
Pr5Ge2Si2 | 52
Pr5Ge2Si2 | 47
Pr5Ge2Si2 | 50
Pr5Ge4 | 42
Pr5Ge4 | 41
Pr5Ge4 | 41
Rb2Cr0.35Mn0.65Cl4 | 30
Rb2Cr0.35Mn0.65Cl4 | 33
Rb2Cr0.35Mn0.65Cl4 | 27
Rb2CrCl4 | 52.2
Rb2CrCl4 | 52.8
Rb2CrCl4 | 52.8
Rb2CuBr4(H2O)2 | 1.865
Rb2CuBr4(H2O)2 | 1.8739
Rb2CuBr4(H2O)2 | 1.874
Sc0.35Ti0.65Fe2 | 435
Sc0.35Ti0.65Fe2 | 417
Sc0.35Ti0.65Fe2 | 360
Sc0.5Ho0.5Ni2 | 8.8
Sc0.5Ho0.5Ni2 | 8.8
Sc0.5Ho0.5Ni2 | 7
ScGdGe | 348
ScGdGe | 349
ScGdGe | 320
Sm0.5Gd0.5Mn2Ge2 | 348
Sm0.5Gd0.5Mn2Ge2 | 310
Sm0.5Gd0.5Mn2Ge2 | 350
Sm0.64Fe5.22Si0.50 | 530
Sm0.64Fe5.22Si0.50 | 558
Sm0.64Fe5.22Si0.50 | 533
Sm0.8Co4.68Si0.72 | 577.8
Sm0.8Co4.68Si0.72 | 717
Sm0.8Co4.68Si0.72 | 450
SmCo9Si2 | 430
SmCo9Si2 | 430
SmCo9Si2 | 430
SmFeO3 | 700
SmFeO3 | 700
SmFeO3 | 700
SmFe3 | 644
SmFe3 | 663
SmFe3 | 650
SmFe4P12 | 1.6
SmFe4P12 | 1.5
SmFe4P12 | 1.6
SmMo1.5Fe10.5H | 500
SmMo1.5Fe10.5H | 500
SmMo1.5Fe10.5H | 490
SmNiC2 | 17.4
SmNiC2 | 17.7
SmNiC2 | 17.7
SmTbFe17 | 409
SmTbFe17 | 431
SmTbFe17 | 390
Sm1.988Gd0.012Al | 124
Sm1.988Gd0.012Al | 127
Sm1.988Gd0.012Al | 125.1
Sm2Co7B3 | 400
Sm2Co7B3 | 403
Sm2Co7B3 | 402
Sm2Co14B | 1025
Sm2Co14B | 1026
Sm2Co14B | 1029
Sm2Co17N2.7 | 840
Sm2Co17N2.7 | 811
Sm2Co17N2.7 | 834
Sm2Cr2Fe15 | 446
Sm2Cr2Fe15 | 447
Sm2Cr2Fe15 | 423
Sm2Mn2Co15 | 475
Sm2Mn2Co15 | 1073
Sm2Mn2Co15 | 830
Sm2Ni12P7 | 5
Sm2Ni12P7 | 5
Sm2Ni12P7 | 5
Sm3Co11B4 | 458
Sm3Co11B4 | 446
Sm3Co11B4 | 460
Sm3Cr5Fe24C | 559
Sm3Cr5Fe24C | 559
Sm3Cr5Fe24C | 559
Sm3V2.3Fe26.7N4 | 683
Sm3V2.3Fe26.7N4 | 683
Sm3V2.3Fe26.7N4 | 683
Sm5Fe17 | 416
Sm5Fe17 | 650
Sm5Fe17 | 650
Sr0.2Ca0.3La0.3Eu0.2MnO3 | 130
Sr0.2Ca0.3La0.3Eu0.2MnO3 | 130
Sr0.2Ca0.3La0.3Eu0.2MnO3 | 173
Sr0.2La0.8Mn0.5Al0.5O3 | 234
Sr0.2La0.8Mn0.5Al0.5O3 | 318
Sr0.2La0.8Mn0.5Al0.5O3 | 336
Sr0.27La0.73Mn0.9Ga0.1O3 | 252
Sr0.27La0.73Mn0.9Ga0.1O3 | 318
Sr0.27La0.73Mn0.9Ga0.1O3 | 320
Sr0.3La0.5Nd0.2Cr0.3Mn0.7O3 | 185
Sr0.3La0.5Nd0.2Cr0.3Mn0.7O3 | 180
Sr0.3La0.5Nd0.2Cr0.3Mn0.7O3 | 185
Sr0.3La0.5Nd0.2Cr0.3Mn0.7O3 | 207
Sr0.3La0.5Nd0.2Cr0.3Mn0.7O3 | 200
Sr0.3La0.5Nd0.2Cr0.3Mn0.7O3 | 207
Sr0.3La0.7Mn0.85Sn0.15O3 | 355
Sr0.3La0.7Mn0.85Sn0.15O3 | 359
Sr0.3La0.7Mn0.85Sn0.15O3 | 231
Sr0.3Nd0.6Dy0.1MnO3 | 230
Sr0.3Nd0.6Dy0.1MnO3 | 230
Sr0.3Nd0.6Dy0.1MnO3 | 230
Sr0.3Pr0.62Ho0.08MnO3 | 146
Sr0.3Pr0.62Ho0.08MnO3 | 169
Sr0.3Pr0.62Ho0.08MnO3 | 185
Sr0.33Nd0.33Gd0.34MnO3 | 125
Sr0.33Nd0.33Gd0.34MnO3 | 125
Sr0.33Nd0.33Gd0.34MnO3 | 160
Sr0.4Pr0.48MnBi0.12O3 | 300
Sr0.4Pr0.48MnBi0.12O3 | 252
Sr0.4Pr0.48MnBi0.12O3 | 250
Sr0.5Eu0.5CoO3 | 153.7
Sr0.5Eu0.5CoO3 | 155
Sr0.5Eu0.5CoO3 | 155
Sr0.5Nd0.386Tb0.114MnO3 | 80
Sr0.5Nd0.386Tb0.114MnO3 | 178
Sr0.5Nd0.386Tb0.114MnO3 | 90
Sr0.5Nd0.5CoO3 | 235
Sr0.5Nd0.5CoO3 | 225
Sr0.5Nd0.5CoO3 | 225
Sr0.5Nd0.5MnO3 | 205
Sr0.5Nd0.5MnO3 | 241.5
Sr0.5Nd0.5MnO3 | 238
Sr0.5Pr0.5MnO3 | 280
Sr0.5Pr0.5MnO3 | 274.5
Sr0.5Pr0.5MnO3 | 280
Sr0.5Sm0.5CoO3 | 167.1
Sr0.5Sm0.5CoO3 | 148
Sr0.5Sm0.5CoO3 | 325
Sr0.7La0.3Fe11.7Co0.3O19 | 705
Sr0.7La0.3Fe11.7Co0.3O19 | 719.6
Sr0.7La0.3Fe11.7Co0.3O19 | 716
Sr0.7La0.3Fe12O19 | 669
Sr0.7La0.3Fe12O19 | 452
Sr0.7La0.3Fe12O19 | 718
Sr0.8Ce0.2CoO3 | 160
Sr0.8Ce0.2CoO3 | 130
Sr0.8Ce0.2CoO3 | 160
Sr0.9Ho0.1CoO3 | 230
Sr0.9Ho0.1CoO3 | 122
Sr0.9Ho0.1CoO3 | 181
Sr0.9Pr0.1MnO3 | 275
Sr0.9Pr0.1MnO3 | 250
Sr0.9Pr0.1MnO3 | 251
SrCu0.1Ru0.9O3 | 100
SrCu0.1Ru0.9O3 | 51
SrCu0.1Ru0.9O3 | 92
SrFe3(PO4)3 | 42
SrFe3(PO4)3 | 42
SrFe3(PO4)3 | 55
SrMn2Fe16O27 | 710
SrMn2Fe16O27 | 703
SrMn2Fe16O27 | 693
SrRuO3 | 160
SrRuO3 | 160
SrRuO3 | 160
SrZn0.2Ru0.8O3 | 84
SrZn0.2Ru0.8O3 | 94
SrZn0.2Ru0.8O3 | 138
Sr1.8Nd0.2MoFeO6 | 428
Sr1.8Nd0.2MoFeO6 | 400
Sr1.8Nd0.2MoFeO6 | 405
Sr2Cu2YRuO8 | 145
Sr2Cu2YRuO8 | 145
Sr2Cu2YRuO8 | 148
Sr2LaMnCoO7 | 98
Sr2LaMnCoO7 | 198
Sr2LaMnCoO7 | 85
Sr2MoMn0.25Fe0.75O6 | 339
Sr2MoMn0.25Fe0.75O6 | 360
Sr2MoMn0.25Fe0.75O6 | 290
Sr2ReFeO6 | 400
Sr2ReFeO6 | 401
Sr2ReFeO6 | 400
Sr3Fe1.6Co0.4O7 | 160
Sr3Fe1.6Co0.4O7 | 120
Sr3Fe1.6Co0.4O7 | 140
Sr8CaCu4Re3O24 | 440
Sr8CaCu4Re3O24 | 460
Sr8CaCu4Re3O24 | 440
Tb0.15Ho0.85FeNi | 225
Tb0.15Ho0.85FeNi | 370
Tb0.15Ho0.85FeNi | 376
Tb0.15Ho0.85MnFe | 130
Tb0.15Ho0.85MnFe | 130
Tb0.15Ho0.85MnFe | 249
Tb0.27Dy0.73FeNi | 300
Tb0.27Dy0.73FeNi | 275
Tb0.27Dy0.73FeNi | 420
Tb0.35Dy0.45Er0.2Co2 | 168
Tb0.35Dy0.45Er0.2Co2 | 162
Tb0.35Dy0.45Er0.2Co2 | 162
Tb0.5Ho0.5Co2 | 149
Tb0.5Ho0.5Co2 | 150
Tb0.5Ho0.5Co2 | 130
Tb0.75Mn0.75Ni1.5 | 147
Tb0.75Mn0.75Ni1.5 | 151
Tb0.75Mn0.75Ni1.5 | 131
TbB2 | 151
TbB2 | 144
TbB2 | 150
TbCo2 | 228
TbCo2 | 240
TbCo2 | 230
TbCo3Ga2 | 493
TbCo3Ga2 | 205
TbCo3Ga2 | 505
TbCo3Sn | 105
TbCo3Sn | 86
TbCo3Sn | 85
TbCo5 | 970
TbCo5 | 980
TbCo5 | 987
TbCr2Fe10 | 531
TbCr2Fe10 | 525
TbCr2Fe10 | 531
TbCr6Ge6 | 10.3
TbCr6Ge6 | 11
TbCr6Ge6 | 30
TbFe0.74Al1.26 | 114
TbFe0.74Al1.26 | 115
TbFe0.74Al1.26 | 445
TbFeCo | 723
TbFeCo | 760
TbFeCo | 510
TbFe5Ga7 | 403
TbFe5Ga7 | 505.7
TbFe5Ga7 | 475
TbGa | 154
TbGa | 158
TbGa | 158
TbMn6GaGe5 | 408
TbMn6GaGe5 | 452
TbMn6GaGe5 | 49
TbMn6Ge6 | 450
TbMn6Ge6 | 450
TbMn6Ge6 | 427
TbMo1.5Fe10.5H | 500
TbMo1.5Fe10.5H | 500
TbMo1.5Fe10.5H | 480
TbN | 43.8
TbN | 39
TbN | 42
TbTa0.5Fe11.5 | 568
TbTa0.5Fe11.5 | 576
TbTa0.5Fe11.5 | 576
TbTiFe11N | 742
TbTiFe11N | 747
TbTiFe11N | 630
TbTiGe | 300
TbTiGe | 299
TbTiGe | 310
Tb2CoGa8 | 28
Tb2CoGa8 | 27
Tb2CoGa8 | 28
Tb2Co12Ga5 | 16
Tb2Co12Ga5 | 755
Tb2Co12Ga5 | 388
Tb2Fe14C | 580
Tb2Fe14C | 600
Tb2Fe14C | 572
Tb2Fe17CN | 748
Tb2Fe17CN | 778
Tb2Fe17CN | 779
Tb2Fe17 | 410
Tb2Fe17 | 408
Tb2Fe17 | 406
Tb2Ni12P7 | 12.4
Tb2Ni12P7 | 12.4
Tb2Ni12P7 | 12.4
Tb6Co1.67Si3 | 194
Tb6Co1.67Si3 | 190
Tb6Co1.67Si3 | 183
Tb6Mn23 | 457
Tb6Mn23 | 453
Tb6Mn23 | 455
ThDyFe14B | 540
ThDyFe14B | 546.7
ThDyFe14B | 547
ThErFe14B | 520
ThErFe14B | 527.3
ThErFe14B | 526
ThFe5 | 676
ThFe5 | 680
ThFe5 | 671
Th2Fe7 | 568
Th2Fe7 | 570
Th2Fe7 | 552
Th2Fe17C1.5 | 435
Th2Fe17C1.5 | 459
Th2Fe17C1.5 | 482
Th2Fe17N3 | 767
Th2Fe17N3 | 760
Th2Fe17N3 | 747
Th4Fe13Sn5 | 380
Th4Fe13Sn5 | 376
Th4Fe13Sn5 | 375
TiFe0.5Co0.5 | 71
TiFe0.5Co0.5 | 68
TiFe0.5Co0.5 | 25
TlCo2S2 | 146
TlCo2S2 | 150
TlCo2S2 | 152
TlFe3Te3 | 220
TlFe3Te3 | 221
TlFe3Te3 | 223
Tl2Mn1.8Bi0.2O7 | 110
Tl2Mn1.8Bi0.2O7 | 100
Tl2Mn1.8Bi0.2O7 | 81
TmCo2 | 3.9
TmCo2 | 3.9
TmCo2 | 3.8
TmCo3Sn | 37
TmCo3Sn | 10
TmCo3Sn | 10
TmCo3 | 370
TmCo3 | 4
TmCo3 | 370
TmCr2Fe10 | 466
TmCr2Fe10 | 465
TmCr2Fe10 | 466
TmMn6GaGe5 | 352
TmMn6GaGe5 | 359
TmMn6GaGe5 | 32
TmMo1.5Fe10.5H | 430
TmMo1.5Fe10.5H | 430
TmMo1.5Fe10.5H | 430
TmMo2Fe10N | 530
TmMo2Fe10N | 540
TmMo2Fe10N | 473
TmNi2B2C | 1.5
TmNi2B2C | 2.5
TmNi2B2C | 1.4
TmTiFe11 | 495
TmTiFe11 | 496
TmTiFe11 | 496
TmTiO3 | 65.2
TmTiO3 | 53
TmTiO3 | 63
Tm | 32
Tm | 39.5
Tm | 22
Tm2Ni12P7 | 1.7
Tm2Ni12P7 | 1.7
Tm2Ni12P7 | 1.7
U0.8Lu0.2CoAl | 8
U0.8Lu0.2CoAl | 9.3
U0.8Lu0.2CoAl | 10.5
U0.86Fe0.14H2.14 | 172
U0.86Fe0.14H2.14 | 176
U0.86Fe0.14H2.14 | 173
UB2C | 75
UB2C | 74.5
UB2C | 74.5
UCo0.5Rh0.5Ge | 20
UCo0.5Rh0.5Ge | 20
UCo0.5Rh0.5Ge | 19
UCo0.5Si1.5 | 10
UCo0.5Si1.5 | 10
UCo0.5Si1.5 | 10
UCo10Si2 | 550
UCo10Si2 | 550
UCo10Si2 | 510
UFe5Co5Si2 | 750
UFe5Co5Si2 | 750
UFe5Co5Si2 | 750
UGe2 | 52
UGe2 | 54
UGe2 | 30
UIrSn | 23
UIrSn | 22
UIrSn | 25
UMn2Si2 | 377
UMn2Si2 | 377
UMn2Si2 | 375
UNiSn | 47
UNiSn | 47
UNiSn | 47
UP0.5S0.5 | 105
UP0.5S0.5 | 170
UP0.5S0.5 | 96
UPS | 114
UPS | 114.6
UPS | 118
UPdSb | 77
UPdSb | 65
UPdSb | 65
URhSn | 16.5
URhSn | 17
URhSn | 25
URu0.3Rh0.7Ge | 6
URu0.3Rh0.7Ge | 8
URu0.3Rh0.7Ge | 3.8
URu0.62Co0.38Al | 20
URu0.62Co0.38Al | 62
URu0.62Co0.38Al | 16
US | 177
US | 180
US | 180
USbTe | 123.4
USbTe | 123
USbTe | 127
USe | 175
USe | 170
USe | 160
U2Co15Si2 | 830
U2Co15Si2 | 202
U2Co15Si2 | 210
U3As4 | 200
U3As4 | 196
U3As4 | 200
U3Co2Ge7 | 40
U3Co2Ge7 | 40
U3Co2Ge7 | 40
U3Ga2Ge3 | 93
U3Ga2Ge3 | 92
U3Ga2Ge3 | 90
U3Ga2Si3 | 60
U3Ga2Si3 | 75
U3Ga2Si3 | 65
U3P4 | 130
U3P4 | 138
U3P4 | 140
U4Ru7Ge6 | 12
U4Ru7Ge6 | 6.8
U4Ru7Ge6 | 12
V0.3Fe0.7 | 1180
V0.3Fe0.7 | 1400
V0.3Fe0.7 | 1111.2
VCo2Sn | 105
VCo2Sn | 95
VCo2Sn | 105
VFe | 281
VFe | 4.2
VFe | 16.8
VMnAlO4 | 69
VMnAlO4 | 59
VMnAlO4 | 58
V2FeO4 | 110
V2FeO4 | 109
V2FeO4 | 108
V2FeO4 | 106.5
V2FeO4 | 180
V2FeO4 | 458
V2MnO4 | 57
V2MnO4 | 58
V2MnO4 | 57
Y0.15Er0.85Ni2 | 15
Y0.15Er0.85Ni2 | 15
Y0.15Er0.85Ni2 | 13
Y0.15Gd0.85Ni2 | 60
Y0.15Gd0.85Ni2 | 60
Y0.15Gd0.85Ni2 | 62
Y0.4Er1.6Fe17C2.8 | 612
Y0.4Er1.6Fe17C2.8 | 550
Y0.4Er1.6Fe17C2.8 | 660
Y0.5Gd0.5Co2 | 282
Y0.5Gd0.5Co2 | 321
Y0.5Gd0.5Co2 | 275
Y0.5Ho0.5Ni2 | 6.5
Y0.5Ho0.5Ni2 | 6.5
Y0.5Ho0.5Ni2 | 5
Y0.5Nd0.5Co2 | 65
Y0.5Nd0.5Co2 | 71
Y0.5Nd0.5Co2 | 82
Y0.5U0.5B4 | 14.5
Y0.5U0.5B4 | 17
Y0.5U0.5B4 | 12.9
YCo1.8Al0.2 | 25
YCo1.8Al0.2 | 23.1
YCo1.8Al0.2 | 26
YCrMnO5 | 56
YCrMnO5 | 55
YCrMnO5 | 56
YFeNi | 334
YFeNi | 519
YFeNi | 2
YFe2.2Ga0.8 | 420
YFe2.2Ga0.8 | 484
YFe2.2Ga0.8 | 545
YFe8Co2Si2 | 670
YFe8Co2Si2 | 764
YFe8Co2Si2 | 825
YMn5.1Fe6.9 | 115
YMn5.1Fe6.9 | 356
YMn5.1Fe6.9 | 140
YMn6In0.23Sn5.77 | 324
YMn6In0.23Sn5.77 | 303
YMn6In0.23Sn5.77 | 326
YMo1.5Fe10.5C | 465
YMo1.5Fe10.5C | 550
YMo1.5Fe10.5C | 550
YMo2Fe5Co5 | 761
YMo2Fe5Co5 | 610
YMo2Fe5Co5 | 655
YNb0.65Fe11.35N | 729
YNb0.65Fe11.35N | 729
YNb0.65Fe11.35N | 729
YNdCo14B | 1000
YNdCo14B | 1007
YNdCo14B | 1030
YNdFe14B | 590
YNdFe14B | 570
YNdFe14B | 298
YNi3 | 32
YNi3 | 30
YNi3 | 35
YRe2Fe10 | 370
YRe2Fe10 | 460
YRe2Fe10 | 460
YW2Fe10 | 500
YW2Fe10 | 510
YW2Fe10 | 500
Y2Co7B3 | 300
Y2Co7B3 | 314
Y2Co7B3 | 310
Y2Co13Ga4 | 162
Y2Co13Ga4 | 600
Y2Co13Ga4 | 450
Y2Co14Ga3 | 966
Y2Co14Ga3 | 1090
Y2Co14Ga3 | 910
Y2Fe12Al2B | 555
Y2Fe12Al2B | 525
Y2Fe12Al2B | 350
Y2Fe15Si2C | 506
Y2Fe15Si2C | 524
Y2Fe15Si2C | 593
Y2Fe17CN | 717
Y2Fe17CN | 724
Y2Fe17CN | 701
Y2MnNiO6 | 100
Y2MnNiO6 | 79
Y2MnNiO6 | 85
Y2Ni17 | 152
Y2Ni17 | 170
Y2Ni17 | 600
Y6Mn11.5Fe11.5 | 400
Y6Mn11.5Fe11.5 | 500
Y6Mn11.5Fe11.5 | 240
Yb0.67Ni2Al6 | 3.4
Yb0.67Ni2Al6 | 3.3
Yb0.67Ni2Al6 | 3.5
YbCrSb3 | 240
YbCrSb3 | 232
YbCrSb3 | 280
Yb2Fe12P7 | 0.9
Yb2Fe12P7 | 0.9
Yb2Fe12P7 | 0.7
Yb2Mn2O7 | 42
Yb2Mn2O7 | 22
Yb2Mn2O7 | 22
Yb5Pt9 | 0.65
Yb5Pt9 | 0.66
Yb5Pt9 | 0.6
Zn0.44Cd0.05Mn0.022Ge0.488As | 349
Zn0.44Cd0.05Mn0.022Ge0.488As | 327
Zn0.44Cd0.05Mn0.022Ge0.488As | 324
Zn0.5Mn3Ga0.5C | 270
Zn0.5Mn3Ga0.5C | 265
Zn0.5Mn3Ga0.5C | 258
Zn0.6Ti0.285Fe1.715Ni0.257O4 | 387
Zn0.6Ti0.285Fe1.715Ni0.257O4 | 390
Zn0.6Ti0.285Fe1.715Ni0.257O4 | 402.5
ZnTm | 8.12
ZnTm | 8.12
ZnTm | 8.12
Zn20DyFe2 | 46
Zn20DyFe2 | 45
Zn20DyFe2 | 45
Zn20TbFe2 | 58
Zn20TbFe2 | 56
Zn20TbFe2 | 56
ZrCo2Al | 194
ZrCo2Al | 178
ZrCo2Al | 160
ZrCo2Sn | 468
ZrCo2Sn | 448
ZrCo2Sn | 468
ZrCo2 | 120
ZrCo2 | 57
ZrCo2 | 160
ZrFe1.6Al0.4 | 540
ZrFe1.6Al0.4 | 510
ZrFe1.6Al0.4 | 518
ZrMnFeH3.5 | 146
ZrMnFeH3.5 | 216
ZrMnFeH3.5 | 216
ZrMnFe | 75
ZrMnFe | 108
ZrMnFe | 108
Ag0.01Fe0.01Pd0.98 | 41.6
Ag0.01Fe0.01Pd0.98 | 29.9
Ag0.1Cu0.9Mn3N | 138
Ag0.1Cu0.9Mn3N | 141
Ag0.10Nd0.90MnO3 | 113
Ag0.10Nd0.90MnO3 | 113
Ag0.15CeAl0.85Si | 11
Ag0.15CeAl0.85Si | 10.8
Ag0.15La0.85Mn0.70Co0.30O3 | 204
Ag0.15La0.85Mn0.70Co0.30O3 | 215
Ag0.4CePd1.6Al3 | 2.4
Ag0.4CePd1.6Al3 | 2.4
Ag0.5GdIn0.5 | 40
Ag0.5GdIn0.5 | 118
Ag0.7CeSi1.3 | 3.9
Ag0.7CeSi1.3 | 7
AgCu4Tb | 20
AgCu4Tb | 5
AgLa0.8Ce0.2Sb2 | 2.8
AgLa0.8Ce0.2Sb2 | 2.8
AgNdSi | 44
AgNdSi | 20
Au0.5MnPt0.5Sb | 530
Au0.5MnPt0.5Sb | 544
Au0.82Cr0.144Fe0.036 | 109.5
Au0.82Cr0.144Fe0.036 | 109
AuCe2P3 | 37
AuCe2P3 | 31
AuMnSn | 628
AuMnSn | 600
AuNdAl | 10
AuNdAl | 10
AuTmGe | 4.1
AuTmGe | 4.1
Au2MnAl | 205
Au2MnAl | 220
Ba0.066Sr0.234La0.5Nd0.2CoO3 | 223
Ba0.066Sr0.234La0.5Nd0.2CoO3 | 200
Ba0.14Sr0.16La0.6Nd0.1CoO3 | 216
Ba0.14Sr0.16La0.6Nd0.1CoO3 | 218
Ba0.15Ca0.15Pr0.7MnO3 | 180
Ba0.15Ca0.15Pr0.7MnO3 | 120
Ba0.2Sr0.8RuO3 | 148
Ba0.2Sr0.8RuO3 | 158
Ba0.30Ag0.05La0.65MnO3 | 323.9
Ba0.30Ag0.05La0.65MnO3 | 301.8
Ba0.3La0.2Nd0.5MnO3 | 306
Ba0.3La0.2Nd0.5MnO3 | 250
Ba0.3Sr0.2Gd0.5CoO3 | 280
Ba0.3Sr0.2Gd0.5CoO3 | 133
Ba0.3Sr1.1La0.6MoFeO6 | 367
Ba0.3Sr1.1La0.6MoFeO6 | 412
Ba0.33La0.67Cr0.1Mn0.9O3 | 305
Ba0.33La0.67Cr0.1Mn0.9O3 | 310
Ba0.33La0.67Mn0.9Sn0.1O3 | 325
Ba0.33La0.67Mn0.9Sn0.1O3 | 332
Ba0.4Sr0.1La0.22Pr0.28CoO3 | 220
Ba0.4Sr0.1La0.22Pr0.28CoO3 | 190
Ba0.4Sr0.1Nd0.28Gd0.22CoO3 | 180
Ba0.4Sr0.1Nd0.28Gd0.22CoO3 | 128
Ba0.45Sr0.05Pr0.5CoO3 | 200
Ba0.45Sr0.05Pr0.5CoO3 | 166
Ba0.5La0.5Mn0.5Fe0.5O2.75 | 193
Ba0.5La0.5Mn0.5Fe0.5O2.75 | 210
Ba0.5La0.5Ti0.5Mn0.5O3 | 314
Ba0.5La0.5Ti0.5Mn0.5O3 | 309
Ba0.5Sr0.5LaCo2O5.8 | 225
Ba0.5Sr0.5LaCo2O5.8 | 220
Ba0.6CaLa1.4Mn2O7 | 185
Ba0.6CaLa1.4Mn2O7 | 185
Ba0.9Sr0.1Ti2Fe4O11 | 175.2
Ba0.9Sr0.1Ti2Fe4O11 | 170.9
BaAg2Cu(VO4)2 | 0.7
BaAg2Cu(VO4)2 | 0.72
BaCoO3 | 50
BaCoO3 | 53
BaCuB2O5 | 2.7
BaCuB2O5 | 2.7
BaFe10.4Co0.8Ir0.8O19 | 673
BaFe10.4Co0.8Ir0.8O19 | 764
BaFe11.5Al0.5O19 | 702
BaFe11.5Al0.5O19 | 518
BaFe15O23 | 786
BaFe15O23 | 795
BaHoCo2O5.5 | 303
BaHoCo2O5.5 | 286.2
BaLaMnSbO6 | 164
BaLaMnSbO6 | 160
BaMn0.3Ru0.7O3 | 50
BaMn0.3Ru0.7O3 | 50
BaMn2As2 | 350
BaMn2As2 | 320
BaMn2Fe16O27 | 700
BaMn2Fe16O27 | 697
BaMn2Ru4O11 | 175
BaMn2Ru4O11 | 188.6
BaPrCo2O5.8 | 147
BaPrCo2O5.8 | 150
BaSmCo2O5.5 | 260
BaSmCo2O5.5 | 263.9
BaTbMn2O6 | 473
BaTbMn2O6 | 474
BaYCo2O5.44 | 259
BaYCo2O5.44 | 260
BaZn0.7Fe10.6Ir0.7O19 | 550
BaZn0.7Fe10.6Ir0.7O19 | 635
BaZn2Fe16O27 | 645
BaZn2Fe16O27 | 645
BaZr0.6Fe10.3Co0.6O18.25 | 667
BaZr0.6Fe10.3Co0.6O18.25 | 639
Ba2Ca0.12Nd1.88Co4O11 | 305
Ba2Ca0.12Nd1.88Co4O11 | 265
Ba2CrMoO6 | 310
Ba2CrMoO6 | 335
Ba2CuFe18O30 | 725
Ba2CuFe18O30 | 325
Ba2Eu2Co4O11 | 280
Ba2Eu2Co4O11 | 282.9
Ba2Gd2Co4O11 | 275
Ba2Gd2Co4O11 | 280
Ba2Y2Co4O11 | 295
Ba2Y2Co4O11 | 295
Ba2Y2Co4O11 | 294
Ba2Y2Co4O11 | 293
Ba3EuAl4Si18 | 32.8
Ba3EuAl4Si18 | 36.4
Ba3Fe2TeO9 | 228
Ba3Fe2TeO9 | 228
Ba3NdRu2O9 | 24
Ba3NdRu2O9 | 24
Ba3WFe2O9 | 330
Ba3WFe2O9 | 223
Ba11Os4O24 | 6.8
Ba11Os4O24 | 7.5
Be1.5Cu0.5Ti | 15.2
Be1.5Cu0.5Ti | 12
Be2Fe | 880
Be2Fe | 912
Ca0.15Pr0.15CoO2 | 74.3
Ca0.15Pr0.15CoO2 | 77
Ca0.2Cd0.1La0.7MnO3 | 105
Ca0.2Cd0.1La0.7MnO3 | 165
Ca0.25La0.75MnO3 | 290
Ca0.25La0.75MnO3 | 240
Ca0.27La0.73V0.04Mn0.96O3 | 220
Ca0.27La0.73V0.04Mn0.96O3 | 223
Ca0.3La0.447Ce0.176Pr0.021Nd0.056MnO3 | 154
Ca0.3La0.447Ce0.176Pr0.021Nd0.056MnO3 | 154
Ca0.3La0.5MnTe0.2O3 | 176
Ca0.3La0.5MnTe0.2O3 | 200
Ca0.3La0.7Mn0.9Ge0.1O3 | 225
Ca0.3La0.7Mn0.9Ge0.1O3 | 222
Ca0.3La0.7Mn0.96Al0.024In0.016O3 | 130
Ca0.3La0.7Mn0.96Al0.024In0.016O3 | 115
Ca0.33La0.56Er0.11MnO3 | 185
Ca0.33La0.56Er0.11MnO3 | 175
Ca0.5Gd0.5MnO3 | 61
Ca0.5Gd0.5MnO3 | 120
Ca0.5Ho2.5Fe4.5Sn0.5O12 | 446
Ca0.5Ho2.5Fe4.5Sn0.5O12 | 456
Ca0.5La0.5Mn0.92Ni0.08O3 | 85
Ca0.5La0.5Mn0.92Ni0.08O3 | 67
Ca0.5La0.5MnO3 | 143
Ca0.5La0.5MnO3 | 168
Ca0.5Nd0.5Mn0.95Ni0.05O3 | 95
Ca0.5Nd0.5Mn0.95Ni0.05O3 | 101
Ca0.5Pr0.5Fe0.15Co0.85O2.93 | 85.7
Ca0.5Pr0.5Fe0.15Co0.85O2.93 | 86
Ca0.5Pr0.5Mn0.95Co0.05O3 | 79
Ca0.5Pr0.5Mn0.95Co0.05O3 | 86
Ca0.5Y0.5MnO3 | 50
Ca0.5Y0.5MnO3 | 50
CaCoO3 | 19
CaCoO3 | 18
CaCr0.15Ru0.85O3 | 120
CaCr0.15Ru0.85O3 | 120
CaCu3Ge4O12 | 12
CaCu3Ge4O12 | 13
CaIrO3 | 108
CaIrO3 | 108.2
CaMnO3 | 121
CaMnO3 | 130
Ca1.5Dy1.5Fe3Sn2O12 | 480
Ca1.5Dy1.5Fe3Sn2O12 | 507
Ca1.5Yb1.5Fe3.5Sn1.5O12 | 446
Ca1.5Yb1.5Fe3.5Sn1.5O12 | 445
Ca1.6La1.2Eu0.2Mn2O7 | 142.54
Ca1.6La1.2Eu0.2Mn2O7 | 167.98
Ca1.6La1.2Pr0.2Mn2O7 | 155.22
Ca1.6La1.2Pr0.2Mn2O7 | 169.88
Ca2Cr0.032Ru0.968O4 | 130
Ca2Cr0.032Ru0.968O4 | 130
Ca2ErFe3Sn2O12 | 275
Ca2ErFe3Sn2O12 | 312
Ca2EuFe3Sn2O12 | 283
Ca2EuFe3Sn2O12 | 315
Ca2RuO4 | 25
Ca2RuO4 | 20
Ca2SmFe3Sn2O12 | 285
Ca2SmFe3Sn2O12 | 318
Ca2W0.67Fe1.33O6 | 340
Ca2W0.67Fe1.33O6 | 376
Ca2.10Y0.90Co2O6 | 13
Ca2.10Y0.90Co2O6 | 15
Ca3ScCoO6 | 8
Ca3ScCoO6 | 15
Cd0.3Nd0.7Mn0.9Fe0.1O3 | 90
Cd0.3Nd0.7Mn0.9Fe0.1O3 | 85
Cd0.3Nd0.7MnO3 | 90
Cd0.3Nd0.7MnO3 | 85
Cd0.5Cr0.15Fe1.85Co0.5O4 | 486
Cd0.5Cr0.15Fe1.85Co0.5O4 | 605
Cd0.5Cr2In0.5Se4 | 130
Cd0.5Cr2In0.5Se4 | 132
Cd0.75Cr2Sb0.25Se4 | 130
Cd0.75Cr2Sb0.25Se4 | 130
CdDy2Pd2 | 20
CdDy2Pd2 | 18
CdFe0.7Sb0.3 | 533
CdFe0.7Sb0.3 | 563
CdGd | 260
CdGd | 262
CdHo4Co | 24
CdHo4Co | 17
CdPr2Pd2 | 11
CdPr2Pd2 | 9.5
CdV0.3Cr1.7Se4 | 127
CdV0.3Cr1.7Se4 | 128
Cd2EuP2 | 11.6
Cd2EuP2 | 30
Ce0.1Pr0.3Nd1.6Fe14B | 578
Ce0.1Pr0.3Nd1.6Fe14B | 578
Ce0.1Pr0.3Nd1.6Mo0.15Fe11.85Co2B | 700
Ce0.1Pr0.3Nd1.6Mo0.15Fe11.85Co2B | 701
Ce0.1Pr0.3Nd1.6V0.12Fe11.88Co2B | 708
Ce0.1Pr0.3Nd1.6V0.12Fe11.88Co2B | 708
CeCo0.3Rh2.7B2 | 105
CeCo0.3Rh2.7B2 | 25
CeCoGe3 | 20
CeCoGe3 | 2.8
CeFe0.5Al1.5 | 169
CeFe0.5Al1.5 | 250
CeGa2 | 10
CeGa2 | 10
CeGe1.67 | 7
CeGe1.67 | 7
CeH2.83 | 3.35
CeH2.83 | 4.2
CeIr2RhB2 | 125
CeIr2RhB2 | 80
CeIr3Si0.4B1.6 | 25
CeIr3Si0.4B1.6 | 0.19
CeMn0.85Sb2 | 130
CeMn0.85Sb2 | 130
CeMn1.5Fe0.5Ge2 | 124
CeMn1.5Fe0.5Ge2 | 176
CeMo2Fe10N0.8 | 500
CeMo2Fe10N0.8 | 612
CeNiSb | 4
CeNiSb | 7
CeNiSn2 | 3
CeNiSn2 | 5
CeOs0.3Rh2.7B2 | 70
CeOs0.3Rh2.7B2 | 53
CeP | 50
CeP | 50.3
CePtSi | 5.8
CePtSi | 5.6
CeRu1.5Rh1.5B2 | 63
CeRu1.5Rh1.5B2 | 65
CeRu2Al2B | 14
CeRu2Al2B | 13.7
CeSb2 | 10
CeSb2 | 15
CeTiFe11 | 487
CeTiFe11 | 485
CeV1.5Fe10.5N | 725
CeV1.5Fe10.5N | 758
CeV2Fe10 | 425
CeV2Fe10 | 508
Ce2Co16Ga | 950
Ce2Co16Ga | 930
Ce2Mn0.8Fe13.2C | 40
Ce2Mn0.8Fe13.2C | 315
Ce2MnGe6 | 150
Ce2MnGe6 | 155
Ce2Ni5C3 | 2.3
Ce2Ni5C3 | 1.41
Ce2RuAl3 | 8
Ce2RuAl3 | 9
Ce3Cr4Fe25H5.4 | 398
Ce3Cr4Fe25H5.4 | 398
Ce3Mo1.5Fe27.5 | 300
Ce3Mo1.5Fe27.5 | 300
Ce3Pt23Si11 | 0.44
Ce3Pt23Si11 | 0.44
Ce3Si2C2 | 10
Ce3Si2C2 | 10
Ce3Te4 | 3.7
Ce3Te4 | 5
Ce3V1.5Fe27.5H6.5 | 461
Ce3V1.5Fe27.5H6.5 | 461
Ce3V1.5Fe27.5N4 | 648
Ce3V1.5Fe27.5N4 | 648
Ce4Pd12Sn25 | 0.265
Ce4Pd12Sn25 | 2.75
Ce5Ge4 | 11.5
Ce5Ge4 | 12
Co0.05Sn0.95O2 | 510
Co0.05Sn0.95O2 | 420
Co0.7Pt0.3 | 500
Co0.7Pt0.3 | 850
Co(NC2N2)2 | 9
Co(NC2N2)2 | 9
CoPt | 730
CoPt | 870
CoPt3 | 773
CoPt3 | 320
CoRh2Sn | 457
CoRh2Sn | 444
Co | 1388
Co | 1410
Co | 1360
Co | 2184
Co2Cl(OH)3 | 10.5
Co2Cl(OH)3 | 10
Cr0.0215Sb1.9785Te3 | 190
Cr0.0215Sb1.9785Te3 | 5.8
Cr0.04Mn0.04Ga0.92As | 200
Cr0.04Mn0.04Ga0.92As | 475
Cr0.05Sn0.95Te | 294
Cr0.05Sn0.95Te | 300
Cr0.2Fe0.2Co0.2Ni0.2Al0.2 | 430
Cr0.2Fe0.2Co0.2Ni0.2Al0.2 | 541
Cr0.25Fe0.25CoAl0.5 | 840
Cr0.25Fe0.25CoAl0.5 | 624
Cr0.27Fe0.47Ni0.26 | 23
Cr0.27Fe0.47Ni0.26 | 39
Cr0.4Mn1.6Sb | 504
Cr0.4Mn1.6Sb | 483
Cr0.5CoGa1.5S4 | 126
Cr0.5CoGa1.5S4 | 122.5
Cr0.61Te | 245
Cr0.61Te | 175
Cr0.67FeSnS4 | 120
Cr0.67FeSnS4 | 87
CrCo2Ga | 493
CrCo2Ga | 200
CrFeRuSi | 191
CrFeRuSi | 190
CrGa2Sb2 | 350
CrGa2Sb2 | 345
CrMn2O4 | 45
CrMn2O4 | 40
CrNiP | 152.7
CrNiP | 135.1
Cr2Fe0.5Co0.5S4 | 211.7
Cr2Fe0.5Co0.5S4 | 198
Cr5Fe7PbO19 | 460
Cr5Fe7PbO19 | 510
Cr5S6 | 310
Cr5S6 | 310
Cr5Te8 | 213
Cr5Te8 | 187
CsNiF3 | 2.613
CsNiF3 | 80
Cu0.02Zn0.95Cr0.03O | 318
Cu0.02Zn0.95Cr0.03O | 347
Cu0.052Fe0.448Pt0.5 | 210
Cu0.052Fe0.448Pt0.5 | 553
Cu0.1HoCo1.9 | 73
Cu0.1HoCo1.9 | 82
Cu0.2Mn0.75Co0.05Ni2Ga | 337
Cu0.2Mn0.75Co0.05Ni2Ga | 327
Cu0.2Mn1.3Co1.4Ni0.1O4 | 117
Cu0.2Mn1.3Co1.4Ni0.1O4 | 115
Cu0.2Zn0.5Mn0.3Fe2O4 | 158
Cu0.2Zn0.5Mn0.3Fe2O4 | 193
Cu0.25Mn0.75Ni2Ga | 311
Cu0.25Mn0.75Ni2Ga | 310
Cu0.3Mn0.7Ni2Al0.1Ga0.9 | 300
Cu0.3Mn0.7Ni2Al0.1Ga0.9 | 300
Cu0.3TbNi0.7 | 50
Cu0.3TbNi0.7 | 50
Cu0.33LaMn0.67O3 | 144
Cu0.33LaMn0.67O3 | 55
Cu0.35Fe0.35Ni0.30 | 525
Cu0.35Fe0.35Ni0.30 | 425
Cu0.5Fe2Co0.5O4 | 760
Cu0.5Fe2Co0.5O4 | 498
Cu0.5Mn0.5Fe2O4 | 348
Cu0.5Mn0.5Fe2O4 | 400
Cu0.5NdNi0.5 | 38
Cu0.5NdNi0.5 | 38
Cu0.5TbPt0.5 | 47
Cu0.5TbPt0.5 | 47.6
Cu0.5USi1.5 | 37
Cu0.5USi1.5 | 30
Cu0.6LaMn0.4O3 | 203
Cu0.6LaMn0.4O3 | 110
Cu0.80Co0.20C11Cl2 | 8.7
Cu0.80Co0.20C11Cl2 | 8.62
Cu0.9Mn0.1O | 82
Cu0.9Mn0.1O | 90
CuCe5Pb3 | 46
CuCe5Pb3 | 49
CuCr0.4Fe1.2Al0.4O4 | 450
CuCr0.4Fe1.2Al0.4O4 | 340
CuCr1.65Sb0.35Se4 | 383
CuCr1.65Sb0.35Se4 | 72.5
CuCr4FeS8 | 345
CuCr4FeS8 | 345
CuDyAl | 28
CuDyAl | 35
CuDyNi4 | 17.6
CuDyNi4 | 17.5
CuErAl | 6.8
CuErAl | 17
CuFeSe2 | 90
CuFeSe2 | 70
CuLaO3 | 50
CuLaO3 | 20
CuMnNiSn | 284
CuMnNiSn | 220
CuMn3N | 146
CuMn3N | 146
CuMn3N | 217
CuMn3N | 219.7
CuNdNi4 | 11
CuNdNi4 | 9.7
CuPr2Co16 | 1116
CuPr2Co16 | 1113
Cu(SeO3) | 25.5
Cu(SeO3) | 33
CuSmAl | 47
CuSmAl | 67
CuTiCrSe4 | 253
CuTiCrSe4 | 253
CuUNiSi2 | 37
CuUNiSi2 | 95
Cu1.1Ti0.1Fe1.8O4 | 590
Cu1.1Ti0.1Fe1.8O4 | 692
Cu1.5Nd2Fe12.5B | 598
Cu1.5Nd2Fe12.5B | 596
Cu1.75EuAs2 | 49
Cu1.75EuAs2 | 32
Cu1.9Gd2Co0.1In | 93.5
Cu1.9Gd2Co0.1In | 100
Cu2CdDy2 | 48.3
Cu2CdDy2 | 48.4
Cu2CdGd2 | 117
Cu2CdGd2 | 116.7
Cu2CdNd2 | 29.7
Cu2CdNd2 | 29.8
Cu2CdTb2 | 87
Cu2CdTb2 | 86.2
Cu2CdTm2 | 16.6
Cu2CdTm2 | 14.5
Cu2EuP2 | 51
Cu2EuP2 | 50
Cu2MnSn | 530
Cu2MnSn | 630
Cu2UFe2Al8 | 145
Cu2UFe2Al8 | 163
Cu2.2Pr0.9Co3.0 | 366.8
Cu2.2Pr0.9Co3.0 | 850
Cu3EuMn4O12 | 394
Cu3EuMn4O12 | 395
Cu3GdMn4O12 | 394
Cu3GdMn4O12 | 396
Cu3Nd2Fe11C | 533
Cu3Nd2Fe11C | 544
Cu3SmMn4O12 | 393
Cu3SmMn4O12 | 394
Cu3TbMn4O12 | 400
Cu3TbMn4O12 | 395
Cu3U3Sb4 | 91
Cu3U3Sb4 | 88
Cu5Gd | 30.2
Cu5Gd | 31.3
Cu5(SeO3)4Cl2 | 45
Cu5(SeO3)4Cl2 | 44.1
Cu6Pr | 0.00218
Cu6Pr | 0.00245
D2(ND4)Fe(PO4)2 | 17.82
D2(ND4)Fe(PO4)2 | 17.82
Dy0.5Er0.5Co2 | 119
Dy0.5Er0.5Co2 | 117
Dy0.95Ni2 | 21.3
Dy0.95Ni2 | 21.3
DyB2C2 | 15.3
DyB2C2 | 16.4
DyCo1.33Ga0.67 | 160
DyCo1.33Ga0.67 | 193
DyCo3B2 | 23
DyCo3B2 | 20
DyCo4B | 427
DyCo4B | 420
DyCo9Si4 | 20
DyCo9Si4 | 50
DyCo12B6 | 145.8
DyCo12B6 | 165
Dy(CrO4) | 22.35
Dy(CrO4) | 23
DyErFe14B | 550
DyErFe14B | 571
DyFe0.8Co0.6Ni0.6 | 587
DyFe0.8Co0.6Ni0.6 | 609
DyFe1.8Ga0.2 | 523
DyFe1.8Ga0.2 | 495
DyFe4P12 | 10
DyFe4P12 | 10
DyGe0.75Si0.75 | 60
DyGe0.75Si0.75 | 65
DyLuMn2O7 | 39
DyLuMn2O7 | 39
DyMn0.4Fe1.2Co0.4 | 589
DyMn0.4Fe1.2Co0.4 | 383
DyMn0.5Co0.5O3 | 85
DyMn0.5Co0.5O3 | 100
DyMn0.8Co1.2 | 164
DyMn0.8Co1.2 | 271
DyMn2Ge2 | 40
DyMn2Ge2 | 383
DyMn2Si2 | 44
DyMn2Si2 | 44
DyMn2 | 37
DyMn2 | 37
DyMn6Sn6 | 410
DyMn6Sn6 | 393
DyMo1.5Fe10.5C0.75 | 590
DyMo1.5Fe10.5C0.75 | 520
DyNb0.65Fe11.35C | 699
DyNb0.65Fe11.35C | 699
DyNb0.65Fe11.35N | 737
DyNb0.65Fe11.35N | 737
DyNi3.2Al1.8 | 11
DyNi3.2Al1.8 | 13.5
DyPd2Si | 7.8
DyPd2Si | 9
DyPtIn | 37.1
DyPtIn | 26.5
DyRh4B4 | 10.7
DyRh4B4 | 11.2
DyTiCo11 | 1030
DyTiCo11 | 1080
DyTiFe10.75C0.25 | 548
DyTiFe10.75C0.25 | 697
DyTiO3 | 65.1
DyTiO3 | 64
DyV2Fe10C0.3 | 538
DyV2Fe10C0.3 | 604
DyZrSb | 45
DyZrSb | 45
Dy | 90.5
Dy | 87
Dy1.152Fe4B4 | 11.2
Dy1.152Fe4B4 | 11.5
Dy2Co12Ga5 | 423
Dy2Co12Ga5 | 400
Dy2Co15Ga2 | 1058
Dy2Co15Ga2 | 1100
Dy2Fe15Si1.5C1.5 | 608
Dy2Fe15Si1.5C1.5 | 537
Dy2Fe17N2.7 | 720
Dy2Fe17N2.7 | 720
Dy2In | 125
Dy2In | 143
Dy2Mn2Fe15 | 349
Dy2Mn2Fe15 | 351
Dy2Ti2O7 | 0.65
Dy2Ti2O7 | 0.26
Dy3Cr1.6Fe27.4H2.1 | 508
Dy3Cr1.6Fe27.4H2.1 | 508
Dy3Fe5O12 | 554
Dy3Fe5O12 | 553
Dy3Mo0.464Fe28.536 | 408
Dy3Mo0.464Fe28.536 | 408
Dy3V1.1Fe27.9H3.9 | 527
Dy3V1.1Fe27.9H3.9 | 527
Dy3V1.3Fe27.7N4 | 668
Dy3V1.3Fe27.7N4 | 668
Dy5CoBi2 | 34
Dy5CoBi2 | 34
Dy6Mn23 | 447
Dy6Mn23 | 443
Er0.5Tm0.5Co2 | 15
Er0.5Tm0.5Co2 | 16
Er0.75Mn0.75Co1.5 | 222
Er0.75Mn0.75Co1.5 | 155
Er0.9Co5.2 | 1100
Er0.9Co5.2 | 1123
ErCoAl | 22
ErCoAl | 25
ErCoC2 | 13
ErCoC2 | 14
ErCo1.9Si0.1 | 48
ErCo1.9Si0.1 | 59.5
ErCo2H3.5 | 24
ErCo2H3.5 | 25
ErCo3Ga2 | 505
ErCo3Ga2 | 20
ErCo5 | 1060
ErCo5 | 1066
ErFeAl | 55
ErFeAl | 56
ErFeCo | 435
ErFeCo | 510
ErFeO3 | 150
ErFeO3 | 45
ErGa | 32
ErGa | 32
ErMn6Sn6 | 355
ErMn6Sn6 | 75
ErMo1.5Fe10.5C | 560
ErMo1.5Fe10.5C | 520
ErNb0.65Fe11.35C | 673
ErNb0.65Fe11.35C | 673
ErNb0.65Fe11.35N | 715
ErNb0.65Fe11.35N | 715
ErNi2B2C | 6.8
ErNi2B2C | 7
ErPtIn | 15
ErPtIn | 8.5
ErRh3B2 | 26.4
ErRh3B2 | 27
ErRuGe | 8
ErRuGe | 8
ErSi2 | 4.2
ErSi2 | 4.3
ErTiFe8Co3 | 704
ErTiFe8Co3 | 796
ErTiFe11C0.9 | 526
ErTiFe11C0.9 | 685
ErTiFe11H | 563
ErTiFe11H | 563
ErV2Fe10N | 784
ErV2Fe10N | 730
ErWFe11 | 506
ErWFe11 | 513
Er | 18.7
Er | 18.5
Er2Co7B3 | 320
Er2Co7B3 | 330
Er2Co8.5Ni8.5 | 1009
Er2Co8.5Ni8.5 | 1100
Er2Fe9Co5B | 803
Er2Fe9Co5B | 695
Er2Fe12Si2B | 604
Er2Fe12Si2B | 593
Er2Fe14BH3.7 | 584
Er2Fe14BH3.7 | 588
Er2Fe15Ga2C2 | 210
Er2Fe15Ga2C2 | 585
Er2Fe15Ga2 | 513
Er2Fe15Ga2 | 366
Er2Fe15Ni2 | 481
Er2Fe15Ni2 | 465
Er2Fe17H3.8 | 476
Er2Fe17H3.8 | 428
Er2MnRuO7 | 45
Er2MnRuO7 | 64
Er2Mn3Si5 | 75
Er2Mn3Si5 | 55
Er3Ni6Al2 | 13
Er3Ni6Al2 | 13.2
Er4Co3Ga16 | 3.1
Er4Co3Ga16 | 3.4
Er5Co0.65Al1.35 | 14
Er5Co0.65Al1.35 | 25
Er6MnBi2 | 100
Er6MnBi2 | 100
Er6Mn11.5Fe11.5 | 400
Er6Mn11.5Fe11.5 | 500
Er15Si9C | 30
Er15Si9C | 45
EuAl2.96Si1.04 | 17
EuAl2.96Si1.04 | 17
EuB5.95C0.05 | 4.3
EuB5.95C0.05 | 4.7
EuFe1.9Co0.1As2 | 17.7
EuFe1.9Co0.1As2 | 19
EuMn0.5Co0.5O3 | 132
EuMn0.5Co0.5O3 | 123
EuMn0.5Ni0.5O3 | 159
EuMn0.5Ni0.5O3 | 150
EuN | 120
EuN | 100
EuOs4P12 | 15
EuOs4P12 | 15
EuPd2 | 80
EuPd2 | 105
EuPt2 | 80
EuPt2 | 105
EuTe | 16.5
EuTe | 8.5
Eu2Gd3Ge4 | 170
Eu2Gd3Ge4 | 97
Eu2IrH5 | 20
Eu2IrH5 | 20
Eu2Mn(Si2O7) | 10.69
Eu2Mn(Si2O7) | 10.7
Eu2RuH6 | 29
Eu2RuH6 | 29
Eu3Si4 | 117
Eu3Si4 | 115
Eu4As3 | 17.5
Eu4As3 | 18
Eu4Ga8Ge15 | 33.4
Eu4Ga8Ge15 | 36
Eu4P2.67 | 26.5
Eu4P2.67 | 25
Eu6(C60) | 13.7
Eu6(C60) | 11.6
Fe0.1Ge0.9 | 300
Fe0.1Ge0.9 | 90
Fe0.3Co0.6Ni0.1 | 1120
Fe0.3Co0.6Ni0.1 | 500
Fe0.5Ni0.5Al | 302
Fe0.5Ni0.5Al | 310
Fe0.5Ni3Al0.5 | 800
Fe0.5Ni3Al0.5 | 302
Fe0.55Co0.30Ni0.15 | 1100
Fe0.55Co0.30Ni0.15 | 1100
Fe0.6Ni0.4 | 380
Fe0.6Ni0.4 | 915
Fe0.75Al0.25 | 830
Fe0.75Al0.25 | 810
Fe0.75Ni0.125Pt0.125 | 350
Fe0.75Ni0.125Pt0.125 | 405
Fe0.75Ni0.125Pt0.125 | 596
Fe0.75Ni0.125Pt0.125 | 350
Fe0.76Ni2.16Ga1.08 | 309
Fe0.76Ni2.16Ga1.08 | 296
FeAl2O4 | 15
FeAl2O4 | 447
FeBiO3 | 825
FeBiO3 | 623
FeCoGe | 332
FeCoGe | 234
FeCo2Al0.5Si0.5 | 1114
FeCo2Al0.5Si0.5 | 1110
FeCo2Ga0.5Si0.5 | 1100
FeCo2Ga0.5Si0.5 | 1100
FeCo2Ga | 1090
FeCo2Ga | 1080
FeGe | 280
FeGe | 275
FeGe2 | 287
FeGe2 | 190
FeNiAlO4 | 424
FeNiAlO4 | 231
FeNiP | 298
FeNiP | 313
FeNi2(CN)6(H2O)0.5 | 18.9
FeNi2(CN)6(H2O)0.5 | 23.6
FeRh2Sn | 573
FeRh2Sn | 583
Fe1.59Ga0.62Sb0.38 | 588
Fe1.59Ga0.62Sb0.38 | 652.7
Fe1.7Co0.3P | 405
Fe1.7Co0.3P | 405
Fe2(BO3)O | 155
Fe2(BO3)O | 155
Fe2Co0.5Ni0.5O4 | 570
Fe2Co0.5Ni0.5O4 | 598
Fe2NiAl | 965
Fe2NiAl | 965
Fe2NiSi | 755
Fe2NiSi | 755
Fe2RuSi | 770
Fe2RuSi | 775
Fe3B | 770
Fe3B | 800
Fe3N1.1 | 298
Fe3N1.1 | 568
Fe3PdN | 601
Fe3PdN | 583
Fe5Si3 | 378
Fe5Si3 | 373
Fe6Ga3.4As0.6 | 600
Fe6Ga3.4As0.6 | 500
Fe6Ga6PbO19 | 325
Fe6Ga6PbO19 | 480
Fe7S83C | 578
Fe7S83C | 300
Gd0.1Dy0.9Co2 | 166
Gd0.1Dy0.9Co2 | 174
Gd0.5Dy0.5Co2 | 225
Gd0.5Dy0.5Co2 | 327
Gd0.51Er0.49 | 153.3
Gd0.51Er0.49 | 193
Gd0.60Tb0.20Dy0.20 | 257
Gd0.60Tb0.20Dy0.20 | 216
Gd0.6Tb0.37Ga0.03 | 298
Gd0.6Tb0.37Ga0.03 | 280
GdCoAl | 112
GdCoAl | 116
GdCoO3 | 190
GdCoO3 | 190
GdCo1.8Ga0.2 | 320
GdCo1.8Ga0.2 | 377
GdCo3Ga2 | 90
GdCo3Ga2 | 210
Gd(CrO4) | 22
Gd(CrO4) | 21.1
GdFe(CN)6(H2O)4 | 3.2
GdFe(CN)6(H2O)4 | 3.15
GdFeSi | 125
GdFeSi | 135
GdFe8.4Ge3.6 | 934
GdFe8.4Ge3.6 | 928
GdIr2 | 89
GdIr2 | 90
GdMn0.5Ni0.5O3 | 145
GdMn0.5Ni0.5O3 | 140
GdMnAl | 174
GdMnAl | 108
GdMn2Al10 | 25.5
GdMn2Al10 | 25.5
GdMo1.5Fe10.5C0.75 | 610
GdMo1.5Fe10.5C0.75 | 555
GdNb0.65Fe11.35C | 733
GdNb0.65Fe11.35C | 733
GdNi0.4Al1.6 | 60
GdNi0.4Al1.6 | 92
GdNi3Al2 | 28
GdNi3Al2 | 50
GdPdAl | 48
GdPdAl | 32
GdPt2In | 27.9
GdPt2In | 27.7
GdPt4In | 21.9
GdPt4In | 20
GdRhAl | 29.8
GdRhAl | 30
GdRh3B | 12
GdRh3B | 12.8
GdRuGe | 71
GdRuGe | 72
GdRu2 | 84
GdRu2 | 83
GdTiFe5Co6 | 1030
GdTiFe5Co6 | 834
GdTiSi | 294
GdTiSi | 291
GdV2Fe10N | 820
GdV2Fe10N | 795
GdW1.2Fe10.8 | 550
GdW1.2Fe10.8 | 570
Gd | 300
Gd | 255
Gd2Co2Al | 78.2
Gd2Co2Al | 77
Gd2Co7B3 | 375
Gd2Co7B3 | 376
Gd2Co17 | 1202
Gd2Co17 | 1209
Gd2Fe13SiB | 678
Gd2Fe13SiB | 682
Gd2Fe16SiC2 | 639
Gd2Fe16SiC2 | 603
Gd2Ni17 | 190
Gd2Ni17 | 187
Gd3Al2 | 284
Gd3Al2 | 287
Gd3CoGe2 | 150
Gd3CoGe2 | 398
Gd3Co5Ni6B4 | 222
Gd3Co5Ni6B4 | 125
Gd3CrFe28H4.2 | 571
Gd3CrFe28H4.2 | 571
Gd3Fe5O12 | 560
Gd3Fe5O12 | 556
Gd3In | 192
Gd3In | 213
Gd3Pd | 325
Gd3Pd | 325
Gd3S4 | 20
Gd3S4 | 20
Gd3TaFe28 | 515
Gd3TaFe28 | 502
Gd3Ti0.638Fe19.285Co9.077 | 850
Gd3Ti0.638Fe19.285Co9.077 | 886
Gd3V0.6Fe28.4H6.9 | 598
Gd3V0.6Fe28.4H6.9 | 598
Gd3V0.6Fe28.4N4 | 678
Gd3V0.6Fe28.4N4 | 678
Gd3VFe28 | 508
Gd3VFe28 | 523
Gd4Bi3 | 335
Gd4Bi3 | 340
Gd4.7Tb0.3Ge2.28Si1.72 | 230
Gd4.7Tb0.3Ge2.28Si1.72 | 231
Gd5Al0.1Ge1.9Si2 | 293.5
Gd5Al0.1Ge1.9Si2 | 300
Gd5Co0.1Ge1.9Si2 | 294
Gd5Co0.1Ge1.9Si2 | 300
Gd5CoSi2 | 168
Gd5CoSi2 | 165
Gd5Fe0.1Ge1.9Si2 | 292
Gd5Fe0.1Ge1.9Si2 | 300
Gd5Ni0.1Ge1.9Si2 | 303.2
Gd5Ni0.1Ge1.9Si2 | 300
Gd5Si2B8 | 70
Gd5Si2B8 | 72
Gd5Sn0.4Ge1.8Si1.8 | 218.4
Gd5Sn0.4Ge1.8Si1.8 | 261
Gd5Sn4 | 84
Gd5Sn4 | 137
Gd6Co4.85 | 219
Gd6Co4.85 | 233
Gd9Co | 216
Gd9Co | 320
H2(NH4)Fe(PO4)2 | 17.82
H2(NH4)Fe(PO4)2 | 17.82
HfCo2Sn | 450
HfCo2Sn | 460
Ho0.5Lu0.5Rh4B4 | 2.5
Ho0.5Lu0.5Rh4B4 | 2.55
Ho0.53Er0.47 | 39
Ho0.53Er0.47 | 35
Ho0.75Mn0.75Co1.5 | 248
Ho0.75Mn0.75Co1.5 | 216
HoB2 | 15
HoB2 | 20
HoCoC2 | 9
HoCoC2 | 8.8
HoCoSi | 13.5
HoCoSi | 15
HoCo2.33Al0.67 | 505
HoCo2.33Al0.67 | 507
HoCo3 | 170
HoCo3 | 35
HoCo4B | 409
HoCo4B | 396
HoFe0.6Co1.4 | 626
HoFe0.6Co1.4 | 545
HoFe0.8Ni1.2 | 370
HoFe0.8Ni1.2 | 29
HoFeAl | 64
HoFeAl | 92
HoFe10Si2 | 566
HoFe10Si2 | 558
HoMn6Fe6 | 400
HoMn6Fe6 | 500
HoMn6GaGe5 | 378
HoMn6GaGe5 | 253
HoMn6GaSn5 | 387
HoMn6GaSn5 | 372
HoN | 17.7
HoN | 18
HoNb0.65Fe11.35N | 723
HoNb0.65Fe11.35N | 723
HoNiIn | 20
HoNiIn | 20
HoNi2B2C | 8.2
HoNi2B2C | 8.5
Ho(OH)3 | 2.54
Ho(OH)3 | 2.54
HoPtIn | 23.1
HoPtIn | 23.5
HoTa0.6Fe11.4D0.6 | 583
HoTa0.6Fe11.4D0.6 | 583
HoTa0.7Fe11.3C | 716
HoTa0.7Fe11.3C | 716
HoTiFe11C0.9 | 534
HoTiFe11C0.9 | 691
HoTiFe11H1.8 | 561
HoTiFe11H1.8 | 560
HoTiFe11N | 735
HoTiFe11N | 618
HoZrSb | 22
HoZrSb | 22
Ho1.18Fe4B4 | 7.11
Ho1.18Fe4B4 | 6.5
Ho2Co7B3 | 329
Ho2Co7B3 | 350
Ho2Co12P7 | 152
Ho2Co12P7 | 152
Ho2Fe15Al2 | 416
Ho2Fe15Al2 | 380
Ho2Fe17H3 | 492
Ho2Fe17H3 | 500
Ho2In | 85
Ho2In | 138
Ho2MnNiO6 | 79
Ho2MnNiO6 | 82
Ho2Mn6Fe8C | 180
Ho2Mn6Fe8C | 58
Ho3Co8Sn4 | 30
Ho3Co8Sn4 | 35
Ho3Rh | 35
Ho3Rh | 36
Ho5B2C5 | 17.8
Ho5B2C5 | 21
Ho5Sb3 | 62
Ho5Sb3 | 86
Ho6FeBi2 | 54
Ho6FeBi2 | 48
Ho6MnBi2 | 200
Ho6MnBi2 | 200
Ho15Si9C | 40
Ho15Si9C | 43
K0.05Ba0.30La0.65MnO3 | 314.5
K0.05Ba0.30La0.65MnO3 | 284.4
K0.1Ca0.2La0.7MnO3 | 273
K0.1Ca0.2La0.7MnO3 | 273
K0.15Sr0.7La0.15RuO3 | 135
K0.15Sr0.7La0.15RuO3 | 139
K0.20Na0.05Pr0.75MnO3 | 130
K0.20Na0.05Pr0.75MnO3 | 138
KFe4Sb12 | 80
KFe4Sb12 | 85
KMnF4 | 80
KMnF4 | 83
La0.082Ce0.054Fe0.181Co0.682 | 1073
La0.082Ce0.054Fe0.181Co0.682 | 1163
La0.1Ce0.9Pt0.5Si1.5 | 3.5
La0.1Ce0.9Pt0.5Si1.5 | 3.5
La0.1U0.9Pt | 18.5
La0.1U0.9Pt | 18.5
La0.1U0.9Te | 81
La0.1U0.9Te | 107
La0.27Ce0.388Pr0.04Nd0.102Sm1.2Fe17N | 741
La0.27Ce0.388Pr0.04Nd0.102Sm1.2Fe17N | 746
La0.270Ce0.388Pr0.040Nd0.102Sm1.20Fe17 | 357
La0.270Ce0.388Pr0.040Nd0.102Sm1.20Fe17 | 362
La0.4Nd0.3MnPb0.3O3 | 297
La0.4Nd0.3MnPb0.3O3 | 210
La0.5Eu0.5S | 25.2
La0.5Eu0.5S | 23.8
La0.5Gd0.5Ni | 38
La0.5Gd0.5Ni | 29
La0.5Nd0.5MnO3 | 142
La0.5Nd0.5MnO3 | 142
La0.5Pr0.5Fe11.5Si1.5C0.2 | 206
La0.5Pr0.5Fe11.5Si1.5C0.2 | 220
La0.5Pr0.5Mn2Si2 | 290
La0.5Pr0.5Mn2Si2 | 286
La0.5Tb0.5Ni2 | 24
La0.5Tb0.5Ni2 | 23
La0.5Y0.5MnSi | 100
La0.5Y0.5MnSi | 150
La0.58CePr0.10Nd0.32Fe14B | 518
La0.58CePr0.10Nd0.32Fe14B | 488
La0.6Sm0.067MnPb0.333O3 | 210
La0.6Sm0.067MnPb0.333O3 | 244
La0.7Mn0.9Ru0.1Pb0.3O3 | 325
La0.7Mn0.9Ru0.1Pb0.3O3 | 330
La0.7Pr0.3Fe10.797Co1.003Si1.2 | 290
La0.7Pr0.3Fe10.797Co1.003Si1.2 | 293
La0.7Pr0.3Fe11.4Si1.6 | 190.1
La0.7Pr0.3Fe11.4Si1.6 | 185
La0.75Mn0.5Fe0.5Pb0.25O3 | 95
La0.75Mn0.5Fe0.5Pb0.25O3 | 90
La0.8Gd0.2Fe11.4Si1.6 | 198
La0.8Gd0.2Fe11.4Si1.6 | 215
La0.8Y0.1MnTe0.1O3 | 208
La0.8Y0.1MnTe0.1O3 | 212
La0.9Cr0.1Mn0.9Te0.1O3 | 206
La0.9Cr0.1Mn0.9Te0.1O3 | 209
La0.90MnO3 | 245
La0.90MnO3 | 262
LaCo2GeP | 195
LaCo2GeP | 205
LaCo9.1Al3.9 | 950
LaCo9.1Al3.9 | 469
LaCo12B6 | 165
LaCo12B6 | 160.4
LaFeNi4 | 250
LaFeNi4 | 215
LaFe6.5Ga6.5C | 410
LaFe6.5Ga6.5C | 394
LaFe9Si4 | 195
LaFe9Si4 | 168
LaFe11.4Al1.6C0.02 | 185
LaFe11.4Al1.6C0.02 | 251
LaFe11.44Si1.56D1.5 | 328
LaFe11.44Si1.56D1.5 | 328
LaFe11.5Al1.5H1.3 | 295
LaFe11.5Al1.5H1.3 | 348
LaFe11.5Si1.5B | 230
LaFe11.5Si1.5B | 199
LaMn0.5Fe0.5O3 | 57
LaMn0.5Fe0.5O3 | 40
LaMn0.5Fe0.5O3 | 135.7
LaMn0.5Fe0.5O3 | 224
LaMn0.9Co0.1O3 | 230
LaMn0.9Co0.1O3 | 233
LaMnFeGe2 | 310.7
LaMnFeGe2 | 162
LaMnFeSi2 | 306
LaMnFeSi2 | 175
LaW0.2Ni0.8O3 | 215
LaW0.2Ni0.8O3 | 255
La1.5MnNiBi0.5O6 | 270
La1.5MnNiBi0.5O6 | 260
La2Co14B | 960
La2Co14B | 955
La2Mo2Co15 | 886
La2Mo2Co15 | 902
La2Ta0.67Co1.33O6 | 72
La2Ta0.67Co1.33O6 | 72
La2TiCo16 | 914
La2TiCo16 | 914
Li0.068Sr0.272Nd0.66MnO3 | 150.5
Li0.068Sr0.272Nd0.66MnO3 | 147
Li0.5Zn0.15Ti0.15Mn0.05Fe2.15O4 | 773
Li0.5Zn0.15Ti0.15Mn0.05Fe2.15O4 | 170
LiEuP | 20.5
LiEuP | 21
LiFe2.5Ga2.5O8 | 240
LiFe2.5Ga2.5O8 | 853
LiMg0.5Mn1.5O4 | 29
LiMg0.5Mn1.5O4 | 23
LiMn0.95Ni0.05O2 | 146.5
LiMn0.95Ni0.05O2 | 139
LiMn1.5Ni0.5O4 | 120
LiMn1.5Ni0.5O4 | 80
LiY0.7Ho0.3F4 | 0.36
LiY0.7Ho0.3F4 | 0.373
LiZn0.5Mn1.5O4 | 21
LiZn0.5Mn1.5O4 | 22
LuMo1.5Fe10.5H | 420
LuMo1.5Fe10.5H | 420
LuMo2Fe10N | 530
LuMo2Fe10N | 469
LuNb0.65Fe11.35N | 705
LuNb0.65Fe11.35N | 705
LuNi2B2C | 1.8
LuNi2B2C | 1.4
LuTiFe11H | 525
LuTiFe11H | 545
Lu2Co17 | 1210
Lu2Co17 | 1192
Lu2Fe3O7 | 270
Lu2Fe3O7 | 266
Lu2Fe17C3 | 657
Lu2Fe17C3 | 490
Lu2Fe17H1.5 | 375
Lu2Fe17H1.5 | 354
Lu2MnFe16 | 291.2
Lu2MnFe16 | 276.3
Lu2V2O7 | 70
Lu2V2O7 | 73.8
Lu3Fe5O12 | 540
Lu3Fe5O12 | 531
Mg0.2Cu0.05Zn0.45Fe2Ni0.3O4 | 404
Mg0.2Cu0.05Zn0.45Fe2Ni0.3O4 | 573
Mg0.3Cu0.7Fe2O4 | 755
Mg0.3Cu0.7Fe2O4 | 749
Mg0.3Gd0.7 | 75
Mg0.3Gd0.7 | 66
Mg0.5CuMn1.5O4 | 59
Mg0.5CuMn1.5O4 | 57
Mg0.5Fe2Ni0.5O4 | 760
Mg0.5Fe2Ni0.5O4 | 762
Mg0.6Fe2.4O4 | 730
Mg0.6Fe2.4O4 | 723
Mg0.9831Gd0.0169 | 205
Mg0.9831Gd0.0169 | 214
MgAgGd | 39.3
MgAgGd | 37.9
MgCrFeO4 | 360
MgCrFeO4 | 370
MgGdPd | 95.7
MgGdPd | 93
MgHo | 61.5
MgHo | 25
MgMnFeO4 | 655
MgMnFeO4 | 625
MgMn2O4 | 34.7
MgMn2O4 | 10
MgMn6Sn6 | 290
MgMn6Sn6 | 290
MgY0.5Gd0.5Ni4 | 45
MgY0.5Gd0.5Ni4 | 48
Mg1.5Ti0.5FeO4 | 516
Mg1.5Ti0.5FeO4 | 578
Mg2Pr | 9.8
Mg2Pr | 9.6
Mg5Eu3Ge5 | 14.2
Mg5Eu3Ge5 | 5.3
Mg5Eu3Si5 | 19
Mg5Eu3Si5 | 7
Mn0.05Al0.95N | 198
Mn0.05Al0.95N | 159
Mn0.09Ga0.91Sb | 10
Mn0.09Ga0.91Sb | 540
Mn0.1In1.84Sn0.06O3 | 400
Mn0.1In1.84Sn0.06O3 | 46
Mn0.17Ni0.83H0.17 | 400
Mn0.17Ni0.83H0.17 | 500
Mn0.19Ge0.81Te | 140
Mn0.19Ge0.81Te | 6
Mn0.5CoAl0.5 | 528
Mn0.5CoAl0.5 | 36
Mn0.5Fe0.5GaO3 | 149
Mn0.5Fe0.5GaO3 | 201
Mn0.5Fe0.5Si | 15
Mn0.5Fe0.5Si | 27
Mn0.5Ge0.5Te | 110
Mn0.5Ge0.5Te | 103
Mn0.5Ni0.5Al | 402
Mn0.5Ni0.5Al | 175
Mn0.68NiIn0.32 | 324
Mn0.68NiIn0.32 | 324
Mn0.71NiIn0.29 | 256
Mn0.71NiIn0.29 | 245
Mn0.8Co0.2P | 286
Mn0.8Co0.2P | 197
Mn0.82Ni2GaB0.18 | 387
Mn0.82Ni2GaB0.18 | 392
Mn0.9Fe0.1As | 301
Mn0.9Fe0.1As | 312
Mn0.9Fe0.9Ge | 163
Mn0.9Fe0.9Ge | 314
MnAl2O4 | 29.5
MnAl2O4 | 26
MnAs0.8P0.2 | 277
MnAs0.8P0.2 | 420
MnCoGe0.25Si0.75 | 358
MnCoGe0.25Si0.75 | 390
MnCoNiSn | 385
MnCoNiSn | 417
MnCoRhSn | 620
MnCoRhSn | 687
MnCoSn0.03Ge0.97 | 346
MnCoSn0.03Ge0.97 | 360
MnCoSn | 92
MnCoSn | 145
MnCo2Ga0.5Sn0.5 | 700
MnCo2Ga0.5Sn0.5 | 770
MnCo2Ge | 800
MnCo2Ge | 905
MnFe0.3Co0.7P | 333
MnFe0.3Co0.7P | 340
MnFeCoGe | 711
MnFeCoGe | 850
MnFeCoO4 | 773
MnFeCoO4 | 675
MnFeGe0.2As0.3P0.5 | 401
MnFeGe0.2As0.3P0.5 | 403
MnFe2Ga | 270
MnFe2Ga | 170
MnNiBi2O6 | 140
MnNiBi2O6 | 140
MnNi2Al0.5Ga0.5 | 370
MnNi2Al0.5Ga0.5 | 370
MnNi2Ga0.5Sn0.5 | 369
MnNi2Ga0.5Sn0.5 | 330
MnPdAs | 210
MnPdAs | 200
MnPdGe | 541
MnPdGe | 576
MnPd2Ge | 170
MnPd2Ge | 260
MnPd3D0.7 | 200
MnPd3D0.7 | 225
MnPtGa | 220
MnPtGa | 220
MnRh2Pb | 335
MnRh2Pb | 338
MnRuAs | 496
MnRuAs | 497
Mn1.1Sn0.1Sb0.9 | 415
Mn1.1Sn0.1Sb0.9 | 587
Mn1.176In0.824O3 | 46
Mn1.176In0.824O3 | 46
Mn1.25Ni0.75Ga | 298
Mn1.25Ni0.75Ga | 185
Mn1.32Ni2Ga0.2In0.48 | 305
Mn1.32Ni2Ga0.2In0.48 | 360
Mn1.48Ni2Sb0.52 | 273
Mn1.48Ni2Sb0.52 | 230
Mn1.84Ni1.72Sn0.32Sb0.12 | 270
Mn1.84Ni1.72Sn0.32Sb0.12 | 269
Mn2CoGa | 710
Mn2CoGa | 718
Mn2NiGa | 588
Mn2NiGa | 351
Mn2Ni1.6Sn0.24Sb0.16 | 270
Mn2Ni1.6Sn0.24Sb0.16 | 269
Mn2.85Ga1.15 | 470
Mn2.85Ga1.15 | 470
Mn2.85Ga1.15 | 770
Mn2.85Ga1.15 | 770
Mn3Al0.15Ga0.85C | 257
Mn3Al0.15Ga0.85C | 263
Mn3Al0.5Ge0.5C | 275
Mn3Al0.5Ge0.5C | 250
Mn3Fe0.1Sb0.9N | 360
Mn3Fe0.1Sb0.9N | 360
Mn3Ga0.9In0.1C | 233
Mn3Ga0.9In0.1C | 240
Mn3Ge | 400
Mn3Ge | 800
Mn3InC | 284.9
Mn3InC | 267.1
Mn3Pd5 | 538
Mn3Pd5 | 533
Mn3.5Fe1.5Ge3 | 320.5
Mn3.5Fe1.5Ge3 | 320
Mn5Ni2Bi4 | 373
Mn5Ni2Bi4 | 374
Mn5Pd2Bi4 | 327
Mn5Pd2Bi4 | 327
Mn5Rh2Bi4 | 266
Mn5Rh2Bi4 | 266
Mn18Ni57Ga25 | 281
Mn18Ni57Ga25 | 293
Mn23Ge9 | 204
Mn23Ge9 | 470
MnGaAs1.963P0.037 | 238
MnGaAs1.963P0.038 | 400
MnSi | 30
MnSi | 23.8
Mo3FePdN | 160
Mo3FePdN | 110
Na0.05Ba0.30La0.65MnO3 | 329.2
Na0.05Ba0.30La0.65MnO3 | 309.7
Na0.1Ca0.2La0.7MnO3 | 315
Na0.1Ca0.2La0.7MnO3 | 276
Na0.1La0.8MnPb0.1O3 | 334
Na0.1La0.8MnPb0.1O3 | 247
Na0.7VO2 | 360
Na0.7VO2 | 290
NaCrGe2O6 | 6
NaCrGe2O6 | 6
NaVO2 | 380
NaVO2 | 330
NaV6O11 | 64.5
NaV6O11 | 64.2
NbCo0.9Ni0.1Sn | 42
NbCo0.9Ni0.1Sn | 60
Nd0.2Sm1.8Fe13.6Co3.4N3.07 | 809
Nd0.2Sm1.8Fe13.6Co3.4N3.07 | 865
Nd0.4Sm0.6Mn2Ge2 | 344
Nd0.4Sm0.6Mn2Ge2 | 343.6
Nd0.5MnPb0.5O3 | 185
Nd0.5MnPb0.5O3 | 184
Nd0.5Mn3Ge3 | 417
Nd0.5Mn3Ge3 | 417
Nd0.78Hf0.16Co5.28 | 795.3
Nd0.78Hf0.16Co5.28 | 1053
Nd0.78Zr0.16Co5.28 | 775.3
Nd0.78Zr0.16Co5.28 | 988
Nd0.80Fe0.15B0.05 | 521
Nd0.80Fe0.15B0.05 | 563
Nd0.8Sm1.2Fe17N2.5 | 736
Nd0.8Sm1.2Fe17N2.5 | 742
Nd0.9Tb0.1Fe1.235Co0.665 | 568
Nd0.9Tb0.1Fe1.235Co0.665 | 452
NdBC | 8
NdBC | 10
NdCo4Si | 400
NdCo4Si | 400
NdCo9Si2C1.4 | 310
NdCo9Si2C1.4 | 310
NdCo9Si2 | 421
NdCo9Si2 | 454
NdCr2Fe10 | 534
NdCr2Fe10 | 534
NdFeCo3B | 709
NdFeCo3B | 524
NdFe2 | 578
NdFe2 | 328
NdFe4B4 | 14
NdFe4B4 | 10
NdFe4P12 | 1.94
NdFe4P12 | 2
NdFe5B5 | 938
NdFe5B5 | 17
NdFe12B6 | 220
NdFe12B6 | 230
NdGa | 44
NdGa | 44
NdGdFe17 | 440
NdGdFe17 | 400
NdMn0.5Ni0.5O3 | 150
NdMn0.5Ni0.5O3 | 222
NdMnFeGe2 | 287
NdMnFeGe2 | 290
NdMnGe | 200
NdMnGe | 190
NdRe2Fe10 | 450
NdRe2Fe10 | 428
NdRhAl | 10.5
NdRhAl | 10
NdRh3B2 | 10.2
NdRh3B2 | 31
NdRu2Ga2B | 33.2
NdRu2Ga2B | 27
NdTbCo14B | 1017
NdTbCo14B | 1015
NdTiFe11C0.8 | 550
NdTiFe11C0.8 | 670
NdV2Fe5Co5 | 686
NdV2Fe5Co5 | 718
Nd1.9Zr0.1Fe14B | 581
Nd1.9Zr0.1Fe14B | 578
Nd2Al | 36
Nd2Al | 36
Nd2Co7 | 628
Nd2Co7 | 605.2
Nd2Co11Ga6 | 175
Nd2Co11Ga6 | 950
Nd2Co12P7 | 140
Nd2Co12P7 | 140
Nd2Fe1.5Co5.5 | 680
Nd2Fe1.5Co5.5 | 701.4
Nd2Fe11Al3C | 538
Nd2Fe11Al3C | 479
Nd2Fe11.4Co2Si0.6B | 643
Nd2Fe11.4Co2Si0.6B | 738
Nd2Fe12Al2B | 540
Nd2Fe12Al2B | 540
Nd2Fe13CoC | 593
Nd2Fe13CoC | 460
Nd2Fe13SiBH3.4 | 650
Nd2Fe13SiBH3.4 | 660
Nd2Fe14Ga3C2 | 448
Nd2Fe14Ga3C2 | 618
Nd2MnFe11Co2B | 625
Nd2MnFe11Co2B | 648
Nd2Mn3.6Fe10.4C | 273
Nd2Mn3.6Fe10.4C | 350
Nd2Mo0.18Fe13.82B | 598
Nd2Mo0.18Fe13.82B | 673
Nd2Ni2Sn | 20.8
Nd2Ni2Sn | 19.5
Nd2PdSi3 | 15.5
Nd2PdSi3 | 16
Nd2TiFe16C2.8 | 328
Nd2TiFe16C2.8 | 425
Nd2TiFe16H4.9 | 503
Nd2TiFe16H4.9 | 500
Nd2Ti17Fe17 | 378
Nd2Ti17Fe17 | 361
Nd3Co13B2 | 712
Nd3Co13B2 | 420
Nd3Co29Si4B10 | 200
Nd3Co29Si4B10 | 200
Nd3Cr4.5Fe24.5C | 556
Nd3Cr4.5Fe24.5C | 556
Nd3Cr4.5Fe24.5H5 | 488
Nd3Cr4.5Fe24.5H5 | 488
Nd3Cr4.5Fe24.5N4.5 | 685
Nd3Cr4.5Fe24.5N4.5 | 685
Nd3Fe5O12 | 565
Nd3Fe5O12 | 567
Nd3Mn4PbO10.88 | 140
Nd3Mn4PbO10.88 | 121
Nd3Ni7As5 | 24
Nd3Ni7As5 | 23
Nd3Re2.5Fe26.5 | 354
Nd3Re2.5Fe26.5 | 370
Nd3Si2C2 | 30
Nd3Si2C2 | 30
Nd3Te4 | 38
Nd3Te4 | 37
Nd3Ti0.5MoFe27.5 | 415
Nd3Ti0.5MoFe27.5 | 404
Nd3Ti1.3Fe27.7C7.1 | 575
Nd3Ti1.3Fe27.7C7.1 | 651
Nd3V2Fe27H4 | 554
Nd3V2Fe27H4 | 554
Nd3V2Fe27N4 | 675
Nd3V2Fe27N4 | 675
Nd4Sb3 | 70
Nd4Sb3 | 77
Nd4.5Sm0.5Fe17 | 514
Nd4.5Sm0.5Fe17 | 508
Nd5Fe2B6 | 60
Nd5Fe2B6 | 64
Nd5Ge3C0.33 | 80
Nd5Ge3C0.33 | 80
Nd5Ge3Si | 58.14
Nd5Ge3Si | 56
Nd5Ge4 | 55
Nd5Ge4 | 53
Nd5Si3 | 115
Nd5Si3 | 115
Nd6Mn23 | 441
Nd6Mn23 | 438
Nd10B9C12 | 13
Nd10B9C12 | 7.9
Nd80Fe15B1.25C3.75 | 563
Nd80Fe15B1.25C3.75 | 588
NdFe2.7Ni0.3O4 | 803
NdFe2.7Ni0.3O4 | 805
NiB(PO4)(OH)2 | 2.4
NiB(PO4)(OH)2 | 2.2
Ni3P | 120
Ni3P | 164
Ni3Pt | 225
Ni3Pt | 355
NpAs0.85Se0.15 | 147.1
NpAs0.85Se0.15 | 155.4
NpFe2 | 500
NpFe2 | 300
NpFe4Al8 | 135
NpFe4Al8 | 135
NpIn3 | 14
NpIn3 | 14
NpSi1.6 | 110
NpSi1.6 | 110
Pr0.1Tb0.3Dy0.6Mn0.1Fe1.9 | 596
Pr0.1Tb0.3Dy0.6Mn0.1Fe1.9 | 83
Pr0.15Tb0.3Dy0.55Fe1.65B0.2 | 657
Pr0.15Tb0.3Dy0.55Fe1.65B0.2 | 620
Pr0.25Tb0.75 | 163.5
Pr0.25Tb0.75 | 163.5
Pr0.5Gd0.5Al2 | 110
Pr0.5Gd0.5Al2 | 110
Pr0.5Gd0.5Ni2 | 24.7
Pr0.5Gd0.5Ni2 | 23.4
Pr0.55Nd0.45Os4Sb12 | 0.48
Pr0.55Nd0.45Os4Sb12 | 0.25
Pr0.583Ti0.583Fe4.668Co0.583 | 786
Pr0.583Ti0.583Fe4.668Co0.583 | 843
Pr0.6Er0.4Al2 | 12.3
Pr0.6Er0.4Al2 | 13.9
Pr0.75Er1.25Fe14B | 559
Pr0.75Er1.25Fe14B | 559
Pr0.80Fe0.15B0.05 | 263
Pr0.80Fe0.15B0.05 | 258
Pr0.80Fe0.15C0.05 | 225
Pr0.80Fe0.15C0.05 | 230
Pr0.9Dy0.1Ni | 19.6
Pr0.9Dy0.1Ni | 19.6
Pr0.9Ho0.1Ni | 18.3
Pr0.9Ho0.1Ni | 18.5
Pr0.9Tb0.1Ni | 22.7
Pr0.9Tb0.1Ni | 21.3
PrAlSi | 17.8
PrAlSi | 17.8
PrCo3 | 349
PrCo3 | 349
PrCo4Si | 645
PrCo4Si | 425
PrCo12B6 | 157.7
PrCo12B6 | 177
PrFe1.2Al0.8 | 258
PrFe1.2Al0.8 | 267
PrFe4As12 | 18.6
PrFe4As12 | 17.8
PrFe4B4 | 1.2
PrFe4B4 | 7.5
PrFe10SiC | 431
PrFe10SiC | 430
PrGa | 32
PrGa | 32
PrGe | 44
PrGe | 42
PrMn0.5Ni0.5O3 | 214
PrMn0.5Ni0.5O3 | 255
PrMnFeGe2 | 170
PrMnFeGe2 | 189
PrMo1.5Fe10.5C0.5 | 560
PrMo1.5Fe10.5C0.5 | 550
PrMo1.5Fe10.5H | 490
PrMo1.5Fe10.5H | 485
PrRe1.5Fe10.5 | 50
PrRe1.5Fe10.5 | 397
PrRhAl | 4.7
PrRhAl | 5
PrRh2 | 7.9
PrRh2 | 7.9
PrRu2Ga2B | 22.1
PrRu2Ga2B | 12
PrSi2 | 11
PrSi2 | 11
PrSmZr0.6Co16.4 | 1140
PrSmZr0.6Co16.4 | 1140
PrTiFe8Co3 | 853
PrTiFe8Co3 | 705
PrTiFe11 | 550
PrTiFe11 | 530
Pr1.5Sm1.5Ti1.5Fe27.5 | 443
Pr1.5Sm1.5Ti1.5Fe27.5 | 395
Pr1.9Zr0.1Fe12Co2B | 738
Pr1.9Zr0.1Fe12Co2B | 679
Pr2Co7B3 | 328
Pr2Co7B3 | 323
Pr2Co12P7 | 136
Pr2Co12P7 | 136
Pr2Cr3Co14 | 790
Pr2Cr3Co14 | 877
Pr2Cr3Fe11B | 573
Pr2Cr3Fe11B | 405
Pr2Fe11.6Co2Al0.4B | 680
Pr2Fe11.6Co2Al0.4B | 780
Pr2Fe14B0.05C0.95 | 540
Pr2Fe14B0.05C0.95 | 540
Pr2MnNiO6 | 216
Pr2MnNiO6 | 212
Pr2Mn4Co13 | 929
Pr2Mn4Co13 | 881
Pr2Nb0.2Fe13.8B | 550
Pr2Nb0.2Fe13.8B | 560
Pr2Ti0.3Fe13.7B | 541
Pr2Ti0.3Fe13.7B | 557
Pr2Zr0.3Fe13.7B | 559
Pr2Zr0.3Fe13.7B | 558
Pr3Co | 9
Pr3Co | 14
Pr3Fe5O12 | 580
Pr3Fe5O12 | 569
Pr3Ge5 | 14
Pr3Ge5 | 16
Pr3In | 58
Pr3In | 62
Pr3Ni | 18
Pr3Ni | 18
Pr3Si2C2 | 25
Pr3Si2C2 | 25
Pr3Ti1.5Fe22Co5.5 | 675.8
Pr3Ti1.5Fe22Co5.5 | 685
Pr5Ge3C0.33 | 30
Pr5Ge3C0.33 | 30
Pr5Si4 | 40
Pr5Si4 | 38
Pr6Fe13Ga | 320
Pr6Fe13Ga | 320
PuAs | 125
PuAs | 123
PuFe2 | 564
PuFe2 | 600
PuH2 | 55
PuH2 | 44
PuP | 130
PuP | 126.5
Rb0.33La0.67MnO3 | 195
Rb0.33La0.67MnO3 | 234
RbCr4O8 | 254.2
RbCr4O8 | 295
Rb2Cu0.5Co0.5F4 | 5.78
Rb2Cu0.5Co0.5F4 | 5.15
Rh2NiGe | 113
Rh2NiGe | 112
Sc0.5Gd0.5 | 255
Sc0.5Gd0.5 | 274
Sc0.5GdTi0.5Ge | 330
Sc0.5GdTi0.5Ge | 344
Sc0.5Mn0.5BiO3 | 41
Sc0.5Mn0.5BiO3 | 9
ScFe10Si2 | 560
ScFe10Si2 | 506
ScGdSi | 352
ScGdSi | 354
ScMn2O4 | 58
ScMn2O4 | 58
ScNdGe | 200
ScNdGe | 194
Sm0.2Gd0.8Ni4B | 35.7
Sm0.2Gd0.8Ni4B | 36.6
Sm0.5Dy0.5Fe2 | 685
Sm0.5Dy0.5Fe2 | 668
Sm0.5Mn3Ge3 | 441
Sm0.5Mn3Ge3 | 441
Sm0.78Hf0.16Fe0.54Co4.74 | 718.3
Sm0.78Hf0.16Fe0.54Co4.74 | 1055
Sm0.8Hf0.16Co5.43 | 807.2
Sm0.8Hf0.16Co5.43 | 1080
Sm0.99Fe0.01B6 | 100
Sm0.99Fe0.01B6 | 100
SmCoPO | 110
SmCoPO | 70
SmCo12B6 | 157.5
SmCo12B6 | 172
SmCr(CN)6(H2O)4 | 10.2
SmCr(CN)6(H2O)4 | 10.5
SmCrSb3 | 105
SmCrSb3 | 112
SmFe0.4Co1.6 | 300
SmFe0.4Co1.6 | 290
SmFe(CN)6(H2O)4 | 3.5
SmFe(CN)6(H2O)4 | 3.46
SmFe2Co2B | 732
SmFe2Co2B | 768
SmFe2Si2 | 3.5
SmFe2Si2 | 723
SmFe10SiC1.5 | 462
SmFe10SiC1.5 | 460
SmFe10Si2 | 610
SmFe10Si2 | 612
SmGa | 108
SmGa | 108
SmGdCo17 | 390
SmGdCo17 | 1160
SmMn2Ge1.6Si0.4 | 339
SmMn2Ge1.6Si0.4 | 320
SmMn2Si2 | 37
SmMn2Si2 | 37
SmMn6Sn4Ge2 | 420
SmMn6Sn4Ge2 | 414
SmMo1.5Fe10.5C0.5 | 590
SmMo1.5Fe10.5C0.5 | 500
SmNb0.65Fe11.35N | 753
SmNb0.65Fe11.35N | 753
SmNb0.65Fe11.35 | 584
SmNb0.65Fe11.35 | 584
SmNi | 43
SmNi | 42
SmNi2 | 22
SmNi2 | 21
SmNi4B | 38
SmNi4B | 39
SmNi4Ga | 17
SmNi4Ga | 17
SmNi5 | 30
SmNi5 | 25
SmRh2Ge2 | 17
SmRh2Ge2 | 17.5
SmRuSi | 33
SmRuSi | 65
SmRu2Al2B | 57.6
SmRu2Al2B | 57.6
SmRu2Ga2B | 26.5
SmRu2Ga2B | 26.5
SmTiCo11 | 1040
SmTiCo11 | 1004
SmTiFe11C0.9 | 595
SmTiFe11C0.9 | 698
SmTiFe11H | 642
SmTiFe11H | 634
SmTiVFe10 | 614
SmTiVFe10 | 317
SmV2Fe10N | 802
SmV2Fe10N | 780
Sm2Co10Ga7 | 340
Sm2Co10Ga7 | 930
Sm2Cr2Co15 | 561
Sm2Cr2Co15 | 1000
Sm2Cr2Fe11Co4C2 | 678
Sm2Cr2Fe11Co4C2 | 781
Sm2Fe9.6Co5.4Al2C | 740
Sm2Fe9.6Co5.4Al2C | 529
Sm2Fe11Co4Al2 | 698
Sm2Fe11Co4Al2 | 710
Sm2Fe12.8Co3.2SiC | 731
Sm2Fe12.8Co3.2SiC | 794
Sm2Fe13Co2Si2N2.3 | 742
Sm2Fe13Co2Si2N2.3 | 742
Sm2Fe13Co2Si2 | 775
Sm2Fe13Co2Si2 | 698
Sm2Fe13.6Co2.4GaC | 754
Sm2Fe13.6Co2.4GaC | 739
Sm2Fe15Si2N2.6 | 602
Sm2Fe15Si2N2.6 | 602
Sm2Fe17H3 | 563
Sm2Fe17H3 | 565
Sm2MnNiO6 | 165
Sm2MnNiO6 | 157
Sm2Mo0.58Fe16.42 | 434
Sm2Mo0.58Fe16.42 | 434
Sm2Ti0.5Fe16.5 | 420
Sm2Ti0.5Fe16.5 | 426
Sm3Cr5Fe24H4.2 | 474
Sm3Cr5Fe24H4.2 | 474
Sm3Cr5Fe24N4.5 | 688
Sm3Cr5Fe24N4.5 | 688
Sm3Fe5O12 | 567
Sm3Fe5O12 | 583
Sm3Mo1.5Fe27.5N4 | 704
Sm3Mo1.5Fe27.5N4 | 704
Sm3V2.3Fe26.7H4.8 | 522
Sm3V2.3Fe26.7H4.8 | 522
Sm6Mn23 | 456
Sm6Mn23 | 450
Sm7Pd3 | 167
Sm7Pd3 | 183
Sm2Fe16.66Ga0.34N | 751
Sm2Fe16.66Ga0.34N | 350
Sr0.05Ca0.45La0.2Nd0.3MnO3 | 275
Sr0.05Ca0.45La0.2Nd0.3MnO3 | 170
Sr0.10Ca0.20La0.20Pr0.50MnO3 | 280
Sr0.10Ca0.20La0.20Pr0.50MnO3 | 200
Sr0.1Ca0.2Mg0.02Pr0.7Mn0.98O3 | 70
Sr0.1Ca0.2Mg0.02Pr0.7Mn0.98O3 | 145
Sr0.1Ca0.9Co2As2 | 93
Sr0.1Ca0.9Co2As2 | 93
Sr0.2Ca0.3La0.5MnO3 | 330.57
Sr0.2Ca0.3La0.5MnO3 | 250
Sr0.2La0.5Sm0.3MnO3 | 248
Sr0.2La0.5Sm0.3MnO3 | 325
Sr0.2La0.7MnTe0.1O3 | 351
Sr0.2La0.7MnTe0.1O3 | 351
Sr0.25Ca0.3La0.325Tb0.125MnO3 | 120
Sr0.25Ca0.3La0.325Tb0.125MnO3 | 182
Sr0.3Ca0.22Pr0.48MnO3 | 125
Sr0.3Ca0.22Pr0.48MnO3 | 244
Sr0.30Ca2.70Co2O6 | 24
Sr0.30Ca2.70Co2O6 | 24
Sr0.3La0.14Nd0.56MnO3 | 352
Sr0.3La0.14Nd0.56MnO3 | 343
Sr0.3La0.3Dy0.4MnO3 | 337
Sr0.3La0.3Dy0.4MnO3 | 180
Sr0.3Mg0.1Nd0.6MnO3 | 180
Sr0.3Mg0.1Nd0.6MnO3 | 170
Sr0.3Pr0.1Nd0.6MnO3 | 171
Sr0.3Pr0.1Nd0.6MnO3 | 175
Sr0.33La0.17MnBi0.5O3 | 490
Sr0.33La0.17MnBi0.5O3 | 373
Sr0.33La0.37Eu0.3MnO3 | 226
Sr0.33La0.37Eu0.3MnO3 | 232
Sr0.33La0.37Eu0.3MnO3 | 258
Sr0.33La0.37Eu0.3MnO3 | 305
Sr0.33La0.57Nd0.1Mn0.70Al0.30O3 | 263
Sr0.33La0.57Nd0.1Mn0.70Al0.30O3 | 238
Sr0.33La0.67Mo0.06Mn0.94O3 | 361
Sr0.33La0.67Mo0.06Mn0.94O3 | 360.8
Sr0.33Nd0.30Eu0.37MnO3 | 185
Sr0.33Nd0.30Eu0.37MnO3 | 211
Sr0.46Y0.04Pr0.5MnO3 | 247
Sr0.46Y0.04Pr0.5MnO3 | 237
Sr0.5Ce0.2Pr0.3MnO3 | 265
Sr0.5Ce0.2Pr0.3MnO3 | 190
Sr0.5La0.255Gd0.245CoO3 | 215
Sr0.5La0.255Gd0.245CoO3 | 225
Sr0.5La0.5Cr0.5Mn0.5O2.96 | 220
Sr0.5La0.5Cr0.5Mn0.5O2.96 | 277
Sr0.5La0.5Mn0.5Fe0.5O3 | 317
Sr0.5La0.5Mn0.5Fe0.5O3 | 85
Sr0.5La0.5Mn0.5Fe0.5O3 | 211
Sr0.5La0.5Mn0.5Fe0.5O3 | 211
Sr0.5MnBi0.5O3 | 300
Sr0.5MnBi0.5O3 | 338
Sr0.50Pr0.18Sm0.32MnO3 | 215
Sr0.50Pr0.18Sm0.32MnO3 | 158
Sr0.5Pr0.5Mn0.3Co0.7O3 | 170
Sr0.5Pr0.5Mn0.3Co0.7O3 | 210
Sr0.5Pr0.5Mn0.65Co0.35O3 | 210
Sr0.5Pr0.5Mn0.65Co0.35O3 | 175
Sr0.5Sm0.5CoO3 | 184
Sr0.5Sm0.5CoO3 | 185
Sr0.6La0.4Fe0.4Co0.6O3 | 287
Sr0.6La0.4Fe0.4Co0.6O3 | 235
Sr0.7Y0.3CoO2.62 | 130
Sr0.7Y0.3CoO2.62 | 335
Sr0.8Gd0.2CoO3 | 146.5
Sr0.8Gd0.2CoO3 | 127
SrCu0.1Fe0.01Ru0.89O3 | 160
SrCu0.1Fe0.01Ru0.89O3 | 147
SrCu0.2Ru0.8O3 | 65
SrCu0.2Ru0.8O3 | 34
SrCu2La4Mn3O18 | 242
SrCu2La4Mn3O18 | 238
SrFe0.2Ru0.8O3 | 165
SrFe0.2Ru0.8O3 | 170
SrLaCoO4 | 193
SrLaCoO4 | 230
SrTi0.2Ru0.8O3 | 115
SrTi0.2Ru0.8O3 | 164
SrZn0.67Mn1.33Fe16O27 | 660
SrZn0.67Mn1.33Fe16O27 | 673
Sr1.5La0.5Cr1.25Re0.75O6 | 620
Sr1.5La0.5Cr1.25Re0.75O6 | 610
Sr1.8La0.2MoFeO6 | 415
Sr1.8La0.2MoFeO6 | 427
Sr1.8La0.72Nd0.48Mn2O7 | 98
Sr1.8La0.72Nd0.48Mn2O7 | 60
Sr1.85Eu0.15MoFeO6 | 397
Sr1.85Eu0.15MoFeO6 | 409
Sr1.85Sm0.15MoFeO6 | 392
Sr1.85Sm0.15MoFeO6 | 425
Sr2CrReO6 | 635
Sr2CrReO6 | 600
Sr2CrReO6 | 508
Sr2CrReO6 | 635
Sr2Cu2ErRuO8 | 143
Sr2Cu2ErRuO8 | 170
Sr2Cu2EuRuO8 | 130
Sr2Cu2EuRuO8 | 133
Sr2Cu2HoRuO8 | 136
Sr2Cu2HoRuO8 | 170
Sr2LaMnFeO7 | 79
Sr2LaMnFeO7 | 60
Sr2Mn2SeO4 | 160
Sr2Mn2SeO4 | 125
Sr2MoFe0.75Ga0.25O6 | 290
Sr2MoFe0.75Ga0.25O6 | 368
Sr2MoFe0.9Al0.1O6 | 286
Sr2MoFe0.9Al0.1O6 | 358
Sr2Nb0.6Mo0.4FeO6 | 203
Sr2Nb0.6Mo0.4FeO6 | 210
Sr2Ni0.67Sb1.33O6 | 20
Sr2Ni0.67Sb1.33O6 | 20
Sr2V0.25MoFe0.75O6 | 324
Sr2V0.25MoFe0.75O6 | 250
Sr2.05Cu2.15Eu0.95Ru0.85O7.79 | 130
Sr2.05Cu2.15Eu0.95Ru0.85O7.79 | 139
Sr2.8Y1.2Co4O10.48 | 340
Sr2.8Y1.2Co4O10.48 | 304
Sr3CuRhO6 | 12
Sr3CuRhO6 | 10
Sr3Fe24Co2O41 | 710
Sr3Fe24Co2O41 | 683
Sr3LaRuCoO6.5 | 102
Sr3LaRuCoO6.5 | 102
Sr4Co3O10 | 210
Sr4Co3O10 | 210
TaMn0.2S2 | 40
TaMn0.2S2 | 80
Ta4FeS8 | 170
Ta4FeS8 | 160
Tb0.15Ho0.85FeCo | 687
Tb0.15Ho0.85FeCo | 650
Tb0.15Ho0.85Ni2 | 15
Tb0.15Ho0.85Ni2 | 25
Tb0.25Dy0.25Ho0.5FeCo | 290
Tb0.25Dy0.25Ho0.5FeCo | 596
Tb0.27Dy0.73FeAl | 558
Tb0.27Dy0.73FeAl | 390
Tb0.27Dy0.73Ni2 | 24
Tb0.27Dy0.73Ni2 | 23
Tb0.28Dy0.57Ho0.15Fe2 | 658
Tb0.28Dy0.57Ho0.15Fe2 | 592
Tb0.75Fe1.35Al0.9 | 195
Tb0.75Fe1.35Al0.9 | 185
TbCoC2 | 24
TbCoC2 | 26.9
TbCo3 | 487
TbCo3 | 506
TbCo4B | 458
TbCo4B | 455
TbCr(CN)6(H2O)4 | 12
TbCr(CN)6(H2O)4 | 11.7
TbCr2Si2C | 16
TbCr2Si2C | 18
TbFe0.05Ni1.95 | 124
TbFe0.05Ni1.95 | 74
TbFe6Ga6 | 492
TbFe6Ga6 | 475
TbMn2Si2 | 65
TbMn2Si2 | 65
TbMo1.5Fe10.5C | 595
TbMo1.5Fe10.5C | 570
TbNb0.65Fe11.35C | 713
TbNb0.65Fe11.35C | 713
TbNb0.65Fe11.35N | 747
TbNb0.65Fe11.35N | 747
TbNi3 | 65
TbNi3 | 98
TbNi4Ga | 19
TbNi4Ga | 19
Tb(OH)3 | 3.72
Tb(OH)3 | 3.72
TbRh3B | 6
TbRh3B | 14.5
TbTiFe9Co2 | 12.04
TbTiFe9Co2 | 750
TbTiFe11C0.9 | 572
TbTiFe11C0.9 | 714
TbTiFe11H | 595
TbTiFe11H | 588
TbZrSb | 65
TbZrSb | 61
Tb | 219
Tb | 214
Tb1.156Fe4B | 16.6
Tb1.156Fe4B | 16
Tb1.78V0.95Fe3.26Co13.05 | 703
Tb1.78V0.95Fe3.26Co13.05 | 1012
Tb2Co12P7 | 150
Tb2Co12P7 | 150
Tb2Fe5Co9B | 938
Tb2Fe5Co9B | 885
Tb2Fe17N | 733
Tb2Fe17N | 728
Tb2In | 165
Tb2In | 175
Tb2MnRuO7 | 50
Tb2MnRuO7 | 73
Tb3CrFe28H4.2 | 530
Tb3CrFe28H4.2 | 554
Tb3Fe5O12 | 563
Tb3Fe5O12 | 556
Tb3Mo0.696Fe28.304 | 437
Tb3Mo0.696Fe28.304 | 437
Tb3Ru1.78C4.95 | 78
Tb3Ru1.78C4.95 | 80
Tb3VFe28N4 | 688
Tb3VFe28N4 | 688
Tb3V1.8Fe27.2H5.2 | 542
Tb3V1.8Fe27.2H5.2 | 542
Tb5Ni2In4 | 105
Tb5Ni2In4 | 110
Tb5Sb2Si2 | 181
Tb5Sb2Si2 | 181
Tb6CoTe2 | 174
Tb6CoTe2 | 174
Tb6Fe0.75Co0.25Bi2 | 250
Tb6Fe0.75Co0.25Bi2 | 245
Tb6FeSb2 | 256
Tb6FeSb2 | 256
Tb15Si9C | 130
Tb15Si9C | 130
Th0.113Dy0.887 | 123
Th0.113Dy0.887 | 131
Th0.5U0.5NiSi2 | 29
Th0.5U0.5NiSi2 | 27
Th0.5U0.5Sb | 145
Th0.5U0.5Sb | 173
ThCo2Ge2 | 120
ThCo2Ge2 | 120
ThCo2.5Ni2.5 | 137.5
ThCo2.5Ni2.5 | 118.8
ThCo5 | 430
ThCo5 | 550
Ti0.25Cr0.75Te | 155
Ti0.25Cr0.75Te | 117
Ti0.4Mn0.6As | 320
Ti0.4Mn0.6As | 290
Ti0.5Co2Ge0.5O4 | 46
Ti0.5Co2Ge0.5O4 | 48
Ti0.5Cr0.5S2 | 14
Ti0.5Cr0.5S2 | 11
Ti0.5Fe0.5S2 | 130
Ti0.5Fe0.5S2 | 50
Ti0.5Mn0.5H0.5 | 87
Ti0.5Mn0.5H0.5 | 155
Ti0.5Mn0.5Sb | 22.9
Ti0.5Mn0.5Sb | 137
Ti0.85Cr0.3Fe1.85O4 | 115
Ti0.85Cr0.3Fe1.85O4 | 125
TiCo0.20S2 | 125
TiCo0.20S2 | 140
TiCoNiSn | 230
TiCoNiSn | 264
TiCo2Ga | 114
TiCo2Ga | 128
TiCo3 | 38
TiCo3 | 4.2
TiFe0.5S2 | 52
TiFe0.5S2 | 88
TiFeCoO4 | 873
TiFeCoO4 | 729
TiFe2Al | 96
TiFe2Al | 123
TiFe2O4 | 120
TiFe2O4 | 434
Ti9Fe2Ru18B8 | 200
Ti9Fe2Ru18B8 | 200
TlPr3 | 11
TlPr3 | 11.6
TmAl2 | 3.4
TmAl2 | 3.9
TmCoC2 | 8
TmCoC2 | 9
TmCo1.9Al0.1 | 14
TmCo1.9Al0.1 | 80
TmFe2O4 | 240
TmFe2O4 | 240
TmGa | 15
TmGa | 15
TmMn6Ga2Sn4 | 369
TmMn6Ga2Sn4 | 364
TmNiAl | 12
TmNiAl | 12
TmNi5 | 4.1
TmNi5 | 3.7
Tm2Co7B3 | 314
Tm2Co7B3 | 325
Tm2Fe4Co13 | 950
Tm2Fe4Co13 | 747
Tm2Fe10Co4B | 663
Tm2Fe10Co4B | 680
Tm2MnRuO7 | 40
Tm2MnRuO7 | 67
Tm2(SO4)3(H2O)8 | 0.29
Tm2(SO4)3(H2O)8 | 0.31
U0.5Lu0.5B4 | 5.2
U0.5Lu0.5B4 | 4.4
UAs0.5Se0.5 | 166
UAs0.5Se0.5 | 127
UAsTe | 62
UAsTe | 66
UCoAl0.5Ga0.5 | 13
UCoAl0.5Ga0.5 | 34.5
UCoAs2 | 150
UCoAs2 | 144
UCoSb2 | 64.5
UCoSb2 | 65
UCo2P2 | 225
UCo2P2 | 225
UCo5 | 360
UCo5 | 360
UFe0.1Co0.9Sn | 98.5
UFe0.1Co0.9Sn | 93.5
UFe0.3Ni0.7AlH0.8 | 98
UFe0.3Ni0.7AlH0.8 | 90
UFe0.5Ni0.5Al | 15
UFe0.5Ni0.5Al | 456
UFe2 | 165.5
UFe2 | 170
UFe4Al7Ga | 175
UFe4Al7Ga | 175
UGe | 94
UGe | 94
UIrGeH0.1 | 28
UIrGeH0.1 | 28
UMnFeSi2 | 156
UMnFeSi2 | 242
UMnFe | 124
UMnFe | 75
UMn2Al20 | 17.5
UMn2Al20 | 20
UMn2Ge2 | 380
UMn2Ge2 | 380
UMo0.25Fe10Si1.75 | 565
UMo0.25Fe10Si1.75 | 547
UNi0.5Pt0.5Ga | 40
UNi0.5Pt0.5Ga | 70
UNi0.5Si1.5 | 26
UNi0.5Si1.5 | 25
UNiGeH | 37
UNiGeH | 100
UNiSiH | 98
UNiSiH | 98
UNiSi | 85
UNiSi | 87
UNi2 | 23.5
UNi2 | 21
UPTe | 85
UPTe | 85
UPdIn | 8.5
UPdIn | 8.5
UPt | 27
UPt | 30
UPt | 19
UPt | 27
UReRuSi2 | 30
UReRuSi2 | 18
URh | 55
URh | 57
URu0.5Pd0.5Ga | 62
URu0.5Pd0.5Ga | 68
URu0.5Rh0.5Al | 45
URu0.5Rh0.5Al | 29
URuAl0.4Sn0.6 | 18
URuAl0.4Sn0.6 | 37
USbSe | 128
USbSe | 127
USeS | 24
USeS | 24
USe2 | 14
USe2 | 14
U2Co15Ge2 | 460
U2Co15Ge2 | 650
U2Fe6Co8.5Ge2.5 | 652
U2Fe6Co8.5Ge2.5 | 750
U2Ir | 13
U2Ir | 8
U2TeN2 | 71
U2TeN2 | 68
U2.67Zr0.4Ga4.93 | 20.5
U2.67Zr0.4Ga4.93 | 23
U3Al2Ge3 | 64
U3Al2Ge3 | 60
U3HfSb5 | 140.7
U3HfSb5 | 145
U3NbSb5 | 107.3
U3NbSb5 | 115
U3Ni3.34P6 | 139
U3Ni3.34P6 | 139
U3Pt12Si4 | 86
U3Pt12Si4 | 85
U3ZrSb5 | 134.5
U3ZrSb5 | 140
V0.5Cr4.5Te8 | 225
V0.5Cr4.5Te8 | 209
V0.5Fe0.5 | 42
V0.5Fe0.5 | 41
V0.5FeAl0.5 | 430
V0.5FeAl0.5 | 350
V0.5Mn0.5Ru2Ge | 200
V0.5Mn0.5Ru2Ge | 200
V0.6Fe2.4Si | 240
V0.6Fe2.4Si | 600
V0.6Mn0.4Co2Sb | 75
V0.6Mn0.4Co2Sb | 490
VCo2Ga | 357.3
VCo2Ga | 352
VMn2Al | 760
VMn2Al | 760
VPt3 | 240
VPt3 | 206
V4GaS8 | 15
V4GaS8 | 10
V6PbO11 | 91.2
V6PbO11 | 85
W0.03Fe0.50Ni0.47 | 530
W0.03Fe0.50Ni0.47 | 500
Y0.1Ce0.9Pt0.5Si1.5 | 4
Y0.1Ce0.9Pt0.5Si1.5 | 4.5
Y0.175Gd0.75Lu0.075 | 231.5
Y0.175Gd0.75Lu0.075 | 223
Y0.25Gd0.75Ni2 | 60
Y0.25Gd0.75Ni2 | 54
Y0.25Tb0.75Co3B2 | 150
Y0.25Tb0.75Co3B2 | 150
Y0.31Nd0.47Hf0.11Co5.33 | 786.3
Y0.31Nd0.47Hf0.11Co5.33 | 1059
Y0.31Nd0.47Zr0.16Co5.28 | 740
Y0.31Nd0.47Zr0.16Co5.28 | 1032
Y0.4Er0.6Co2 | 15.6
Y0.4Er0.6Co2 | 21.8
Y0.5Lu0.5Co1.8Al0.2 | 120
Y0.5Lu0.5Co1.8Al0.2 | 120
Y0.6Fe5.0Si0.8 | 469
Y0.6Fe5.0Si0.8 | 463
Y0.6Gd0.4Co3B2 | 23.2
Y0.6Gd0.4Co3B2 | 16
Y0.6Ho0.4Ni | 11.4
Y0.6Ho0.4Ni | 11
Y0.6V0.3Fe5.5 | 493
Y0.6V0.3Fe5.5 | 439
Y0.78Zr0.16Co5.28 | 715.3
Y0.78Zr0.16Co5.28 | 1048
Y0.8Nd0.2Co4B | 350
Y0.8Nd0.2Co4B | 375
YCo2.5Ni2.5 | 15
YCo2.5Ni2.5 | 617
YCo4B0.8C0.2 | 390
YCo4B0.8C0.2 | 375
YCo4Si | 320
YCo4Si | 350
YCo9Si2C0.9 | 250
YCo9Si2C0.9 | 300
YCo9Si2 | 372
YCo9Si2 | 372
Y(CrO4) | 9
Y(CrO4) | 8.5
YFe3 | 529
YFe3 | 549
YGdFe11Al6 | 280
YGdFe11Al6 | 70
YMnFe | 210
YMnFe | 125
YMn2Ge2 | 450
YMn2Ge2 | 395
YMn4.8Fe7.2N | 515
YMn4.8Fe7.2N | 347
YNb0.65Fe11.35C | 685
YNb0.65Fe11.35C | 685
YSmCo17 | 1200
YSmCo17 | 1200
YThFe14B | 536.2
YThFe14B | 537
YTiFe9.9Si1.1 | 493
YTiFe9.9Si1.1 | 477
YTiFe11H | 596
YTiFe11H | 580
YV2Fe10N | 793
YV2Fe10N | 767
Y2Co7 | 639
Y2Co7 | 615
Y2Cr3.2Fe2.8Co11 | 608
Y2Cr3.2Fe2.8Co11 | 683
Y2Fe13GaB | 575
Y2Fe13GaB | 585
Y2Fe14B0.5C0.5 | 550
Y2Fe14B0.5C0.5 | 540
Y2Fe14BH4.5 | 629
Y2Fe14BH4.5 | 629
Y2Fe15Si2C | 511
Y2Fe15Si2C | 545
Y2Fe17H3 | 490
Y2Fe17H3 | 490
Y2TiFe16H4.5 | 493
Y2TiFe16H4.5 | 490
Y2TiFe16 | 400
Y2TiFe16 | 358
Y3Co2Ni11B2 | 144
Y3Co2Ni11B2 | 170
Y3Cr1.8Fe27.2H3.8 | 488
Y3Cr1.8Fe27.2H3.8 | 488
Y3Mo0.899Fe28.1N1.2 | 659
Y3Mo0.899Fe28.1N1.2 | 659
Y3V1.5Fe22Co5.5 | 683
Y3V1.5Fe22Co5.5 | 685
Y3V1.6Fe27.4H2.2 | 445
Y3V1.6Fe27.4H2.2 | 445
Y3V1.6Fe27.4N4 | 633
Y3V1.6Fe27.4N4 | 633
Y4GdSi4 | 300
Y4GdSi4 | 268
YbIr2Si2 | 0.7
YbIr2Si2 | 0.7
YbIr2Si2 | 1.17
YbIr2Si2 | 2.26
YbMn6.1Ga0.6Ge5.3 | 358
YbMn6.1Ga0.6Ge5.3 | 319
YbPdSi | 8
YbPdSi | 8
Yb2MnRuO7 | 40
Yb2MnRuO7 | 66
Yb2Sn2O7 | 0.11
Yb2Sn2O7 | 0.15
Yb2Ti2O7 | 265
Yb2Ti2O7 | 0.265
Yb3Fe5O12 | 540
Yb3Fe5O12 | 547
Zn0.5Cd0.5Cr2Se4 | 52
Zn0.5Cd0.5Cr2Se4 | 52
Zn0.5Cr2Fe0.5S4 | 125
Zn0.5Cr2Fe0.5S4 | 138
Zn0.6Mn0.2Fe2Ni0.2O4 | 596
Zn0.6Mn0.2Fe2Ni0.2O4 | 488
Zn0.7CrFe1.2Ni0.1O4 | 732
Zn0.7CrFe1.2Ni0.1O4 | 774
Zn0.8Ho0.05Fe1.95Co0.2O4 | 225
Zn0.8Ho0.05Fe1.95Co0.2O4 | 170
Zn0.93Mn0.07O | 350
Zn0.93Mn0.07O | 380
ZnCeGe | 4
ZnCeGe | 4.6
ZnCe | 11
ZnCe | 10
ZnSm | 127
ZnSm | 125
ZnTb | 199
ZnTb | 204
Zn2Gd | 60
Zn2Gd | 68
Zn3Mn | 300
Zn3Mn | 400
Zn20ErFe2 | 17
Zn20ErFe2 | 18
Zn20GdRu2 | 20
Zn20GdRu2 | 20
Zn20HoFe2 | 28
Zn20HoFe2 | 29
ZnMnInP | 291
ZnMnInP | 300
ZrMn2H3.6 | 143
ZrMn2H3.6 | 133
ZrNiF6(H2O)6 | 0.164
ZrNiF6(H2O)6 | 0.164
ZrVFe | 200
ZrVFe | 369
Ag0.1CePd0.9 | 1.1
Ag0.15La0.65Sm0.20MnO3 | 206
Ag0.15La0.85Cr0.15Mn0.85O3 | 228
Ag0.15La0.85Mn0.85Al0.15O3 | 274
Ag0.15La0.85Mn0.9Co0.1O3 | 205
Ag0.2YbPd0.8Ga2 | 5
Ag0.22CeGe1.48 | 7.5
Ag0.25CuCr2Te4 | 330
Ag0.4Cd0.6Pr | 40
Ag0.4GdIn0.6 | 60
Ag0.4PrAl0.6Ge | 42.5
Ag0.5CeAl0.5Ge | 3.3
Ag0.5EuSi1.5 | 34
Ag0.5PrIn0.5 | 29
Ag0.6CeAl3.4 | 4.5
Ag0.67CeGe0.19Si1.14 | 6.2
Ag0.67CeGe1.33 | 6.2
AgCdEu | 28
AgCe0.5Nd0.5 | 9
AgCeAl | 2.8
AgCeGe0.33Si0.67 | 8.5
AgCeGe0.67Si0.33 | 7
AgCeGe | 6
AgCeSb | 9.5
AgCeSi2 | 6.5
AgCe | 5.5
AgCu4Dy | 19
AgDyGa | 20
AgDyGe | 14
AgErAl | 10
AgFe0.5Ni0.5O2 | 850
AgHoGa | 16
AgHo | 19.9
AgLa0.1Ce0.9 | 5
AgLa0.2Ce0.8 | 4
AgLa0.8Ce0.2Sb2 | 6.2
AgNdAl | 16
AgNd6Fe13 | 340
AgPrAl | 10
AgPrGa3 | 8
AgPr6Fe13 | 285
Ag(SO3F)2 | 24.8
AgUSb2 | 92
Ag1.1TbAl0.9 | 64
Ag2MnGeSe4 | 64
Ag3.5EuAl7.5 | 17
Ag3.7CeIn2.5 | 6
Ag4Ce3Ge4 | 10
Ag51Pr14 | 13
AmFe2 | 600
Au0.01196Mn0.0035Pd0.98454 | 0.315
Au0.240Fe0.022Pd0.738 | 10
Au0.28CeGe1.72 | 8
Au0.45Ni0.55 | 9
Au0.5UGa1.5 | 110
Au0.5USi1.5 | 11.6
Au0.6EuAl3Si0.4 | 10
Au0.75CeGe1.25 | 6
AuCdEu | 28
AuCe5Sn3 | 5
AuDyNi4 | 23
AuErAl | 7
AuErNi4 | 24
AuGdNi4 | 38
AuHoAl | 9
AuHoGe | 6.2
AuHoNi4 | 14
AuMnSn0.6Sb0.4 | 574
AuNd6Fe13 | 340
AuPr6Fe13 | 310
AuSmAl | 23
AuTbNi4 | 28
AuTmAl | 3.3
AuUAl | 11.2
AuUSb2 | 36
AuZnEu | 51.1
Au1.1CeGa2.9 | 6
Au1.2NdGa2.8 | 4
Au1.2PrGa2.8 | 7
Au2Pr | 8.5
Au2.8Er3Ga8.2 | 10
Au3.8Tm3Ga7.2 | 10
Au4CeSi2 | 3.3
Au4CeSi2 | 5.3
Au6Eu3MoAl26 | 10
Au6Eu3NbAl26 | 10
Au6Eu3TaAl26 | 10
Au6Eu3WAl26 | 10
Au6.6Eu3CrAl26.0 | 10
Au7Eu3VAl25.9 | 10
Au7.1Eu3HfAl25.9 | 10
Au7.1Eu3ReAl24.9 | 10
Au7.2Eu3MnAl25.7 | 10
Au7.3Eu3TiAl25.7 | 10
Au7.4Eu3ZrAl25.6 | 10
Ba0.07Sr0.23Pr0.7MnO3 | 248
Ba0.1Fe2Co0.7Ni0.2O4 | 769
Ba0.1La0.9MnO3 | 185
Ba0.1Sr0.4Gd0.5CoO3 | 145
Ba0.1Sr1.9RuO4 | 150
Ba0.13Sr1.61La0.26MoFeO6 | 414
Ba0.14Sr0.16La0.57Nd0.13MnO3 | 335
Ba0.14Sr0.16La0.7MnO3 | 303
Ba0.15Ca0.15La0.7CoO3 | 212
Ba0.16Sr0.28Sm0.56MnO3 | 90
Ba0.165Ca0.135Nd0.7MnO3 | 105
Ba0.18La0.7MnPb0.12O3 | 347
Ba0.18Sr0.12La0.7MnO3 | 300
Ba0.2La0.8CoO3 | 195
Ba0.2Sr0.1La0.65Nd0.05MnO3 | 319
Ba0.2Sr0.3La0.3Gd0.2CoO3 | 210
Ba0.2Sr0.8RuO3 | 145
Ba0.2Ti0.5Fe0.5Pb0.8O3 | 210
Ba0.22Nd0.78CoO3 | 130
Ba0.222Cu0.06La0.778Mn0.94O3 | 181
Ba0.25Sr0.75MgFe6O11 | 670
Ba0.25Sr0.75ZnFe5.5Al0.5O11 | 380
Ba0.25Ti0.25Fe0.75Bi0.75O3 | 257
Ba0.3La0.2Pr0.5MnO3 | 285
Ba0.3La0.4Ce0.3MnO3 | 319
Ba0.3La0.4Gd0.3MnO3 | 150
Ba0.3La0.4Nd0.3CoO3 | 200
Ba0.3La0.5Dy0.2MnO3 | 190
Ba0.3La0.5Y0.2Mn0.8Fe0.2O3 | 121
Ba0.3La0.6Ce0.1MnO3 | 340
Ba0.3La0.6Eu0.1MnO3 | 312
Ba0.3La0.6Y0.1Mn0.9Fe0.1O3 | 121
Ba0.3La0.65Ti0.2Mn0.8O3 | 320
Ba0.3Nd0.7MnO3 | 146
Ba0.3Pr0.7CoO2.96 | 190
Ba0.3Pr0.7MnO3 | 191
Ba0.3Sr0.7Mo0.1Fe0.9O2.6 | 385
Ba0.33Ag0.05La0.67Cr0.12Mn0.88O3 | 295
Ba0.33La0.67Cr0.1Mn0.9O3 | 305
Ba0.33La0.67Mn0.95Sb0.05O3 | 273
Ba0.33La0.67MnO3 | 320
Ba0.33La0.67Mo0.075Mn0.925O3 | 340
Ba0.33Pr0.22Sm0.45MnO3 | 64
Ba0.33Pr0.67Mn0.97Sb0.03O3 | 175
Ba0.35La0.65MnO3 | 345
Ba0.35Pr0.65MnO3 | 218
Ba0.35Sr0.15Pr0.33Gd0.17CoO3 | 155
Ba0.4Sr0.1La0.5MnO3 | 268
Ba0.4Sr0.1La0.5MnO3 | 268
Ba0.4Sr0.5Ce0.1Fe11NiO19 | 570
Ba0.44Sm0.56MnO3 | 60
Ba0.46Sr0.04Pr0.5Nd0.1CoO3 | 160
Ba0.5Dy0.5CoO2.91 | 290
Ba0.5Eu0.5S | 13.19
Ba0.5Eu0.5TiO3 | 4.2
Ba0.5Gd0.25Dy0.25CoO2.92 | 285
Ba0.5Gd0.45Er0.05CoO2.92 | 285
Ba0.5La0.1Nd0.4CoO3 | 150
Ba0.5La0.25Pr0.25CoO2.79 | 166
Ba0.5La0.3Nd0.2CoO3 | 169.5
Ba0.5La0.4Y0.1CoO3 | 140
Ba0.5La0.5Mn0.5Fe0.5O3 | 253
Ba0.5La0.5Mn0.5Ru0.5O3 | 200
Ba0.5La0.5Mn0.5Sn0.5O3 | 66
Ba0.5La0.5MnO3 | 335
Ba0.5Nd0.3Gd0.2CoO3 | 140
Ba0.5Nd0.5CoO3 | 130
Ba0.5Nd0.5MnO3 | 133
Ba0.5Sr0.5Fe0.2Co0.8O2.33 | 683
Ba0.5Sr0.5Fe6CoO11 | 580
Ba0.5Sr0.5ZnFe6O11 | 355
Ba0.5Sr0.5Zr0.4Fe11.2Co0.4O19 | 802
Ba0.5TbCo0.5O2.5 | 286
Ba0.5Ti0.5Fe0.5Bi0.5O3 | 270
Ba0.7Ce0.3Fe11.7Co0.3O19 | 663.1
Ba0.7La1.3CoO4 | 215
Ba0.8Gd0.2Fe11.8Co0.2O19 | 746
Ba0.8La0.2Fe11.8Co0.2O19 | 744
Ba0.8Sr0.2Ti1.6Fe4Sn0.4O11 | 73.8
Ba0.8Sr0.8La1.4Mn2O7 | 94
Ba0.9Ce0.1Fe12O19 | 811
Ba0.9La0.1Fe18O27 | 809
Ba0.9Sr0.1Nd0.5Sm0.5Mn2O6 | 98
Ba0.95Mg0.5Zn0.5Ce0.05Fe16CoO27 | 718
Ba0.95Mg0.5Zn0.5Er0.05Fe16CoO27 | 720
Ba0.95Mg0.5Zn0.5Gd0.05Fe16CoO27 | 722
Ba0.95Mg0.5Zn0.5Ho0.05Fe16CoO27 | 725
Ba0.95Mg0.5Zn0.5Nd0.05Fe16CoO27 | 724
Ba0.95Mg0.5Zn0.5Sm0.05Fe16CoO27 | 728
Ba0.95Mg0.5Zn0.5Y0.05Fe16CoO27 | 713
BaAg2Co(VO4)2 | 4.5
BaAg2Ni(VO4)2 | 9.3
BaB6 | 300
Ba(CO3) | 29
BaCa0.9Nd0.1Co4O7 | 60
BaCa0.9Pr0.1Co4O7 | 60
BaCa0.9Y0.1Co4O7 | 60
BaCaFe4O7.14 | 272
BaCe0.03Gd0.97Co2O5.56 | 239
BaCo0.7Ir0.3O2.83 | 108
BaCo2(Si2O7) | 21
BaCr2Se4 | 125
BaCr3Fe9O19 | 680
BaCu0.3Zn0.5Cd0.2Fe6O11 | 470
BaCu0.5Zn0.5Fe6O11 | 470
BaCu0.65Cd0.35Fe6O11 | 515
BaCu0.8Fe11.2O19 | 767
BaCuFe17O27 | 758
BaCuLaEuO5 | 5
BaCuLaNdO5 | 5
BaCuLa2O5 | 5.2
BaEu13MnSb11 | 84
BaFe2Ru4O11 | 440
BaFe6CoO11 | 595
BaFe6NiO11 | 840
BaFe7O11 | 387
BaFe10.25Co0.85Ir0.85Bi0.05O19 | 638
BaFe11CoO19 | 755
BaFe11.68Ru0.16Co0.16O19 | 709.8
BaFe14NiO23 | 786
BaFe18O27 | 812
BaGd0.025Fe0.975O2.66 | 781
BaGdFe0.6Co1.4O5.6 | 270
BaIrO3 | 172
BaLaCoIrO6 | 56
BaLaCo2O5.5 | 326
BaLaCo2O6 | 175
BaLaMn2O5 | 100
BaLaMoMnO6 | 145
BaMg0.25Fe5.94Co0.75Al0.06O11 | 577
BaMg0.25Fe5.94Co0.75Ga0.06O11 | 594
BaMg0.25Fe5.94Co0.75In0.06O11 | 590
BaMg0.25Fe6Co0.75O11 | 600
BaMg0.5Zn0.5Fe16CoO27 | 765
BaMgFe6O11 | 550
BaMgFe14O23 | 748
BaMn0.5Ru0.5O3 | 175.2
BaMn8Fe4O19 | 703
BaNdCo2O5.75 | 246.7
BaNdMn2O6 | 300
BaNi3P4O14 | 14.5
BaPrO3 | 11.6
BaRe0.33Fe0.67O3 | 243
BaRu2O6 | 66
BaRu4Co2O11 | 100
BaSc0.5Co0.5O2.5 | 50
BaSc2Fe10O19 | 685
BaSrCu2YFeO7 | 150
BaSrMoFeO6 | 339
BaSrWFeO6 | 405
BaTb0.9Dy0.1Co2O5.21 | 284
BaTi0.2Fe11.6Ru0.2O19 | 755
BaTi0.5Fe0.5O3 | 506
BaTi2Fe16O27 | 25.6
BaVS3 | 70
BaVS3 | 70
BaVS3 | 23
BaVSe2S | 40
BaVSe3 | 47
BaV6O11 | 115
BaYCo2O5.24 | 286
BaYCo2O5.44 | 290
BaYCo4O7 | 50
BaYMn2O5 | 167
BaYMn2O6 | 498
BaY2CoO5 | 290
BaZn0.2Fe11.6Ru0.2O19 | 703.6
BaZn0.3Fe6Ni0.7O11 | 513
BaZn0.5Fe6Co0.5O11 | 486
BaZn0.5Fe10.9Ir0.5Bi0.1O19 | 635
BaZnCdFe16O27 | 380
BaZnFe14O23 | 704
BaZnFe16CoO27 | 790
BaZnMnFe16O27 | 645
BaZn2Fe14In2O27 | 370
BaZn2ScFe15O27 | 510
BaZrMnFe14Co2O27 | 633
Ba1.44Sr0.36Nd0.2MoFeO6 | 391
Ba1.8Ca0.2Y2Co4O11 | 294
Ba1.8La1.2MnRuO7 | 254
Ba1.8La1.2Mn2O7 | 338
Ba2Ca0.1Gd1.9Co4O11 | 310
Ba2Ca0.2Dy1.8Co4O11 | 270
Ba2Ca0.2Ho1.8Co4O10.6 | 283
Ba2Ca0.2Sm1.8Co4O11.02 | 310
Ba2Ca0.24Nd1.76Co4O11 | 300
Ba2Ca0.4Eu1.6Co4O10.8 | 310
Ba2Cr0.6MoFe0.4O6 | 333
Ba2CrW0.5Mo0.5O6 | 285
Ba2CuEr2PtO8 | 25
Ba2CuF6 | 4.5
Ba2CuFe10Sn2O22 | 375
Ba2CuLaMnO6 | 260
Ba2Cu2Hg2HoO8 | 27
Ba2Cu2Hg2TmO8 | 12
Ba2Cu2.5YFe0.5O7.23 | 70
Ba2Cu3SmO6.3 | 0.3
Ba2Fe10CoSn2O22 | 378
Ba2Fe10NiSn2O22 | 444
Ba2Fe18CoO30 | 737
Ba2Fe19O30 | 730
Ba2Gd2Co4O10.78 | 276
Ba2MgFe10Sn2O22 | 334
Ba2MgFe18O30 | 720
Ba2MnFe10Sn2O22 | 380
Ba2MnFe18O30 | 688
Ba2Nd2Co4O11 | 250
Ba2Ni7F18 | 36.2
Ba2Sc0.2Co1.6Bi0.2O4.7 | 35
Ba2Tb2Co4O11 | 279
Ba2UFeO6 | 120
Ba2W0.386Re0.807Fe0.807O6 | 338
Ba2W0.5Mo0.5FeO6 | 269
Ba2WFeO6 | 340
Ba2WMnO6 | 45
Ba3Cu2EuGa2Si19 | 4
Ba3Cu2EuSi21 | 5
Ba3Fe24Co2O41 | 683
Ba3ReFe2O9 | 243
Ba4Co0.4Ir2.6O10 | 100
Ba4NdRu3O12 | 11
Ba4Sr2La2Co4O15 | 227
Ba5Co4IrO14.15 | 18
Ba5TiCo4O14 | 30
Ba14MnSb11 | 20
BeCu4Gd | 56
BeCu4Ho | 8
BeCu4Nd | 24
BeCu4Sm | 54
BeCu4Tb | 29
BeDyGe | 21
BeErSi | 6
BeEuSi | 50
BeGdGe | 70.5
BeGdSi | 65
BeHoGe | 14.5
BeNdGe | 29.5
BeNdSi | 19
BeNd2Fe13B | 565
BeNd2Fe16 | 285
BePrGe | 25
BePrSi | 19
BePr2Fe16 | 266.5
BeSmGe | 55
BeSmSi | 50
BeTbGe | 40
BeTbSi | 40
Be2Fe0.9Co0.1 | 850
Be2Y2Fe15 | 175
Be3Dy2Fe14 | 255
Be3Gd2Fe14 | 388
Be3Tb2Fe14 | 296
Be12Cr | 45
BkN | 87
Ca0.01CuY0.99O2.66 | 85
Ca0.1Hg0.2La0.7MnO3 | 254.28
Ca0.1Hg0.2La0.7MnO3 | 254.28
Ca0.15La0.5Y0.35MnO3 | 265
Ca0.15Sc0.85Co2 | 206
Ca0.2Sc0.1Pr0.8Mn0.9O3 | 95
Ca0.221Mg0.33La0.449Mn0.67O2.34 | 228
Ca0.25Cu0.75MnO3 | 179
Ca0.3Gd0.7Cr0.2Mn0.8O3 | 100
Ca0.3Gd0.7Mn0.95Fe0.05O3 | 65
Ca0.3La0.2Pr0.5CoO3 | 135
Ca0.3La0.21Nd0.49CoO3 | 125
Ca0.3La0.4Dy0.3CoO3 | 55
Ca0.3La0.4Gd0.3CoO3 | 80
Ca0.3La0.42Pr0.28MnO3 | 188
Ca0.3La0.5Gd0.2CoO3 | 135
Ca0.3La0.5Nd0.2CoO3 | 150
Ca0.3La0.5Pr0.2CoO3 | 150
Ca0.3La0.58Dy0.12Mn0.97Fe0.03O3 | 76
Ca0.3La0.6Dy0.1CoO3 | 130
Ca0.3La0.7CoO3 | 102
Ca0.3La0.7CoO3 | 104
Ca0.3La0.7Mn0.97Ru0.03O3 | 254
Ca0.3La0.7Ti0.05Mn0.95O3 | 204
Ca0.3La0.7Zr0.03Mn0.97O3 | 219
Ca0.3Nd0.7CoO3 | 20
Ca0.3Pr0.7Mn0.9Ni0.1O3 | 147
Ca0.3Sm0.7Mn0.95Fe0.05O3 | 71
Ca0.314Mg0.05La0.636Mn0.95O2.9 | 197
Ca0.33Cu0.15La0.67Mn0.85O3 | 250
Ca0.33Cu0.2La0.67Mn0.8O3 | 250
Ca0.33La0.46Sm0.21MnO3 | 50
Ca0.33La0.6Lu0.07MnO3 | 220
Ca0.33La0.64Ho0.03MnO3 | 177
Ca0.33La0.67Hf0.012Mn0.988O3 | 218
Ca0.33La0.67Mn0.95Si0.05O3 | 272
Ca0.33La0.67MnNO3 | 188
Ca0.33La0.67Zr0.01Mn0.99O3 | 230
Ca0.33Pr0.22Sm0.45MnO3 | 40
Ca0.333La0.600Mn0.90O2.70F0.20 | 260.6
Ca0.35La0.455Pr0.195Cr0.05Mn0.95O3 | 172
Ca0.35La0.455Pr0.195Cr0.05Mn0.95O3 | 150
Ca0.35La0.455Pr0.195Mn0.95Fe0.05O3 | 66
Ca0.35La0.455Pr0.195Mn0.95Ga0.05O3 | 187
Ca0.35La0.455Pr0.195Mn0.98Ru0.02O3 | 197
Ca0.35La0.455Pr0.195Mn0.98Ru0.02O3 | 200
Ca0.35La0.55MnBi0.10O3 | 181
Ca0.35Pr0.65Mn0.96Ir0.04O3 | 110
Ca0.35Pr0.65Mn0.96Ru0.04O3 | 183
Ca0.35Pr0.65Mn0.96Ru0.04O3 | 255
Ca0.4La0.6Mn0.5Al0.5O3 | 200
Ca0.4Mg0.6Mn6Sn6 | 258
Ca0.4Pr0.6Mn0.96Ga0.04O3 | 80
Ca0.4Zn0.1La0.5MnO3 | 227
Ca0.5Cr0.12Mn0.88Bi0.5O3 | 72.6
Ca0.5Eu0.5MnO3 | 120
Ca0.5Eu0.5MnO3 | 40
Ca0.5La0.25Nd0.25MnO3 | 210
Ca0.5La0.5CrO3 | 180
Ca0.5La0.5Mn0.5Ru0.5O3 | 200
Ca0.5La0.5Mn0.5Ru0.5O3 | 253
Ca0.5La0.5Mn0.99Ga0.01O3 | 125
Ca0.5La0.5MnO3 | 230
Ca0.5La0.5Ta0.5Mn0.5O3 | 150
Ca0.5La0.5Ti0.1Mn0.9O3 | 112
Ca0.5La0.5Ti0.5Mn0.5O3 | 133.5
Ca0.5Pr0.5Cr0.03Mn0.97O3 | 130
Ca0.5Pr0.5Fe0.15Co0.85O2.93 | 78
Ca0.5Y0.5TiO3 | 14
Ca0.6La0.4Re0.5Fe0.5O3 | 330
Ca0.7La1.3Mn2O5 | 106
Ca0.75La0.25Mn0.5Ir0.5O3 | 140
Ca0.8Y1.7Gd0.5V0.4Mn0.05Fe3.45Al0.4In0.7O12 | 325
Ca0.8Y1.7Gd0.5V0.4Mn0.05Fe4.15Al0.4O12 | 476
Ca0.875Ce0.125Cr0.05Mn0.95O3 | 93
Ca0.875Ce0.125Mn0.95Ga0.05O3 | 144
Ca0.9Ce0.1Mn0.95Ru0.05O3 | 142
Ca0.949La0.051Mn2Sb2 | 210
CaC0.1O0.9 | 28
CaCoO3 | 15
CaCr0.5Mo0.5O3 | 125
CaCu2Ce0.225Nd2.16O6.69 | 150
CaCu3Fe4O12 | 210
CaCu3Mn2Ru2O12 | 40
CaCu3Mn3.96Sn0.04O12 | 337
CaCu3Sn4O12 | 10
CaEuCrO4 | 160
CaEuRuH6 | 15
CaEu13MnSb11 | 94
CaFeNiAs2 | 46.5
CaFe2O4 | 160
CaFe11Co0.5Ir0.5O19 | 687
CaIr0.5Rh0.5O3 | 40
CaMn0.5Ni0.5Ge | 135
CaMn2Sb2 | 210
CaMo0.02Ru0.98O3 | 18.7
CaMo0.1Mn0.9O3 | 106
CaN | 300
CaN | 300
CaNi3(P2O7)2 | 15.8
CaRuO3 | 18.7
CaSmCrO4 | 150
CaTi0.5Mn0.5O3 | 95
CaTi0.5Ru0.5O3 | 34
CaV0.04Mn0.96O3 | 102
CaZr0.2Ru0.8O3 | 35
Ca1.33Er0.67Pt3Sn5 | 4.8
Ca1.6La0.4ReFeO6 | 555
Ca1.6La1.2Sm0.2Mn2O7 | 128
Ca2Co2.62O6.24 | 15
Ca2CrReO6 | 360
Ca2CrSbO6 | 13
Ca2Cu2NdRuO8 | 49
Ca2Cu2PrRuO8 | 47
Ca2LaCo3O7.1 | 160
Ca2LaMn2O7 | 135
Ca2MnReO6 | 110
Ca2MoFe0.7Co0.3O6 | 310
Ca2MoFeO6 | 345
Ca2Os2O7 | 327
Ca2ReCoO6 | 130
Ca2ReNiO6 | 140
Ca2WMnO6 | 45
Ca2.5La0.5Co2Bi2O9 | 172
Ca2.5Sm0.5Co2O6 | 12
Ca2.70Eu0.30Co2O6 | 15
Ca2.7Ho0.3Co2O6 | 13
Ca2.70Lu0.30Co2O6 | 20
Ca2.70Nd0.30Co2O6 | 14
Ca2.70Pr0.30Co2O6 | 14
Ca2.70Tb0.30Co2O6 | 14
Ca3CoIrO6 | 100
Ca3CoRhO6 | 90
Ca3Cu3(PO4)4 | 0.8
Ca3Fe0.4Co1.6O6 | 5
Ca4Mn3O10 | 115
Ca4Nb0.2Mn2.8O10 | 86
Ca4Ta0.3Mn2.7O10 | 70
Ca14MnBi11 | 55
Ca18.6Zn36Eu2.4Ni2 | 25
Cd0.3La0.7Mn0.9Co0.1O3 | 135
Cd0.3La0.7Mn0.9Fe0.1O3 | 100
Cd0.3La0.7Mn0.9Ni0.1O3 | 140
Cd0.3Mn0.1Fe1.8Ni0.8O4 | 720
Cd0.3Nd0.7Mn0.9Co0.1O3 | 90
Cd0.3Nd0.7Mn0.9Ni0.1O3 | 90
Cd0.40Fe1.90Co0.65Si0.05O4 | 541
Cd0.40Ti0.05Fe1.90Co0.65O4 | 506
Cd0.5Cr2Fe0.5S4 | 147
Cd0.5Cr2In0.5Se4 | 125
Cd0.6Cr2Mn0.4Se4 | 135
Cd0.75Cr2Sb0.25Se4 | 111.8
Cd0.8GdRu0.2 | 63.6
Cd0.8La0.2RuO3 | 37
Cd0.83Ce0.13Cr2Se4 | 130.24
Cd0.9Mn0.1Sb | 536
Cd0.976Mn0.024GeAs2 | 345
CdCeSb2 | 2.8
CdCe | 16.5
CdCr1.8Sn0.2Se4 | 115
CdCr1.94Ga0.06Se4 | 130
CdCr2Se4 | 125
CdGdPd | 62.5
CdHo | 57.2
CdHo4Rh | 24
CdNd2Pd2 | 23.7
CdS | 300
CdSe | 300
CdTi0.5Cr1.5Se4 | 129
CdTm | 8.55
CdVO3 | 24
Cd2EuAs2 | 16
Cd2EuSb2 | 12
Cd4Ce23Ru7 | 3.6
CdDyAl2 | 87.6
CdErAl2 | 20.6
CdGdAl2 | 168
CdHoAl2 | 35
CdNdAl2 | 76.4
CdPrAl2 | 33.1
CdSmAl2 | 120
CdTbAl2 | 111
Ce0.05Eu0.95CoO3 | 1.8
Ce0.086MnBi | 370
Ce0.1Mn2Bi0.9O5 | 46
Ce0.1Pr0.3Nd1.6Cr0.12Fe11.88Co2B | 703
Ce0.1Pr0.3Nd1.6Fe11.85Co2Al0.15B | 710
Ce0.1Pr0.3Nd1.6Fe11.88Co2Si0.12B | 718
Ce0.1Pr0.3Nd1.6Ta0.12Fe11.88Co2B | 702
Ce0.1Pr0.3Nd1.6W0.12Fe11.88Co2B | 707
Ce0.2Gd0.8 | 160
Ce0.28Fe2.40Si0.32B | 475
Ce0.4Gd0.6Co2 | 342
Ce0.4Gd0.6Rh2 | 16
Ce0.4Lu1.6Fe17H0.4 | 300
Ce0.4Pr0.2Tb0.4Fe2 | 517
Ce0.4Sm0.6Mn2Ge2 | 336
Ce0.5Gd0.5Mn2Ge2 | 461
Ce0.5Nd0.5Ni5 | 3.5
Ce0.5Pr0.5Fe2 | 415
Ce0.5Pr1.5Fe17 | 264
Ce0.5Sm0.5Fe2 | 601
Ce0.5Sm0.5TiFe11 | 552
Ce0.73Ho0.27Ru2 | 1.72
Ce0.75Er0.25Fe2 | 319
Ce0.8Hf0.2Co5 | 846
Ce0.8Sm1.2Fe17N2.7 | 726
Ce0.8Sm1.2Fe17 | 293
Ce0.8Zr0.2Co5 | 809
Ce0.85Dy1.15Fe17 | 273
Ce0.85U0.15Fe1.9Al0.1 | 175
Ce0.9Nd0.1Ni0.8Pt0.2 | 9.8
Ce0.9Ni0.1O1.9 | 632
Ce0.9Pr0.1Ni0.8Pt0.2 | 10.2
CeAlSi | 7.1
CeAl1.5Si0.5 | 6.35
CeAl1.62Ge0.38 | 6.15
CeBC | 6
CeBiS2O0.5F0.5 | 5
CeCo0.1Pd0.9 | 7.3
CeCo0.5Ge1.5 | 10
CeCoAsO | 76
CeCoGe | 6.1
CeCoPO | 75
CeCoSn0.4Sb2.6 | 2
CeCo3Ga2 | 210
CeCo3H4 | 80
CeCo4Al | 370
CeCo8.6Ga4.4 | 150
CeCr2Fe10N0.8 | 685
CeD3 | 3.7
CeD3 | 4.5
CeErFe14B | 510
CeFe0.25Ru0.75PO | 15
CeFeAs0.6P0.4O | 2
CeFeCo3Ga | 423
CeFePO0.95F0.05 | 2.5
CeFe1.9Al0.1 | 175
CeFe2Co2B | 300
CeFe2Ge2 | 605
CeFe5.4Ga6.6 | 380
CeFe8.5Ge3.5 | 918
CeFe9Si2CH | 436
CeFe10.4Si2.6 | 209
CeGa1.5Si0.5 | 2.3
CeGa2D0.6 | 6
CeGe0.66Si0.92 | 9
CeGe | 9
CeGe1.4Si0.6 | 9.4
CeGe1.75 | 7
CeIr0.1Pd0.9 | 6.6
CeIr3B2 | 41
CeMn0.5Fe1.5 | 205
CeMnNi4 | 140
CeMnNi4 | 130
CeMn2GeSi | 310
CeMn2.4Ni2.6 | 131
CeMo1.5Fe10.5H | 460
CeNi0.8Pt0.2 | 8.8
CeNiAlH1.9 | 3.6
CeNiAsO | 10
CeNiIn2 | 3.4
CeNiSb2 | 7
CePd0.5Ge1.5 | 3
CePdIn2 | 10.6
CePd1.5Al5.5 | 2.8
CePd2Ga2 | 4.2
CePd2Ga3 | 6.6
CePd2Si | 2.3
CePt0.1Pd0.9 | 6.6
CePt0.75Ga3.25 | 4
CePtAlH1.1 | 11.6
CePtGe2 | 3.77
CeRhSb | 17
CeRhSn2 | 4
CeRhSn3 | 1
CeRh3SiB | 19
CeRu2GeSi | 10
CeRu2 | 4.6
CeSb | 16
CeSmZr0.6Co16.4 | 1108
CeSn0.75Sb2 | 3.5
CeTiFe11H0.87 | 542
CeTiFe11N | 710
CeTiGe3 | 14
Ce1.12Fe4B4 | 0.3
Ce1.56Cr2.60Fe8.84 | 433
Ce1.9Zr0.1Fe14B | 434
Ce2Co7H7 | 233
Ce2Co7 | 50
Ce2Co12P7 | 48
Ce2Co15Al2 | 910
Ce2Co15.1Si1.9 | 838
Ce2Co17 | 1090
Ce2Fe8.5Al8.5 | 318
Ce2Fe15Ga2 | 359
Ce2Fe15Si2H3.5 | 460
Ce2Fe16GaH5 | 484
Ce2Fe17CN | 721
Ce2IrGe3 | 3.5
Ce2MnFe16D | 258
Ce2MnFe16H2 | 206
Ce2Mn2.9Co14.1 | 772
Ce2NiAl5.77Ge2.64 | 4
Ce2Pd2.06Sn0.94 | 3
Ce2RuGe2 | 10.9
Ce2Si2.7 | 35
Ce2TiCo16 | 920
Ce2ZrCo16 | 1032
Ce2.13Co14.2B0.71 | 1081
Ce2.22Pd1.85In0.78 | 4
Ce3CoGe2 | 7
Ce3Mo1.5Fe27.5N4 | 661
Ce3Pd5 | 1.5
Ce3RhSi3 | 4.4
Ce3Rh2Ga2 | 3.5
Ce3Sn | 5
Ce3Ti1.5Fe27.5 | 322
Ce4Bi3 | 3.5
Ce4Sb3 | 5
Ce5B2C6.2 | 7
Ce5Co4Ge13 | 7
Ce5Ge3.5Si0.5 | 11.5
Ce5Ir2In4 | 7.1
Ce5Si3N9 | 3
Ce5Sn3 | 12
Ce5Sn4 | 10
Ce7Pt3 | 7
Ce9Ge14 | 6
Ce10B9C12 | 5
Ce11In6Ge4 | 7.5
Ce12Fe57.5As41 | 95
Ce12Pt7In | 5
CfN | 25
CmAs | 88
CmN | 109
CmP | 73
CmSb | 162
Co0.02In1.98O2.99 | 400
Co0.15Ni0.60Pd0.25 | 914
Co0.5Ni0.2Ga0.3 | 270
Co0.5Ni0.5H0.5 | 560
Co0.5Ni0.5(NC2N2)2 | 18
Co0.8Ni0.6Ga0.6 | 160
CoCl2(H2O)2 | 9.5
CoNi0.2Al0.8 | 290
CoNiF6 | 219
CoNi2Sn2S2 | 65
Co(OCN)0.75(OH)1.25(H2O)0.2 | 3
CoRh2Sb | 450
CoRh6B3 | 150
Co2B | 426
Co2(MoO4)(OH)2 | 12
Co3(BO3)2 | 43
Co3Sn2S2 | 178
Cr0.02MnFe0.98As0.53P0.47 | 277
Cr0.025Fe0.76Si0.08B0.135 | 970.1
Cr0.06Fe1.80Ni0.14P | 295
Cr0.06Fe1.94P | 180
Cr0.1Fe0.8Si0.1 | 576
Cr0.1FeGa0.9O3 | 220
Cr0.1Fe2.9B | 643
Cr0.1In1.9O3 | 310
Cr0.20Fe0.20Co0.20Ni0.20Pd0.20 | 440
Cr0.20Fe1.72NiGa0.08O4 | 410
Cr0.222Mn0.778 | 86.2
Cr0.25Fe0.5Ga0.25 | 353
Cr0.293Fe0.468Co0.239 | 325
Cr0.3Fe0.4Al0.3 | 316
Cr0.37Mn0.63As0.9P0.1 | 235
Cr0.5CoAl0.5 | 333
Cr0.5Fe0.9Ru0.1Si0.5 | 580
Cr0.5FeAl0.5 | 274
Cr0.5Mn0.5As | 234
Cr0.5Mn0.5Pt3 | 343
Cr0.5MnFeAl0.5O4 | 475
Cr0.6Fe0.4Co2Al | 850
Cr0.65Te0.875Se0.125 | 104
Cr0.67Co(CN)4(H2O)2 | 21
Cr0.67Fe(CN)4(H2O)2 | 12
Cr0.67Mn(CN)4(H2O)4 | 74
Cr0.67Ni(CN)4(H2O)2 | 28
Cr0.67Ni(CN)4(H2O)3.33 | 13
Cr0.67Te | 220
Cr0.77Mn0.09S | 302
Cr0.78Al0.22 | 348
Cr0.83Te | 350
Cr0.85Ni0.15Te | 338
Cr0.89Fe0.11Te | 220
CrBi2O6 | 123
CrCoGaO4 | 65
CrCo2Si | 747
CrFe0.5CoGa0.5O4 | 225
CrFeCoAl | 936
CrFe2Ga | 390
CrFe2O4 | 407
CrGeTe3 | 61
CrMnInS4 | 51
CrN | 273
Cr(NO3)3(CON2H4)4(H2O)2 | 0.37
CrNiGaO4 | 25
CrNi2Al | 140
CrPdAs | 45
CrRuAs | 164
CrRuAs | 164
CrSb0.5Te0.5 | 250
CrSbS3 | 106
CrSbSe3 | 110
CrSb2 | 160
CrSe0.5S0.5 | 40
CrSiTe3 | 32.9
CrTe | 247
Cr2Co0.02Ni0.98O4 | 86
Cr2Fe0.5Ni0.5S4 | 210
Cr2Mn0.5Fe0.5S4 | 130
Cr2MnAs | 250
Cr2MnBi | 320
Cr2MnP | 240
Cr2MnS4 | 66
Cr2MnSb | 342
Cr2(NCN)3 | 180
Cr2NiO4 | 65
Cr2NiO4 | 74
Cr2O3 | 307.7
Cr2PbS4 | 138
Cr2PbSe4 | 194
Cr2.02Mn0.98B4 | 460
Cr2.72Te3Se | 72
Cr2.8Co0.2Si | 320
Cr2.85Co0.15Te4 | 300
Cr3As2 | 213
Cr3(PO4)2 | 29
Cr3Se4 | 70
Cr5.48Te5Se3 | 120
Cr11Ge19 | 88
CrAl0.35Ga0.65N | 350
Cs0.35Zn0.30Mn0.05Fe2.30O4 | 399
Cs0.50Mn0.05Fe2.45O4 | 698
CsCr5Te8 | 125
CsGd(MoO4)2 | 0.448
CsMnF4 | 8.8
CsMnF4 | 4
CsMn2(CN)6(H2O)0.5 | 31
Cs2AgF4 | 13.95
Cs2NaDyCl6 | 0.021
Cs2NaErCl6 | 0.05
Cs2NaGdCl6 | 0.035
Cu0.003Fe0.997 | 925
Cu0.01La0.86Mn0.91Pb0.14O3 | 287
Cu0.01Nb0.03Fe0.515Co0.220Si0.135B0.09 | 1003
Cu0.01Zr0.035Nb0.035Fe0.588Co0.252B0.08 | 1323
Cu0.02La0.35Pr0.35Mn0.98Pb0.3O3 | 300
Cu0.03Gd5Ge1.985Si1.985 | 296
Cu0.05Cd0.76Cr2Fe0.19S4 | 124
Cu0.05Mn0.09Fe0.86 | 956
Cu0.1MnSb | 590
Cu0.11Mn0.89CoGe | 249
Cu0.11Mn0.89CoGe | 321
Cu0.125Co0.125Pt0.75 | 185
Cu0.125Fe0.125Pd0.75 | 250
Cu0.13Nd1.04Ti1.04Fe10.79 | 553
Cu0.15Mn0.02Fe1.9Co0.25Ni0.6O4 | 859
Cu0.2Cd0.8Cr2S4 | 81
Cu0.2CeSi1.8 | 6.5
Cu0.2GdCo1.8 | 384
Cu0.2GdNi0.8 | 68
Cu0.2Mn0.02Fe1.9Ni0.8O4 | 900
Cu0.2Mn1.28Fe0.02Sb | 450
Cu0.2Ni0.75Al0.05 | 175
Cu0.2TbCo1.8 | 235
Cu0.25Mn0.75Ni2Ga | 333
Cu0.25Zn0.25La0.1Fe1.9Ni0.5O4 | 463
Cu0.27Mn0.71Fe0.02Ni2Ga | 302
Cu0.3GdGa0.7 | 190
Cu0.3Mn0.7Ni2Ga0.95Ge0.05 | 326
Cu0.398Ni0.55Sn0.052 | 256
Cu0.4Cr2Fe0.4Ni0.2S4 | 290
Cu0.4Cr2Mn0.2Fe0.4S4 | 310
Cu0.4ErFe1.6 | 465
Cu0.4Fe0.6Al | 133
Cu0.4PrGe1.5 | 13.4
Cu0.483Au0.507Fe0.01 | 10.6
Cu0.5CeMn1.5Ge2 | 235
Cu0.5CeSi1.5 | 15
Cu0.5Co0.5Pt3 | 190
Cu0.5Cr2Co0.5S4 | 293
Cu0.5Cr2Co0.5SeS3 | 270
Cu0.5Cr2Fe0.5S4 | 340
Cu0.5Cr2Fe0.5Se4 | 318
Cu0.5Cr2Mn0.5S4 | 386
Cu0.5EuSi1.5 | 34
Cu0.5Fe0.5Pt | 608
Cu0.5Fe0.5Pt3 | 185
Cu0.5Fe1.7Co0.5Ga0.3O4 | 429
Cu0.5GdMn1.5Ge2 | 239
Cu0.5Gd2Fe13.5C | 623
Cu0.5MnPd1.5In | 170
Cu0.5Mn2Co0.5O4 | 115
Cu0.5NdMn1.5Ge2 | 237
Cu0.5PrMn1.5Ge2 | 238
Cu0.5PrMn1.5Si2 | 150
Cu0.5PrNi0.5Al | 4
Cu0.5SmMn1.5Ge2 | 228
Cu0.5Zn0.25Ni0.25 | 275
Cu0.5Zn0.5FeGaO4 | 373
Cu0.5Zn0.5GdSi | 195
Cu0.5Zn0.5(SeO3) | 31
Cu0.58ZrMn1.42H3.5 | 153
Cu0.62Sm0.78Co4.82 | 868.9
Cu0.668Cr1.968Ga0.394Se4 | 225
Cu0.7MnCo0.3Sb | 425
Cu0.78Pr0.78Hf0.16Co4.50 | 623.2
Cu0.8Ti0.2Fe2O4 | 623
Cu0.90Mn0.05GaSe2 | 80
Cu0.94Pr2HfCo15.1 | 840
Cu0.94Pr2TiCo15.1 | 914.7
Cu0.94Pr2ZrCo15.1 | 934.7
Cu0.9725Mn0.0075Al0.02O | 82
Cu0.985GdGa0.015 | 76
CuCe0.15Gd1.85O4 | 162
CuCeAl3 | 4
CuCeFe | 210
CuCeMnSi2 | 120
CuCe2Ge6 | 19
CuCo(P2O7) | 34
CuCr0.67(CN)4(H2O)2 | 68
CuCrFeO4 | 490
CuCrFeO4 | 515
CuCr1.38In0.62Se4 | 335
CuCr2O4 | 130
CuCr4GaSe8 | 389
CuCr4InSe8 | 360
CuErNi4 | 10.8
CuErSb2 | 4
CuEuLuS3 | 5.4
CuEu2S3 | 3.4
CuFe0.67(CN)4(H2O)1.9 | 17.9
CuFeAlO4 | 485
CuFeGaO4 | 525
CuFeInO4 | 70
CuFeSb | 375
CuFe2Al | 875
CuFe2Ga | 798
CuGdAl | 145
CuGdSi | 49
CuGeO3 | 10
CuHoAl | 23
CuHo | 13.5
CuLa0.8Fe1.2O4 | 653
CuLa2IrO6 | 70
CuLa2RuO6 | 16
CuMnCoSn | 662
CuMnGaO4 | 21
CuMn(P2O7) | 12
CuMn1.32CoAl0.68 | 546
CuMn2O4 | 90
CuMn2O4 | 25
CuMn6BiO12 | 340
CuNdAl | 25
CuNdO2 | 0.72
CuNd6Fe13 | 335
CuPdF6 | 10
CuPrAl | 36
CuPrGa3 | 6.5
CuPrSb2 | 5
CuPrSi | 14
CuPr2Fe13B | 573
CuPr6Fe13 | 295
CuPtF6 | 10
CuSmAl3 | 35
CuSm2YbS5 | 5.9
CuTbSi | 47
CuTl(CO3)(OH) | 4.8
CuTmNi4 | 5.4
CuTmSi | 9
CuUGe | 68
CuYEuS3 | 4.5
CuYFe | 381
Cu1.06UCr0.94Si2 | 102
Cu1.1Ho2Co15.9 | 34
Cu1.12Nd2Co12.88B | 964
Cu1.4CePd0.6Al3 | 1.8
Cu1.4TmNi0.6 | 2.7
Cu1.49UMn0.51Si2 | 145
Cu1.5Er2Fe12.5B | 565
Cu1.5Gd2Fe12.5B | 680
Cu1.5NdGa2.5 | 5.5
Cu1.5PrCo3.5 | 310
Cu2CdCe2 | 2
Cu2Dy2In | 45.5
Cu2ErCo3.5 | 543
Cu2Er2In | 37
Cu2Fe(CN)6(H2O)10 | 3.2
Cu2Fe(CN)6 | 21.8
Cu2GdAl3 | 20
Cu2Gd2In | 85.5
Cu2HoH3.04 | 10
Cu2Ho | 10
Cu2Ho2In | 26.7
Cu2MnIn | 575
Cu2NpSi2 | 41
Cu2PrSi2 | 100
Cu2(SeO3)O | 59.5
Cu2Tb2In | 81
Cu2TmSi2 | 6
Cu2Tm2In | 29.5
Cu2UAs2 | 140
Cu2U3Sb3 | 110
Cu2YbSi2 | 2
Cu2Zn3Ce | 5
Cu2.35HoNi2.65 | 6.9
Cu2.5YCo2.5 | 682
Cu2.64NdMn3.34Fe1.02O11.9 | 319
Cu2.66NdCr0.45Mn3.89O11.8 | 369
Cu3Bi(SeO3)2ClO2 | 24
Cu3CeMn3FeO12 | 357
Cu3Ce3Sb4 | 11.3
Cu3Ce3Sb4 | 10
Cu3DyMn3FeO12 | 326
Cu3DyMn4O12 | 400
Cu3ErMn3FeO12 | 332
Cu3ErMn4O12 | 405
Cu3HoMn3FeO12 | 328
Cu3HoMn4O12 | 405
Cu3LaMn3FeO12 | 312
Cu3LuMn3FeO12 | 337
Cu3LuMn4O12 | 398
Cu3Mn4BiO12 | 350
Cu3NdPd2 | 12
Cu3NdTi3FeO12 | 14
Cu3PrMn3FeO12 | 301
Cu3PrMn4O12 | 297
Cu3TbMn3FeO12 | 321
Cu3ThMn2Fe2O12 | 200
Cu3TmMn3FeO12 | 330
Cu3YMn3FeO12 | 330
Cu3YMn4O12 | 401
Cu3YbMn3FeO12 | 351
Cu3.5SmAl1.5 | 12
Cu4Cr6Sn2Se15 | 294
Cu4EuAs2 | 35
Cu4EuPd | 24.5
Cu4GdPd | 110
Cu4MnIn | 540
Cu4PrPd | 5
Cu4SmPd | 28
Cu4TbPd | 76
Cu4Te5Cl4O12 | 13.6
Cu4Y0.1Yb0.9In | 2.3
Cu5Ce | 7.1
Cu5Tb | 40
Cu5UFeAl6 | 370
Cu5USn | 53
Cu5.15CeMn0.85 | 50
Cu6Ce | 0.0017
Cu6Gd | 20
Cu6Pr | 0.00215
Cu7Mn25Fe3Al40Ge25 | 100
Cu9EuSn4 | 10.5
Cu9NdSn4 | 15
Cu9PrSn4 | 10.5
Cu13CrGe3S16 | 145
Dy0.5Er0.5Co2 | 85
Dy0.5Ho0.5Ni2B2C | 7.9
Dy0.75Mn0.75Ni1.5 | 94
Dy(BrO3)3(H2O)9 | 0.17
DyC0.33 | 216
DyCoAl | 47
DyCoNi | 67
DyCo1.5Al0.5 | 166
DyCo2H3.7 | 75
DyCo2 | 142
DyCo2.33Al0.67 | 727
DyCo3 | 450
DyCo3.9Si1.1 | 360
DyCo4Al | 618
DyCr(CN)6(H2O)4 | 5
DyCrMn5Ge6 | 110
Dy(CrO4) | 23
DyCr3Si2C | 13
DyCr6Ge6 | 3
DyF3 | 2.55
DyFe0.5Al1.5 | 58
DyFe0.7Co1.1B0.2 | 546
DyFe(CN)6(D2O)4 | 3.7
DyFe(CN)6(H2O)4 | 2.8
DyFeO3 | 650
DyFeSi | 110
DyFe1.5Co2.5Ga | 393
DyFe1.5Ni1.5 | 440
DyFe1.6Si0.4 | 455
DyFe2Co2B | 650
DyFe2Si2 | 753
DyFe5.9Ga6.1 | 520
DyFe5.9Ga6.1 | 450
DyFe6Ni4Si2 | 578
DyFe8.5Ge3.5 | 910
DyFe10CoSiN0.42 | 723
DyFe10Si2C0.3 | 601
DyGa0.995Sn0.005 | 114
DyH3 | 10.7
DyMn0.5Fe0.5O3 | 530
DyMnB4 | 22
DyMnFeO5 | 178
DyMnFe | 341
DyMn2 | 45
DyMn6Ge6 | 423
DyMo2Co10 | 600
DyMo6S8 | 0.4
DyMo10.5Fe1.5N | 590
DyNb0.7Fe9.04Ni2.26 | 623
DyNi0.45Al1.55 | 42
DyNiBC | 15.7
DyNiIn | 30
DyNi3 | 69
DyNi4B | 15
DyNi4Ga | 12
DyNi4.2Si0.8 | 15.6
Dy(OH)3 | 3.48
DyOs2 | 16
DyPdGa | 20
DyPd3 | 2
DyPtGa | 15
DyPt | 23
DyPt4In4 | 5
DyRh | 3.8
DyRuB4 | 9.05
DyRuGe | 26
DyRu2 | 30
DyRu3B2 | 50
DyRu4B4 | 2.65
DySb | 11
DySi0.15B1.85 | 49
DyTa0.7Fe11.3C | 728
DyTa0.7Fe11.3H | 597
DyTiFe5Co6 | 636
DyTmFe14B | 561.4
DyV2Co10 | 840
DyV2Fe5Co5 | 780
DyW0.7Fe11.3 | 533
DyYbMn2O7 | 42
Dy1.78V0.71Co16.6 | 1063
Dy1.78V0.71Fe3.30Co13.21 | 1043
Dy1.9Zr0.1Fe14B | 588
Dy2Al3Si2 | 11.8
Dy2CoSi2 | 135
Dy2Co2Al | 68
Dy2Co2I | 64
Dy2Co3Al9 | 13
Dy2Co7B3 | 340
Dy2Co12P7 | 152
Dy2Co15.5Si1.5 | 938
Dy2Fe6Co8B | 820
Dy2Fe8.5Co8.5 | 1030
Dy2Fe13.16Si0.84B | 610
Dy2Fe13.6Si3.4 | 491
Dy2Fe14B0.5C0.5 | 568
Dy2Fe14BH5 | 638
Dy2Fe14Ga3C2 | 460
Dy2Fe15Al2CN | 678
Dy2Fe15Al2C | 485
Dy2Fe15Co2CN | 903
Dy2Fe15Co2C | 663
Dy2Fe15Si2CN | 573
Dy2Fe16Ga | 460
Dy2Fe17CN | 803
Dy2MnNiO6 | 93
Dy2MnRuO7 | 69
Dy2Mn3Si5 | 76
Dy2Mn3.4Fe13.6 | 434
Dy2Nb2Fe15CN | 750
Dy2Nb2Fe15C | 432
Dy2NiGe6 | 25
Dy2Ni7 | 81
Dy2Ni17 | 170
Dy2Pt | 66
Dy2RuGe2 | 61.8
Dy2Ru2O7 | 1.85
Dy2Sn1.5Sb0.5O7.25 | 2
Dy3Cr1.3Fe22.16Co5.54 | 690
Dy3Fe5O12 | 16
Dy3In | 138
Dy3Mn1.3Fe22.16Co5.54 | 690
Dy3Mo1.5Fe27.5N4 | 693
Dy3Pd2 | 27
Dy3Rh2 | 18
Dy3Ru2C5 | 22
Dy3Ti1.3Fe22.16Co5.54 | 690
Dy3Ti1.3Fe27.7 | 434
Dy3V1.2Fe25.02Co2.78 | 690
Dy3.75Re6Al30.59 | 14
Dy4Co3Ga16 | 17.5
Dy4IrAl | 8.5
Dy4Ir13Si9 | 4
Dy5B2C5 | 30
Dy5B2C6 | 20.8
Dy5Bi3 | 50
Dy5Ni0.66Bi2.34 | 66
Dy5NiSb2 | 52
Dy5Sb3 | 86
Dy5Si3B | 120
Dy5Si3 | 120
Dy5Si4 | 140
Dy6CoTe2 | 125
Dy6FeBi2 | 130
Dy6FeSb2 | 143.4
Dy6FeTe2 | 135
Dy6Fe16O | 262
Dy6Fe23 | 545
Dy6Mn0.33Fe0.67Bi2 | 228
Dy6MnBi2 | 315
Dy7Co4InGe12 | 30
Dy11In2Ge8 | 76
Dy15B4C14 | 120
Dy15Fe8C25 | 20
Dy15Si9C | 75
Dy117Co57Sn112 | 20
Er0.001Mn0.062Sn0.937Te | 12
Er0.97D0.03 | 24
ErAl0.5Ga1.5 | 2.8
ErAlO3 | 150
ErAl1.75Ga0.25 | 14
ErB2 | 16
ErCo1.94Ge0.06 | 40
ErCo2.85Ni0.15 | 25
ErCo4B | 505
ErCo4Ni6Si2 | 252
ErCo4Si | 350
ErCo10Si2 | 719
ErCo12B6 | 145.1
ErCr(CN)6(H2O)4 | 2.3
ErCrO3 | 133
Er(CrO4) | 15
ErCr6Ge6 | 2.5
ErFe(CN)6(H2O)4 | 2.6
ErFeSi | 22
ErFe2D3.5 | 300
ErFe2D5 | 5
ErFe2H3.85 | 498
ErFe2H5 | 25
ErFe2O4 | 240
ErFe3H3.4 | 300
ErFe4B | 620
ErFe4B4 | 4.03
ErFe4Ge2 | 841
ErFe5P3 | 4
ErFe5.8Ga6.2 | 480
ErFe5.8Ga6.2 | 420
ErFe10Si2C0.3 | 585
ErFe10Si2H | 540
ErFe10Si2N | 623
ErGa0.995Sn0.005 | 65
ErIn3 | 51
ErIr3B2 | 11.9
ErMn1.6Fe0.4 | 34.4
ErMn1.8Ni0.2 | 50
ErMn2D6 | 18
ErMn2Ge2 | 390
ErMn2Si2 | 4.5
ErMn2 | 15
ErMn4Al8 | 0.7
ErMn6Fe6 | 146
ErMn6GaGe5 | 361
ErMoCo10Si | 545
ErMo6S8 | 0.4
ErNb0.65Fe7.945Co3.405 | 827
ErNb0.7Fe9.04Ni2.26 | 643
ErNi0.45Al1.55 | 30
ErNiH3.19 | 12
ErNi2H4.1 | 5.5
ErNi3 | 66
ErNi4Ga | 8
ErNi4Si | 7.4
ErOs2Si2 | 5.1
ErOs2 | 3.4
ErPdIn | 11
ErPd2Ge | 3
ErPd2Si | 2.8
ErPtInD1.3 | 15.5
ErPt | 16
ErRh2 | 6.4
ErRh4B4 | 0.9
ErRh5 | 6
ErRuB4 | 6.5
ErRuSi | 8
ErRu2Si2 | 4.5
ErRu2 | 8
ErRu3B2 | 32
ErRu4B4 | 2.16
ErSi2 | 2.8
ErTa0.7Fe11.3C | 716
ErTa0.7Fe11.3H | 560
ErTi0.85Mo0.15Ge | 63
ErTiFe6Ga5 | 474
ErTiO3 | 42
ErV0.15Fe0.925Co0.925H3.6 | 25
ErV0.4Co1.6 | 33
ErVMoCo10 | 440
ErV2Co10 | 440
ErV2Fe10C0.3 | 575
ErWFe11H0.7 | 523
ErWFe11N0.6 | 663
ErZrSb | 11
Er1.6Yb0.4Fe15Al2 | 368
Er2Co2Al | 33
Er2Co3Al9 | 5
Er2Co6Al19 | 682
Er2Co8.5Ga8.5 | 396
Er2Co12P7 | 146
Er2Fe14Al3N1.2 | 609
Er2Fe14CH1.7 | 556
Er2Fe14Si3 | 461
Er2Fe15Al2C2 | 226
Er2Fe15Si2C2.5 | 475
Er2Fe17C1.5N | 698
Er2In | 46
Er2MnNiO6 | 40
Er2Mn2Fe15 | 303
Er2Mn2O7 | 24
Er2Mn3Fe11C | 415
Er2Mn3Fe14C | 225
Er2Mn5Fe9B | 265
Er2Mo2C3 | 8
Er2Ni7 | 74
Er2RuGe2 | 18.8
Er2TiMnO7 | 25.5
Er2V0.6Fe16.4 | 385
Er2V1.9Co15.1 | 833
Er2Zr0.6Co16.4 | 1170
Er2.1Fe10.5Co4.2Si2.1 | 706
Er3Co | 7
Er3Co4.6Al11 | 903
Er3Co9Al2B4 | 552
Er3Ni2 | 17
Er3Pd2 | 18
Er3Rh2 | 8
Er3VFe28 | 408
Er3.65Re6Al30.7 | 8
Er4Ir13Si9 | 2.2
Er4.33Rh6Sn18.67 | 0.48
Er5B2C5 | 22
Er5B2.4C6.6 | 5.9
Er5CoBi2 | 20
Er5Ge0.5Si3.5 | 29
Er5Ir4Si10 | 2.5
Er5Ni3 | 35
Er5Si3B | 14
Er5Si4 | 36
Er6CoBi2 | 30
Er6FeBi2 | 15
Er6FeSb2 | 21
Er6MnSb2 | 110
Er6Mn23 | 430
Er11In2Ge8 | 24
Er12Fe32O2 | 280
Er15B4C14 | 50
Er15Fe8C25 | 20
Er3Fe27Cr2 | 401
Eu0.01Mn0.13Sn0.86Te | 15.3
Eu0.5Gd4.5Ge4 | 132
Eu0.5Tm0.5Se | 18.5
Eu0.54Co4Sb12 | 10.5
Eu0.63Fe2.4Co1.6Sb12 | 56
Eu0.8Dy0.2TiO3 | 10
Eu0.96Gd0.04O | 170
EuC2 | 22
EuC2 | 15
EuCo2As2 | 29
EuCo2Si2 | 73
EuCr0.5Fe0.5O3 | 333
EuCrO3 | 180
EuCr2S4 | 85
EuCr2Se4 | 155
EuD2 | 16.3
EuDyTi2O7 | 30
EuFeO3 | 595
EuFe4P12 | 99
EuGa2P2 | 30
EuH2 | 18.3
EuIn2P2 | 24
EuIrP | 18.2
EuIr2P2 | 13.4
EuMn0.25Ga2.75 | 320
EuMnO3 | 160
EuMn2Ge2 | 330
EuMn2Sb2 | 600
Eu(N3)2(NH3)8 | 1.6
EuNbNO2 | 6.2
EuNbO3 | 3.9
EuNi2GeSi | 25
EuNi2 | 139
EuNi7.79In5.21 | 2.7
EuNi9In2 | 40
EuOs4Sb12 | 9
EuPdIn2 | 14.5
EuPd3B | 4.35
EuPt4In | 53
EuRhIn | 22
EuRh4B4 | 83
EuRu0.8Pd0.2Sn3 | 6.4
EuRuSn3 | 10.5
EuRu4P12 | 20
EuRu4Sb12 | 4
Eu2GeSe4 | 5.8
Eu2PdSi3 | 40
Eu2SiN3 | 24
Eu2TiO4 | 7.8
Eu3(C70) | 5
Eu3Fe5O12 | 559
Eu3S4 | 3.8
Eu3Ti2O7 | 8
Eu4As2S | 20
Eu4As2Se | 22
Eu4As2Te | 15
Eu4P2S | 24
Eu4P2Se | 22.5
Eu9(C70) | 38
Eu10Ni21As15.5 | 23
Eu13YbMnSb11 | 92
Eu14MnSb11 | 91
Fe0.08Bi1.92Te3 | 12
Fe0.1Co0.9 | 400
Fe0.11Co0.8Ni0.09S2 | 78
Fe0.125Sn0.875O2 | 515
Fe0.154Ru0.23Co0.616 | 80
Fe0.32Co0.32Te | 40
Fe0.33Ru0.33Si0.34 | 770
Fe0.34Pd0.46P0.20 | 205
Fe0.375Ni0.375B0.25 | 680
Fe0.375Pb1.625Sb2Se5 | 300
Fe0.4In1.6O2.9F0.1 | 675
Fe0.4Pd99.5O0.1 | 7
Fe0.48Pb1.52Sb2Se5 | 320
Fe0.5Co0.5Ga | 70
Fe0.5Co0.5Pt3 | 210
Fe0.5CoAl0.5 | 1166
Fe0.5Co1.5Ni0.5Sb0.5O4 | 445
Fe0.5Ni0.5Pt | 578
Fe0.5NiGa0.5 | 845
Fe0.5Pt0.5Sn0.5 | 1010
Fe0.67Co(CN)4(H2O)3.33 | 14
Fe0.67Co(CN)4(H2O)4 | 13.5
Fe0.67Ru0.67B0.66 | 770
Fe0.67Ru0.67Si0.67 | 770
Fe0.7Co0.3 | 1100
Fe0.75Ge0.25 | 820
Fe0.75Si0.2B0.05 | 975
Fe0.8Ru1.2P | 150
Fe0.95Rh1.02Ni0.03 | 675
Fe0.98Rh0.95Pd0.07 | 42
FeB | 598
FeBi(SeO3)3 | 47
Fe(CN)3(H2O)2 | 17.4
FeCl2(H2O)2 | 11.6
FeCo(CN)6 | 14.4
FeCo(C2O4)3(NH3)4(H2O)4 | 14
FeCoCl5 | 8.2
FeCoGaO4 | 698
FeCo2Ga0.5Ge0.5 | 1080
FeF3 | 15.4
FeGaO3 | 50
FeGa2.59Ge0.41 | 75
FeIn2Se4 | 34.6
FeNiF6 | 295
FeNiGaO4 | 600
FeNi1.5(CN)6(H2O)0.5 | 23
FeNi1.5Ge0.5O4 | 695
FeNi1.67Sb0.33O4 | 622
FeNi2(CN)6(H2O)10 | 2.9
FeNi2(CN)6 | 24.9
FeNi3(CN)6(H2O)10 | 23.6
FeP | 215
FePd | 720
FePtSb | 430
FeRh0.8Pd0.2 | 590
FeRhP | 355
FeRhP | 235
FeRhP | 120
FeRh | 500
FeRh2Sb | 510
FeRh6B3 | 240
FeRu2Ge | 450
FeRu2Sn | 593
FeS | 588
FeSb0.05Se0.85 | 105
FeSb2Se4 | 130
FeSe | 105
FeSi0.05Se0.85 | 105
FeSi | 15
FeSn0.2Sb0.8 | 430
Fe1.11Te | 10
Fe1.11Te | 85
Fe1.2Ga0.8 | 933
Fe1.3Al0.6Ga0.1 | 400
Fe1.5Co1.5Ge | 1000
Fe1.5Ga0.5As0.5 | 460
Fe1.54Bi1.88Te0.58O6.87 | 20
Fe1.67Sn | 553
Fe1.90Co1.05Si0.05O4 | 720
Fe2B | 1015
Fe2CoGa | 980
Fe2CoGe | 925
Fe2CoSe4 | 114.8
Fe2CoSi | 1038
Fe2InO4 | 242
Fe2(MoO4)3 | 13
Fe2Ni2N | 692
Fe2O3 | 118.9
Fe2.4Sb0.6Si | 712
Fe2.5Ni77.5Si2B18 | 10.6
Fe2.5Sn0.5O4 | 300
Fe2.6Al1.2B0.2 | 630
Fe2.7Co0.3P | 373
Fe3BO6 | 508
Fe3B | 897
Fe3C0.5N0.5 | 350
Fe3GaC0.5 | 546
Fe3GeTe2 | 220
Fe3Pt | 370
Fe3Si0.2P0.8 | 695
Fe3Si0.5P0.5 | 750
Fe3Sn | 743
Fe3Sn2 | 640
Fe3.292Ge0.708 | 430
Fe3.5In0.5N | 662
Fe5C2 | 521
Fe5SiC | 780
Fe7S8 | 578
Fe7Se8 | 462
Fe11InPbO19 | 625
FeN | 4
FeGaN | 500
Gd0.05Sn0.95O2 | 293
Gd0.10Ho0.81Er0.09Co2 | 88
Gd0.2Tm0.8Co2 | 43
Gd0.25Dy0.75NiBC | 16.5
Gd0.4Dy0.6Ge1.5Si0.5 | 210
Gd0.4Dy0.6TiFe11 | 565
Gd0.4Tb0.6Al2 | 140
Gd0.5Er0.5Al2 | 99
Gd0.5Er0.5Co2 | 114
Gd0.5Ho0.5Co2 | 268
Gd0.5Ho0.5NiIn | 52
Gd0.5Lu0.5Al2 | 142
Gd0.5Tb0.5Co2 | 335
Gd0.5Tb0.5N | 46.2
Gd0.5Tb0.5Ni3 | 100
Gd0.5Tm0.5Mn6Sn6 | 358
Gd0.6Dy0.4Nb0.65Fe11.35N | 737
Gd0.6Dy0.4Nb0.65Fe11.35 | 554
Gd0.6Tb0.4Mn6Ge6 | 470
Gd0.6Yb0.4Ni5 | 18.8
Gd0.62Ti0.30Fe5.51 | 525
Gd0.63Fe4.74Si0.63 | 562
Gd0.67Fe5Si0.67 | 640
Gd0.75Zr0.25Mo2.4Fe8.76 | 497
Gd0.8Tb0.2Mn6Sn6 | 420
Gd0.898Dy0.102C0.02 | 281.7
Gd0.90Yb0.10 | 256
Gd0.95Zr0.05 | 288
Gd0.99Ho0.01Rh2 | 73
GdAl1.75Ge0.25 | 130
GdAl1.75Si0.25 | 118
GdAl1.8Ga0.2 | 158
GdAl1.8Sn0.2 | 134
GdAl4 | 163
GdC0.03 | 290
GdC0.33 | 350
GdCl3 | 2.214
GdCl3 | 2.2
GdCo0.6Ni2.4 | 167
GdCoAsO | 60.5
GdCoC | 16
GdCoNi3B | 100
GdCoSi2 | 828
GdCo1.4Al0.6 | 415
GdCo1.6Ni2.4Al | 310
GdCo1.6Rh0.4 | 90
GdCo2H5 | 157
GdCo5H0.4 | 480
GdCr(CN)6(H2O)4 | 10.2
GdCrSb3 | 88
GdCr3Si2C | 10
GdCr5MnGe6 | 350
GdErFe14B | 603
GdFe0.3Al1.615B0.085 | 105
GdFe0.3Rh1.7 | 193
GdFeAlH1.68 | 90
GdFeCo | 789
GdFeO3 | 667
GdFe1.78Ga0.22 | 633
GdFe2Ge2 | 683
GdFe2H4.3 | 360
GdFe2Si2 | 738
GdFe3 | 725
GdFe4As12 | 56
GdFe4B4 | 20
GdFe5 | 470
GdFe5.8Ga6.2 | 510
GdFe6Ga6 | 510
GdFe6Sn6 | 300
GdFe10Si2C0.3 | 642
GdGa0.5Ge0.5 | 166
GdGa0.995Sn0.005 | 182
GdGa2 | 180
GdHf0.15Ti0.85Ge | 398
GdI2H | 170
GdIrGa | 7.3
GdMn0.3Rh1.7 | 160
GdMn0.5Fe0.5O3 | 540
GdMn0.5Rh0.5O3 | 12
GdMn0.6Co0.4Si | 270
GdMn0.6Fe0.4Si | 335
GdMn0.6In1.4 | 150
GdMnGa | 220
GdMnNi4 | 97
GdMn1.53In0.47 | 220
GdMn1.6Ni0.4 | 110
GdMn2Si2 | 63
GdMo2Co10 | 932
GdNb0.7Fe10.4525Ni0.8475 | 618
GdNiAlH1.35 | 30
GdNiAl | 56
GdNiBC | 14.3
GdNiGa | 30.5
GdNiIn2 | 60.2
GdNi2H3.2 | 8
GdNi2H3.9 | 8
GdNi3Al2 | 20
GdNi3Ga2 | 17.5
GdOs2 | 66
GdP3O9 | 25
GdPd0.2Al1.8 | 145
GdPdAl | 48
GdPdGa | 30
GdPdGe | 28
GdPdH | 40
GdPdSi | 29
GdPdSn | 18
GdPd2Al3 | 30
GdPtGa | 25
GdPtIn | 67.5
GdPt | 66
GdPt2Sn | 20
GdPt4In4 | 50
GdRhSi | 102
GdRh | 19.6
GdRh2 | 80
GdRh3B2 | 93
GdRh3C | 3.5
GdRh3SiB | 62
GdRh4B4 | 5.8
GdRh4B4 | 5.62
GdRh5 | 25
GdRuB4 | 11.8
GdRuC2 | 45
GdRuSi | 85
GdRu3B2 | 10
GdRu4B4 | 4.55
GdSi | 78
GdTi0.2Mn0.8Ge | 200
GdTi0.5Mn0.5Ge | 430
GdTi0.5Mn0.5Si | 372
GdTiFe9Si2 | 571
GdTiO3 | 36
GdTiSb | 268
GdTi2Fe6.3Co2.7 | 398
GdTi2Fe9 | 285
GdV0.6Al1.4 | 105
GdV2Fe10C0.1 | 664
GdZrSb | 37
Gd1.5Dy1.5Al2 | 215
Gd1.5Er0.5Fe17N | 728
Gd1.5Zr0.5Fe17 | 474
Gd1.9Zr0.1Fe14B | 665
Gd2Al0.2In0.8 | 158
Gd2Co2Ga | 76
Gd2Co12P7 | 145
Gd2Co16Ga | 1079
Gd2Cr1.76Co15.24 | 905
Gd2Cr3Fe11B | 514
Gd2Fe8Al9 | 299
Gd2Fe8.5Co8.5 | 1080
Gd2Fe10.63Co4.25Si2.12 | 753
Gd2Fe11Ga6C | 405
Gd2Fe11Ni3B | 689
Gd2Fe13AlB | 610
Gd2Fe13GaB | 672
Gd2Fe13NiC | 672
Gd2Fe13SiC | 620
Gd2Fe14BH4.4 | 698
Gd2Fe14Ga3C2 | 300
Gd2Fe16Co0.5Ga0.5 | 635
Gd2Fe16Si | 535
Gd2Fe17D3 | 557
Gd2Fe17H3 | 630
Gd2MnFe11Co2B | 708
Gd2MnNiO6 | 128
Gd2Mn2Fe12B | 443
Gd2Mn6Fe8C | 129
Gd2Mn6Fe11 | 177
Gd2Mo0.85Fe16.15 | 442
Gd2NiGe6 | 35
Gd2OsC2 | 320
Gd2Pd15B5 | 6.5
Gd2PtSi3 | 24
Gd2Pt | 155
Gd2Pt3Si5 | 16
Gd2Ti0.46Fe16.54 | 504
Gd2Ti2O7 | 34
Gd2Ti3Ge4 | 32
Gd2V0.5Fe13.5C | 596
Gd2V1.5Fe15.5 | 527
Gd2ZrCo16 | 1165
Gd2.95Fe5Bi0.05O12 | 590
Gd3Al0.08In0.92 | 192
Gd3Co2.2Si1.8 | 172
Gd3Co29Al4B10 | 182
Gd3Co29Ge4B10 | 212
Gd3Ge4 | 65
Gd3Ir | 155
Gd3Mo1.5Fe27.5N4 | 718
Gd3Nb0.7Mo0.3Fe25Ni3 | 617
Gd3Nb0.7Mo0.3Fe28 | 507
Gd3NbFe28 | 513
Gd3Ni5.8Sb5 | 8
Gd3Ni6Al2H8.6 | 69
Gd3Pd2H | 30
Gd3Pd2 | 38
Gd3Pd4H | 20
Gd3ReFe28 | 467
Gd3Rh2 | 51
Gd3Ru2C5 | 84
Gd3TaFe28C3.5 | 680
Gd3TaFe28H7.6 | 589
Gd3W0.8Fe28.2 | 502
Gd4Co3Ga16 | 50
Gd4DySi4 | 306
Gd4Ge1.5Sb1.5 | 200
Gd4IrAl | 67
Gd4Ni2BiSi2 | 46
Gd4Ni2Sb1.07Si1.93 | 93
Gd4Sb3 | 260
Gd5Al0.1Ge1.9Si2 | 296
Gd5B2C5 | 130
Gd5Bi3 | 112
Gd5Bi3 | 100
Gd5Co0.03Ge1.985Si1.985 | 300
Gd5CoBi2 | 80
Gd5Fe18B18 | 19
Gd5Ga0.03Ge1.985Si1.985 | 300
Gd5GaBi3 | 208
Gd5GaGe3 | 195
Gd5GaSb3 | 222
Gd5GaSi3 | 286.3
Gd5Ge2Si2C0.1 | 293
Gd5Ge2.1Si1.9H0.5 | 216
Gd5Ge4 | 45
Gd5Mn0.02Ge1.99Si1.99 | 295
Gd5Ni0.03Ge1.985Si1.985 | 296
Gd5Ni0.71Bi2.29 | 162
Gd5NiSb2 | 115
Gd5Pb0.05Ge1.975Si1.975 | 300
Gd5Pb0.1Ge1.95Si1.95 | 300
Gd5Sb2.5Si1.5 | 271
Gd5Sb3 | 260
Gd5Sn2.8Si1.2 | 111
Gd6CoTe2 | 220
Gd6Co2Ga | 215
Gd6Co2In | 66
Gd6FeTe2 | 240
Gd6Fe16O | 280
Gd6Fe23 | 659
Gd6Mn11.5Fe11.5 | 176
Gd6Mn20.7Co2.3 | 1031
Gd7Ni1.5Pd1.5 | 298
Gd7Pt3 | 300
Gd10B7C10 | 159
Gd11In2Ge8 | 84
Gd12Co7 | 163
Gd15Si9C | 170
H0.12Sr0.07CuSm1.93O4 | 12
HMn4Ru6(CO3)12(H2O)29 | 3
H1.5Na3Cu3(PO4)2.5(PO3F)1.5 | 11.3
H2Mn5(PO4)4(H2O)4 | 6.2
H3LiNi2(P2O7)2 | 5.6
H4.0YFe1.8Co0.2 | 500
HNiIn | 0
Hf0.8Nb0.2Fe2 | 125
Hf0.8Ta0.2Fe1.6Co0.4 | 244
HfCo2Al | 180
HfFeGa2 | 47.9
HfFe2 | 595
HfMnGa2 | 25.6
Hf2Co7 | 450
Hf6Co23 | 750
Hg0.3La0.7MnO3 | 260
Hg0.3La0.7MnO3 | 264.59
HgCr2GaSe4 | 110
Ho0.15Er0.85Al2 | 12.5
Ho0.25Er0.75N | 7.8
Ho0.75Mn0.75Ni1.5 | 75
Ho0.9Er0.3Mo6S8 | 0.5
HoAl | 26
HoB2C2 | 7
HoC0.33 | 139
Ho(CF3SO3)3(H2O)9 | 0.23
HoCoAl | 33
HoCo1.9Si0.1 | 111
HoCo2Si2 | 15
HoCo3B2 | 10
HoCo3Ga2 | 505
HoCo4Ga | 494
HoCo4Si | 420
HoCo12B6 | 146
HoCr(CN)6(H2O)4 | 1.7
Ho(CrO4) | 17.6
HoErFe11Ga6 | 383
HoErFe15Ga2 | 535
HoErFe17 | 328
HoFe(CN)6(H2O)4 | 1.3
HoFe(CN)6 | 737
HoFe1.5Al0.5 | 283
HoFe1.5Ni1.5 | 474
HoFe2.5Co2.5Al7 | 640
HoFe3 | 566
HoFe4P12 | 5
HoFe5P3 | 2
HoFe5.9Ga6.1 | 490
HoFe6Ga6 | 500
HoFe8.5Ge3.5 | 907
HoGa0.995Sn0.005 | 65
HoMn0.5Co0.5O3 | 83
HoMnAl | 30
HoMnFe | 156
HoMn2Ge2 | 403
HoMn5.85Co0.15Sn6 | 360
HoMn6InSn5 | 331
HoMn12 | 5
HoMo2Co10 | 718
HoNb0.65Fe11.35D0.5 | 580
HoNb0.7Fe7.91Ni3.39 | 634
HoNi0.45Al1.55 | 30
HoNiBC | 10
HoNi4Ga | 3.5
HoOs2Si2 | 8.5
HoOs2 | 7.6
HoPdIn | 22
HoPd2Ge | 3.6
HoPd2Si | 3.5
HoPt | 16
HoRh | 10.2
HoRuB4 | 4.3
HoRu2Si2 | 6.4
HoRu2 | 18
HoRu3B2 | 25
HoRu4B4 | 2.58
HoTiFe11D0.9 | 562
HoTiO3 | 50.8
HoV1.5Fe10.5N | 800
HoW0.7Fe11.3 | 521
Ho2C | 100
Ho2Co2Al | 28
Ho2Co2I | 36
Ho2Co3Al9 | 10
Ho2Co8.5Ga8.5 | 390
Ho2Co12Ni5 | 37
Ho2Co13.2Ga3.8 | 1070
Ho2Co14Al3 | 897
Ho2CrFe16 | 414
Ho2Fe5Co12 | 90
Ho2Fe9Al8 | 209
Ho2Fe10Al7C | 504
Ho2Fe10Al7C | 320
Ho2Fe14BH5.4 | 615
Ho2Fe15Ga2C2 | 470
Ho2Fe16SiC2 | 596
Ho2MnRuO7 | 65
Ho2Mn2O7 | 24
Ho2Mn3Si5 | 67
Ho2Mo2C3 | 13.5
Ho2NiGe6 | 15
Ho2Ni2.5Si0.5 | 8.8
Ho2Ni7 | 65
Ho2Pt | 17
Ho2Ru3Ge5 | 9.6
Ho2Ti2O7 | 0.65
Ho3Al2 | 40
Ho3B0.8C3.2 | 35
Ho3Co | 10
Ho3Co3Al | 738
Ho3Co11B4 | 398
Ho3Er3MnBi2 | 150
Ho3Ni2 | 36
Ho3Pd2 | 20
Ho3Pd4Ge4 | 5.7
Ho3Rh2 | 19
Ho3Ru2C5 | 12
Ho3TaO7 | 2.6
Ho3V2Fe27 | 404
Ho3.66Re6Al30.74 | 10
Ho4Co3Ga16 | 10
Ho4Ir13Si9 | 1.6
Ho5CoBi2 | 25
Ho5Fe18B18 | 7.5
Ho5GeSi3 | 50
Ho5Ge2Si2 | 45
Ho5Ir4Si10 | 2
Ho5NiSb2 | 33
Ho5Ni2In4 | 30
Ho5PdBi2 | 38
Ho5PdSb2 | 42
Ho5RhBi2 | 28
Ho5RhSb2 | 38
Ho5Si3B | 15
Ho6CoBi2 | 67
Ho6Co2Sn | 57
Ho6FeSb2 | 52
Ho6Fe16O | 222
Ho6Fe18Al5 | 320
Ho6MnTe2 | 153
Ho6Mn23 | 445
Ho6RhBi2 | 97
Ho6RuSb2 | 32
Ho11In6Ge4 | 26
Ho12Co7 | 30
Ho15Fe8C25 | 20
HTiO1.88 | 450
K0.04Sr1.96IrO4 | 230
K0.05Li0.45Cr1.35Fe1.15O4 | 473
K0.05MoO1.97 | 70
K0.1Ag0.1La0.8MnO3 | 310
K0.1Ba0.9CaCo4O7 | 60
K0.1Cd0.1La0.8MnO3 | 282
K0.10La0.88Mn0.98O3 | 330
K0.1Sr0.3La0.6MnO3 | 305
K0.25Ba0.75Mn2As2 | 40
K0.34Fe0.75Co(CN)4.5(H2O)3.6 | 11
K0.5Ba0.5VSe3 | 35
K0.5Cu0.5Fe0.5(CN)3(H2O)3.5 | 20
K0.5Eu0.5Fe2As2 | 5.5
K0.5Ti4O8 | 350
K0.5Tl0.5Co2Se2 | 79
K0.9Sr1.1MoFeO6 | 405
KCeMoFeO6 | 340
KCo2Se2 | 78
KCo4(PO4)3 | 20
KCr4O8 | 163.2
KCr4O8 | 175
KCr5Te8 | 250
KCu0.79Mn0.21F3 | 0.4
KCu0.8Zn0.2F4 | 1.3
KLaMn2O5.43 | 327
KLaMoMnO6 | 180
KMnFeF6 | 148
KMn3(MoO4)2O(OH) | 32.3
KUO3 | 16.8
K1.9Sr0.1CuF4 | 6.25
K2AgF4 | 26
K2Cu0.5Zn0.5F4 | 3.9
K2CuO0.1F3.9 | 6.25
K2Cu(SO4)2(H2O)6 | 0.0295
K2Mn2(CN)6 | 41
K2V3.5Fe3.5NiO16 | 870
K3Cd2.5EuGe20.5 | 9.3
K3EuGa5Ge18 | 3.8
K3Zn2.5EuGe20.5 | 4
La0.0023Ce0.0049Pr0.0006Nd0.0022Fe0.985B0.005 | 1158
La0.029Ce0.041Pr0.006Nd0.004Ho0.9Fe0.001Co2 | 52
La0.05Pr0.95Fe4P12 | 1.3
La0.05Y0.05Er0.90 | 25
La0.071Ce0.102Pr0.017Nd0.010Ho0.8Co2H3.5 | 55
La0.071Ce0.102Pr0.017Nd0.010Ho0.8Co2 | 35
La0.1Ce0.3Pr0.01Nd2.1Fe12.6Co0.6Ni0.2B1.2 | 624
La0.1MnFe1.9O4 | 205
La0.15FeBi0.85O3 | 325
La0.15Pb1.85(CrO4)O | 293
La0.18FeBi0.82O3 | 573
La0.19Y0.42U0.39B4 | 17
La0.2MnNiBi1.8O6 | 160
La0.2Ti3Fe0.5Co0.5Bi4.8O15 | 487
La0.23Ce0.49Pr0.06Nd0.22Fe4B4 | 613
La0.25Ce0.5Nd0.18Co8.7Ga4.3 | 84
La0.25Ce0.5Nd0.18Fe5.4Ga6.6 | 340
La0.3FeBi0.7O3 | 671
La0.3MnBi0.7O3 | 120
La0.33Ce2.67Te4 | 2.9
La0.35Pr0.35MnPb0.3O3 | 326
La0.4Ce0.6PdIn2 | 6.1
La0.40Gd0.59Ho0.01 | 280
La0.4Pr0.3MnPb0.3O3 | 230
La0.4U0.6As | 32
La0.4Y0.6Co5 | 650
La0.4Y0.6Fe0.5Co4.5 | 675
La0.42Eu0.28MnPb0.3O3 | 242
La0.46Ce0.98Pr0.12Nd0.44Fe17 | 319
La0.47Y0.2MnPb0.33O3 | 200
La0.5Ce0.5MnO3 | 238
La0.5Ce0.5Pt | 2.4
La0.5Er0.5Al2 | 13.9
La0.5Gd0.2MnPb0.3O3 | 250
La0.5Gd0.5MnSi | 190
La0.5Gd0.5Mn2Si2 | 300
La0.5Gd4.5Si4 | 307
La0.5Mn0.5Fe0.5Bi0.5O3 | 110
La0.5Mn0.75Ni0.25Bi0.5O3 | 150
La0.5MnBi0.5O3 | 115
La0.5MnPb0.5O3 | 325
La0.5Nd0.5Fe10.8Si2.2 | 215
La0.5Pr0.5Co2P2 | 200
La0.5Pr0.5Fe10.7Co0.8Si1.5C0.2 | 295
La0.5Pr0.5Fe11.44Si1.56H1.6 | 330
La0.5Pr0.5MnO3 | 133
La0.5Tb4.5Ge2Si2 | 140
La0.5U0.3Gd0.2Al2 | 50
La0.5U0.5S | 110
La0.5Y0.5Co4B | 400
La0.5Y0.5Mn2Si2 | 305
La0.5Y1.5Co13Ga4 | 548
La0.52Dy0.15MnPb0.33O3 | 210
La0.53Pr0.47CrSb3 | 110
La0.54Pr0.36MnTe0.10O3 | 120
La0.57Sm0.43CrSb3 | 112
La0.58CePr0.1Nd0.32Fe11.9Co2Al0.1B | 631
La0.58CePr0.1Nd0.32Fe12Co2B | 636
La0.58CePr0.1Nd0.32Mo0.1Fe11.9Co2B | 627
La0.6Dy0.4Mn2Si2 | 290
La0.6Er0.4Mn2Si2 | 302
La0.6Y0.1Ce0.3MnO3 | 242.8
La0.61U0.39B4 | 31
La0.66Gd0.34CrSb3 | 110
La0.7Ce0.213Pr0.023Nd0.064Fe11.6Si1.4H1.6 | 314
La0.7Ce0.213Pr0.023Nd0.064Fe11.6Si1.4 | 169
La0.7Ce0.3Fe11.7Si1.3H1.6 | 316
La0.7Ce0.3MnO3 | 278
La0.7Cr0.1Mn0.9Pb0.3O3 | 320
La0.7MnSn0.3O3 | 180
La0.7Nd0.3Cr0.2Mn0.8O3 | 127
La0.7Pr0.3Fe11.2Si1.8 | 203
La0.72Pr0.18MnTe0.10O3 | 207
La0.8Ce0.2Fe11.4Si1.6B0.5 | 201.4
La0.8Ce0.2Fe11.44Si1.56 | 182
La0.8Ce0.2Mn0.39Fe10.92Si1.69 | 121
La0.8Dy0.2Ni2 | 12.2
La0.8Ho0.1MnTe0.1O3 | 210
La0.8Nd0.2Fe10.752Co0.948Al1.3 | 294
La0.8Pr0.2Fe10.752Co0.948Al1.3 | 300
La0.8Pr0.2MnO3 | 239
La0.8Sm0.1MnTe0.1O3 | 188
La0.8Y0.1MnTe0.1O3 | 208
La0.85Zr0.15MnO3 | 210
La0.88MnO2.87 | 244
La0.9Er0.1Fe11.44Si1.56 | 205
La0.9Gd0.1Ni5 | 25
La0.9Mn0.5Co0.5Bi0.1O3 | 181
La0.9Mn0.8Co0.2Te0.1O3 | 176
La0.9Mn0.85Co0.15Te0.1O3 | 189
La0.9MnSb0.1O3 | 245
La0.9MnTe0.1O3 | 238
La0.9MnTe0.1O3 | 238
La0.95Y0.05Fe11.4Si1.6 | 226
La0.97Ce0.03Fe1.85Co10Si1.15 | 252
LaCo0.5Rh0.5O3 | 14.7
LaCo0.65Rh0.20Ga0.15O3 | 9
LaCoGe3 | 14
LaCoO3 | 85
LaCoO3 | 85
LaCo4Al | 459
LaCo4B | 420
LaCo4Ga | 380
LaCo8.7Ga4.3 | 145
LaCo10Al3 | 840
LaCo10.9Ga2.1 | 790
LaCrS2O | 35
LaFe0.04Ni1.96 | 2
LaFe0.5Co0.5O3 | 300
LaFe0.5Co0.5O3 | 360
LaFe0.89Co0.11AsO | 35
LaFe2Si2 | 668
LaFe4As12 | 5.2
LaFe6Co7 | 787
LaFe6Ga7C | 237
LaFe7Al6 | 136
LaFe8.5Ge3.5 | 906
LaFe11Co0.8Al0.72Si0.48 | 295
LaFe11Co0.8Ga0.1Si1.1 | 320
LaFe11Si2 | 190
LaFe11.31Si1.69H1.45 | 330
LaFe11.5Si1.5C0.7 | 212
LaFe11.7Si1.3C0.2H1.7 | 320
LaGdAl | 230
LaHoCo14B | 994
LaMn0.2Ni0.8O3 | 262
LaMn0.3Co0.7O3 | 245
LaMn0.5Fe0.2Co0.3O3 | 230
LaMn0.5Ga0.5O3 | 60
LaMn0.5In1.5 | 140
LaMn0.5Ru0.5O3 | 116.71
LaMn0.65Sb2 | 310
LaMn0.7Co12.3 | 1050
LaMnAsO0.64H0.36 | 255
LaMnAsO | 317
LaMnCo9Al3 | 700
LaMnO3 | 342
LaMnSi | 300
LaMnSi2 | 362
LaNi0.80Sb0.20O3 | 150
LaNiO3 | 13
LaSmZr0.6Co16.4 | 1130
LaTi0.5Mn0.5O3 | 152
LaTiCo11 | 980
LaY2Ni9 | 15
La1.06Fe10.85Co0.88Si1.21H1.70 | 350
La1.2Ce0.8Co15Ga2 | 850
La1.2Nd0.8PdSi3 | 14.3
La1.2Nd0.8TiCo16 | 940
La1.2Sm0.8TiCo16 | 932
La1.5Gd3.5Si4 | 193
La1.5MnCoBi0.5O6 | 230
La1.5Nd0.5Co1.7 | 74
La2Co2I | 14
La2Co16.05Si0.95 | 963
La2CrFeO6 | 375
La2Fe7Co7B | 775
La2IrNiO6 | 80
La2MnCoO6 | 235
La2MnCoO6 | 215
La2MnGe6 | 170
La2Mn3Co14 | 1010
La2MoFe6Co10 | 899
La2Mo1.95Mn0.05O8.95 | 238
La2Nb0.67Co1.33O6 | 62
La2Nb2Co15 | 973
La2NiO4 | 70
La2Ni2O5 | 230
La2Ni7 | 70
La2Ta0.5Co16.5 | 1032
La2Ti0.5Mn0.5NiO6 | 88
La2TiFe6.4Co9.6 | 886
La2VCo16 | 880
La2VMnO6 | 60
La3Co29Si4B10 | 157
La3Tb2Ge2Si2 | 105
La4Ni3O8 | 105
La5Re3CoO16 | 33
La5Re3FeO16 | 155
La5Re3NiO16 | 36
La12Fe57.5As41 | 125
Li0.02Cu0.9725Mn0.0075O | 37
Li0.03La0.97Mn0.99O3 | 115
Li0.1Ca0.4La0.6Mn0.9O3 | 260
Li0.2Cu0.8Cr2Se4 | 430
Li0.25Eu0.1Fe2.15Co0.5O4 | 750
Li0.25Fe0.25Ni0.5O | 243
Li0.25Gd0.1Fe2.15Co0.5O4 | 815
Li0.25Ho0.1Fe2.15Co0.5O4 | 800
Li0.25Sr0.25Pr0.5MnO3 | 235
Li0.25Sr0.25Pr0.5MnO3 | 290
Li0.25SrRu0.75O3 | 42
Li0.25Y0.1Fe2.15Co0.5O4 | 700
Li0.25Yb0.1Fe2.15Co0.5O4 | 750
Li0.3Ca0.05Zn0.35Fe2.3O4 | 662
Li0.33Cd0.28Fe2.25Si0.089O4 | 943
Li0.35Mg0.5Ti0.2Mn0.1Fe1.85O4 | 250
Li0.4Mn0.1Fe2.3Co0.1Ni0.1O4 | 857
Li0.5Cr0.5Fe2O4 | 459
Li0.5Eu0.1Fe2.4O4 | 800
Li0.5Fe1.5AlO4 | 750
Li0.5Gd0.1Fe2.4O4 | 800
Li0.5Ho0.1Fe2.4O4 | 830
Li0.5SrZnFe16.5O27 | 685
Li0.5Y0.1Fe2.4O4 | 800
Li0.5Yb0.1Fe2.4O4 | 840
Li0.5Zn0.5Zr0.5Fe1.5O4 | 748
Li0.575Zn0.2Ti0.35Fe1.875O4 | 639
Li0.7Fe1.9Ge0.4O4 | 480
Li0.98Nb0.97Co0.05O3 | 710
LiCr0.5Fe4.5O8 | 383
LiCrFe0.5Sb0.5O4 | 364
LiErF4 | 0.5
LiEuC4 | 225
LiEu2DyO4 | 14.2
LiEu2GdO4 | 14.4
LiFe1.5Sb0.5O4 | 577
LiFe3Al2O8 | 849
LiMn1.4Fe0.2Ni0.4O4 | 908
LiMn1.8Ni0.2O4 | 130
LiTb0.51Ho0.49F4 | 2.1171
LiTiFeO4 | 213
LiTiMn0.5Ni0.5O4 | 85
LiVMnF6 | 17
LiVMnF6 | 26
LiYEu2O4 | 14.9
Li1.2Mn0.4Fe0.4O2 | 869
Li1.6Mo3Se4 | 263
Li2Ce2Si3 | 17
Li2Fe(SiO4) | 625
Li2Nd2Si3 | 105
Li2Ni2(MoO4)3 | 8
Li3AgMo3(PO4)3(P2O7)O3 | 10
Li3FeN2 | 10
LuCo3 | 362
LuCr2Fe10 | 450
LuFeAl | 39
LuFeO3 | 628
LuFe1.43Ga0.57 | 327
LuFe5Al7 | 212
LuFe5.8Ga6.2 | 540
LuFe6Ga6 | 560
LuFe7Al3Si2 | 365
LuMn2Ge2 | 453
LuMn6GaGe5 | 352
LuMn6In0.34Sn5.66 | 278
LuMo1.5Fe10.5C | 530
LuNb0.65Fe11.35C0.7 | 691
LuNb0.65Fe11.35D0.5 | 529
LuRe2Fe10 | 380
LuTa0.7Fe11.3C | 719
LuTa0.7Fe11.3H | 545
LuTiFe7Al4 | 328
LuTiFe11C0.9 | 682
LuV2Fe10 | 483
LuW0.7Fe11.3 | 490
Lu1.03Mo1.94Co10 | 810
Lu1.52Fe5Bi1.48O12 | 590
Lu1.61Cr0.96Fe16.4 | 377
Lu1.64Fe16.6Ni0.8 | 377
Lu1.8Cr0.2MnS4 | 65
Lu1.87Fe17.26H3 | 449
Lu2Fe14BH2.5 | 602
Lu2Fe15.3Al1.7 | 356
Lu2Fe16.5Ru0.5H0.6 | 290
Lu2MnCoO6 | 43
Lu2MnRuO7 | 60
Lu2V2O7 | 73
Lu3Co7.93Sn4 | 63
Lu6Mn23 | 398
Mg0.1Zn0.9GdH1.4 | 50
Mg0.2Cu0.3Fe2Ni0.5O4 | 514
Mg0.2La0.6MnPb0.2O3 | 320
Mg0.35Cu0.20Zn0.45Mn0.10Fe1.84O3.91 | 432
Mg0.5Cr0.5Fe1.5Co0.5O4 | 500
Mg0.5Cu0.5Cr2O4 | 35
Mg0.5Cu2Gd2In0.5 | 103.6
Mg0.5Zn0.5CrFeO4 | 658
Mg0.5Zn0.5Gd | 250
Mg0.97GdPt1.03 | 97.6
MgCO3 | 108
MgCo2 | 321
MgCr0.4Fe1.6O4 | 583
MgCu2Gd2 | 113.5
MgCu3Cl2(OD)6 | 4.2
MgDy0.03Fe1.97O4 | 633
MgDy | 46
MgEr | 16
MgEuD4 | 19
MgEu2H6 | 31.6
MgEu4Pd | 150.1
MgEu4Pt | 139.1
MgFeAlO4 | 295
MgFeGeO4 | 370
MgMnNiO4 | 107
MgPrPt | 8
MgPrSn | 52
MgSmPt | 52
MgSm2Pd2 | 36
MgTb | 81
MgTlEu | 23.1
MgY0.5Gd0.5Ni3.5Al0.5 | 15
MgZn0.65Co1.35 | 190
MgZnCo | 6
Mg2EuD6 | 27
Mg2GdH5 | 117
Mg3Gd | 117
Mg3Tb | 108
Mg4Pr23Ru7 | 15
Mg8.52Zn49.7Dy12.78 | 3.8
Mg15.8Eu7.2Si13 | 11
Mg17Eu2 | 16
Mg24Er5 | 17.5
Mg24Tm5 | 7.5
Mg42Zn50Ho8 | 2
Mg42Zn50Tb8 | 5.8
Mn0.03Sb1.97Te3 | 17
Mn0.034Ga0.966P0.986N0.014 | 14
Mn0.04Bi1.96Te3 | 10
Mn0.05Si0.95C | 252
Mn0.05Sn0.95O2 | 26
Mn0.06Ga0.94Sb0.1As0.9 | 55
Mn0.07Ga0.97AsH | 86
Mn0.08Fe0.57Pt0.35 | 149
Mn0.1Fe0.9Ge | 234.3
Mn0.1Fe1.8Co0.1P | 250
Mn0.1Ge0.9 | 173
Mn0.16Fe0.65Ga0.19 | 810
Mn0.2FePt2.8 | 277
Mn0.2Ga0.8As | 350
Mn0.248Fe0.002Al0.525Ge0.225 | 529
Mn0.25Fe0.5Al0.25 | 870
Mn0.25Fe0.5Ga0.25 | 420
Mn0.25Ni0.50Al0.25 | 278
Mn0.3Fe0.7Ni2Ga | 434
Mn0.33Fe0.62Bi12.05O19.75 | 109
Mn0.4Fe0.8Co0.6Al1.2O4 | 200
Mn0.4FeNi0.6Ge | 304
Mn0.42Co0.58B | 520
Mn0.48Fe0.51Sb0.01 | 370
Mn0.5Co0.6Ni0.4Al0.5 | 602
Mn0.5Fe0.5Co2Si | 920
Mn0.5Fe0.5Pt | 560
Mn0.5Fe0.5Ru2Ge | 220
Mn0.5Pd1.5Si | 498
Mn0.5RhAl0.5 | 95
Mn0.5RhGa0.5 | 80
Mn0.5RhIn0.5 | 105
Mn0.5Ru0.5InO3 | 46.5
Mn0.55Al0.45 | 633
Mn0.6Co0.4Pt3 | 220
Mn0.6Fe0.4CoGe | 285
Mn0.6Fe0.4S | 200
Mn0.7Fe0.3Al | 164
Mn0.8Fe0.2P | 250
Mn0.8PdSn0.2 | 220
Mn0.9Ir0.9Sn1.2 | 204
Mn0.974Bi0.974O3 | 68
MnAs0.8P0.2 | 220
MnB2 | 143
MnBi0.2Sb0.8 | 580
MnBiO3 | 110
MnBiO3 | 98
MnBi4Te7 | 10
MnCo0.12Ni1.88Ga | 376.6
MnCo0.5Ni0.5Si | 434
MnCo0.5Rh1.5Sb | 424
MnCoBi2O6 | 95
MnCoPdSn | 511
MnCoRhGa | 408
MnCoRhSb | 534
MnCoSb | 481
MnCo2Ga0.6Si0.4 | 860
MnCo2Sb | 468
MnFe0.30Ni2Ga0.70 | 359
MnFe0.5Ni0.5Si | 393
MnFe0.67(CN)4(H2O)5 | 7.9
MnFe0.7Ni0.3Sb | 350
MnFe0.9Co0.1As0.53P0.47 | 268
MnFe0.90Co0.10Ge0.22P0.78 | 264
MnFeAs | 190
MnFeCl5 | 5.9
MnFeCoAl | 553
MnFeCoGa | 567
MnFeCoSi | 623
MnFeF5(H2O)2 | 39
MnFeGe0.11Si0.26P0.63 | 257
MnFeGe | 228
MnFeSi0.3As0.2P0.5 | 294
MnFe2Al | 380
MnFe2Ga | 200
MnFe2Si0.8P0.2 | 173
MnFe2Si | 217
MnGeAs2 | 340
MnGeP2 | 320
MnIn0.15Sb0.85 | 413
MnNiF6 | 39
MnNiGa2 | 330
MnNiGe0.5Si0.5 | 441
MnNiGe | 270
MnNiO3 | 430
MnNiPdSn | 259
MnNiSn0.7Sb0.3 | 603
MnPb(BO3)O | 31
MnRePb2O6 | 103
MnRhAs0.5P0.5 | 235
MnRhGe | 622
MnRhNiSn | 327
MnRh2Sb | 348
MnSb0.5As0.5 | 403
MnSiTe3 | 82
MnSnO3 | 50
Mn1.058Ni0.011Al0.909C0.022 | 750
Mn1.1Fe0.12Sb | 230
Mn1.1Fe0.9Ge0.2P0.8 | 250
Mn1.3Fe0.7Ge0.15Si0.25P0.6 | 288
Mn1.33Pd2.67Ge2 | 392
Mn1.36Ni2Ga0.48In0.16 | 180
Mn1.4Ni2In0.48Si0.12 | 280
Mn1.4Ni2In0.6 | 175
Mn1.44Fe0.04Ni2Sn0.52 | 312
Mn1.5Co0.36Ni1.64In0.5 | 400
Mn1.5Fe1.5Ge | 70
Mn1.5Ni2Ga0.5 | 362
Mn1.5Ru1.5Sn | 272.1
Mn1.5Sn0.5Sb0.5 | 217
Mn1.52Ni2Sn0.48 | 267
Mn1.54Ni2Sb0.46 | 255
Mn1.6Co0.38Ni1.62Sb0.4 | 264
Mn1.67(CN)4(H2O)2 | 37
Mn1.72Ni1.84In0.44 | 318
Mn1.8Co0.2Sb | 450
Mn2Co0.56Ni1.2Sn0.24 | 415
Mn2CoO4 | 178.9
Mn2CoSb | 485
Mn2CoSn | 598
Mn2Fe0.34Ni0.66O4 | 400
Mn2Fe(CN)6(H2O)10 | 3.1
Mn2Fe(CN)6 | 9.9
Mn2FeGa | 650
Mn2Ga5 | 450
Mn2NiSn | 406
Mn2Ni1.6Al0.04Sn0.36 | 280
Mn2PtGa | 230
Mn2PtIn | 350
Mn2Sb0.5As0.5 | 500
Mn2Sb2O7 | 13
Mn2SiS4 | 86
Mn2Sn0.3Sb0.7 | 515
Mn2.5Fe2.5Si3 | 220
Mn2.6Fe0.4Sn2 | 260
Mn2.7Co0.3Ga | 750
Mn2.95Ni0.05GaC | 262
Mn3AlN | 818
Mn3As2 | 273
Mn3Bi3O11 | 307
Mn3Ga0.5Ge0.5C | 234
Mn3Ga0.85Sn0.15C | 220
Mn3Ge | 365
Mn3Ni20P6 | 240
Mn3Pd20P6 | 110
Mn3Sn0.5Ge0.5C | 245
Mn3(VO4)2 | 20
Mn4Si7 | 40
Mn5Ge2 | 340
Mn5SiB2 | 480
Mn9Ga5 | 210
Mn11Ge8 | 285
MnGaAs | 60
MnAl0.35Ga0.65N | 350
Mo0.03Ni0.97 | 200
MoMn2(CN)7(H2O)9 | 51
Mo1.5Mn1.5B4 | 600
Mo3Mn2O8 | 41.5
Mo4GaS8 | 19.5
Mo4GaSe8 | 26.7
(NH4)Mn4(PO4)3 | 17
(NH4)2CuCl4(H2O)2 | 0.7
Na0.0083Ca0.9917Mn2Sb2 | 270
Na0.1Ca0.2La0.7MnO3 | 291
Na0.1La0.18Pr0.72MnO3 | 110
Na0.1La0.72Pr0.18MnO3 | 145
Na0.1La0.9Mn0.9Re0.1O3 | 330
Na0.1Sr0.2La0.7MnO3 | 320
Na0.15La0.85Mn0.9Ni0.1O3 | 178
Na0.17La0.83MnO3 | 312
Na0.2La0.7Nd0.1MnO3 | 311.5
Na0.2La0.8Mn0.2Fe0.8O3 | 203
Na0.2La0.8Mn0.8Co0.2O3 | 198
Na0.2Nd0.8MnO3 | 110
Na0.25Pr0.75Mn0.9Fe0.1O3 | 80
Na0.33Pr0.67Ti0.67Mn0.33O3 | 82
Na0.34(H3O)0.24CoO2(H2O)1.2 | 5.7
Na0.35CoO2(H2O)1.3 | 6
Na0.5Ca0.5Fe4Sb12 | 90
Na0.5CoO2 | 25
Na0.5Mn0.5Co0.5O2 | 27.5
Na0.75CoO2 | 21.8
NaBa2OsO6 | 7.2
NaFeAs | 45
NaLi3Mo3(PO4)3(P2O7)O3 | 10
NaNdO2 | 2.4
NaNiO2 | 14
NaV6O11 | 65
Na2CdMnFe(PO4)3 | 18
Na2FeNiF7 | 88
Na2Fe1.5Ni1.5(PO4)3 | 46
Na2GdMn(AsO4)2O | 20
Na2Mn2Ga(PO4)3 | 10
Na2Mn2In(PO4)3 | 9
Na2Ti2Sb2O | 114
Na3Eu7P9O | 33.8
Na7Sr2Fe7F32 | 35
Nb0.1Fe0.7Si0.2 | 620
Nb0.5Fe0.5PbO3 | 390
Nb0.5V0.5Co2Sn | 55
NbCo2Al0.2Sn0.8 | 67
NbCo2Al | 383
NbCo2Ga0.2Sn0.8 | 101
NbCo2Sn | 105
NbCr0.67S2 | 65
NbMnF6 | 30
NbVF6 | 35
Nb3CrSe6 | 105
Nb3MnS6 | 48
Nb4MnSe8 | 25
Nd0.12Sm0.88Co1.93 | 203
Nd0.12Sm0.88Fe1.544Co0.386 | 663
Nd0.2Tb0.8Mo1.5Fe10.5 | 460
Nd0.25Tb0.75 | 180
Nd0.3Er0.7Nb0.65Fe11.35 | 521
Nd0.4Dy0.6Co4Ga | 461
Nd0.4Gd0.6Co4B | 1023
Nd0.5Dy0.5TiFe10.2Co0.8 | 673.86
Nd0.5Dy0.5TiFe11 | 573.07
Nd0.5Er0.5Co4Ga | 447
Nd0.5Gd0.5Co3 | 528
Nd0.5Gd0.5Mo2.35Fe9.65 | 342
Nd0.5Gd0.5 | 145
Nd0.5Nb0.4Fe5.6 | 423
Nd0.5Sm0.5Fe2 | 638
Nd0.5Sm0.5Mn0.5Co0.5O3 | 160
Nd0.5Sm0.5Mn0.5Ni0.5O3 | 203
Nd0.5Sm0.5TiFe11 | 568
Nd0.5Tb0.5Fe2 | 580
Nd0.67Fe4B4 | 938
Nd0.7Mn0.9Co0.1Pb0.3O3 | 110
Nd0.7Mn0.9Ni0.1Pb0.3O3 | 140
Nd0.75Zr0.25Mo1.25Fe10.5 | 495.3
Nd0.8Er1.2V1.5Co15.5 | 840
Nd0.8Fe0.19Al0.01 | 512
Nd0.991Ta0.009Fe2 | 578
NdAl0.5Ga1.5 | 2.8
NdAl1.67Ga0.33 | 71.4
NdCoPO | 60
NdCoSiH | 20.5
NdCo1.75Si0.25 | 90
NdCo1.8Ga0.2 | 100
NdCo1.89Al0.11 | 22
NdCo4B4 | 182
NdCo8.7Ga4.3 | 72
NdCr(CN)6(H2O)4 | 6.2
NdCr(C2O4)3(H2O)7 | 5
NdCrFeSi2 | 14
NdCrGe3 | 122
NdErFe17 | 321
NdErFe17 | 334
NdFe0.25Co4.75 | 462
NdFe0.5Co0.5AsO | 42
NdFe0.5Co8.5Si4 | 1051
NdFe0.67Ge1.33 | 24
NdFe0.7Co1.1B0.2 | 417
NdFeCo3B0.8C0.2 | 492
NdFeSi | 25
NdFe1.14Co0.76 | 490
NdFe1.2Co10.8B6 | 152
NdFe2Ge2 | 665
NdFe2Si2 | 713
NdFe2.98Ni5.52Si2.5 | 219
NdFe4As12 | 14.6
NdFe4Sb12 | 16.5
NdFe4.95Co4.05Si2 | 556
NdFe5Ga7 | 430
NdFe5 | 370
NdFe8.5Ge3.5 | 896
NdFe9Si2CH | 498
NdFe10Si2 | 614
NdGa0.995Sn0.005 | 45
NdGdFe14B | 630
NdGdFe17N2.8 | 768
NdGe | 25
NdGe2 | 3.6
NdHoFe14B | 588.5
NdIrAl | 13
NdMn0.5Co0.5O3 | 175
NdMn0.5Rh0.5O3 | 22
NdMn0.83Sb2 | 250
NdMnAsO | 335
NdMnFeSi2 | 26.7
NdMnGa | 10
NdMn2GeSi | 306
NdMn2H4.5 | 275
NdMn2Si2 | 34
NdMn4.5Fe1.5Sn6 | 372
NdMn6Sn3.66Ge2.34 | 381
NdMo2Fe5Co5 | 526
NdMo2Fe8.7Co1.3N0.5 | 698
NdMo2Fe10C0.25N0.3 | 510
NdNi0.4Si1.6 | 23
NdNi0.8Ga3.2 | 4.5
NdNiAl | 17
NdNiGa3 | 4
NdNiIn | 20
NdNi | 27
NdNi3 | 27
NdNi4B | 12
NdNi4Ga | 5
NdNi4Si | 9.2
NdOs2Si2 | 2.9
NdOs2 | 23
NdPd0.5Si1.5 | 17
NdPt0.95Ga3.05 | 3
NdPt | 23
NdPt2 | 10
NdPt4B | 5
NdPt5 | 6
NdRh4B4 | 1.31
NdRu3B2 | 39
NdRu4B4 | 1.62
NdSi2 | 10
NdSmFe14Ga3C2 | 584
NdSn | 32
NdTbFe12Al5 | 475
NdTbFe14B | 589
NdTbFe17 | 376
NdTi0.25Mo1.5Fe10.25H2.3 | 488
NdTi0.25Mo1.5Fe10.25N2.3 | 573
NdTi0.5MoFe10.5 | 483
NdTi0.8V0.3Fe10.9N1.2 | 723
NdTi0.8V0.3Fe10.9 | 585
NdTiFe10Si | 535
NdTiFe11C0.25N0.31 | 660
NdTiFe11H2.3 | 563
NdTiO3 | 90
NdTi1.7Co10.3 | 1020
NdTi12Fe12 | 555
NdV2Fe10B0.5 | 607
NdV2Fe10C0.25N0.31 | 685
NdV2Fe10C0.5 | 600
NdV2.5Co9.5 | 180
Nd | 29
Nd1.11Fe1.74Al0.15 | 513
Nd1.2Dy0.8Fe14C | 540
Nd1.2Gd0.8Fe10Co4B | 852
Nd1.2Lu0.8Fe14C | 530
Nd1.4Er0.6V1.5Co15.5 | 828
Nd1.5Dy1.5Mo1.5Fe27.5 | 404
Nd1.5NbFe16.5 | 403
Nd1.6Sm0.4Co14B | 1016
Nd1.8Dy1.2TiMo0.5Fe27.5 | 417
Nd1.8Er3.2Ge4 | 11
Nd1.8Ho1.2Ti1.69Fe27.31 | 419
Nd1.9Dy0.1Re0.1Fe11.9Co2B | 714
Nd1.9Hf0.1Fe12Co2B | 713
Nd1.9Tb0.1Re0.1Fe11.9Co2B | 712
Nd1.9Ti0.1Fe12Co2B | 715
Nd2BC | 40
Nd2Co2Al | 43
Nd2Co2I | 59
Nd2Co5B3 | 12.5
Nd2Co11.2Ni2.8B | 991
Nd2Co12.6Ga1.4B | 864
Nd2Co12.6Ge1.4B | 812
Nd2Co14Al3 | 605
Nd2DyMo1.1Fe21.9Co6 | 700
Nd2DyTi17Fe12 | 438
Nd2Fe0.5Co6.5B3 | 436
Nd2Fe7.5Co7.5Ga2 | 875
Nd2Fe8.5Co8.5 | 565
Nd2Fe11Si3C | 543
Nd2Fe13GaBD3.7 | 680
Nd2Fe13GaC | 529
Nd2Fe13.5Ge0.5B | 570
Nd2Fe13.88Sn0.12B | 593
Nd2Fe15Al2H2.9 | 525
Nd2Fe15B1 | 363
Nd2Fe15Co2H3 | 607
Nd2Fe15Ga2 | 554
Nd2Fe15Si2H1.9 | 517
Nd2Fe15Si2H4 | 530
Nd2Fe15.56Al1.44C0.65 | 509
Nd2Fe16.75Sb0.25 | 365
Nd2Fe17CN | 740
Nd2Fe17H4.8 | 545
Nd2Fe23B3 | 659
Nd2In | 112
Nd2Mn0.98Fe0.04Co0.98O6 | 180
Nd2MnCoO6 | 180
Nd2Mn4Fe13 | 161
Nd2Mo0.5Fe16.5 | 331
Nd2Nb0.5Fe11.5Co2B | 724
Nd2Nb0.5Fe13.5B | 587
Nd2Nb3Fe14C0.9 | 438
Nd2Ni7P4 | 18
Nd2PdGe1.2Si1.8 | 13
Nd2PtSi3 | 18
Nd2Re0.2Fe13.8B | 568
Nd2Re0.7Fe16.3 | 315
Nd2RhSi3 | 15
Nd2RuGe2 | 27.8
Nd2SmTi1.3Fe27.7 | 439
Nd2Ti0.68Fe16.32N2.7 | 712
Nd2TiCo16 | 955
Nd2TiFe15Al | 444
Nd2TiFe15Ga | 524
Nd2Ti1.4Fe12.6B | 410
Nd2Ti3Fe11C | 533
Nd2V0.5Fe16.5C0.3 | 460
Nd2V1.139Fe15.861 | 408
Nd2V1.4Fe12.6B | 415
Nd2V1.5Co15.5 | 833
Nd2.38Fe12.41Ni0.85C1.36 | 541
Nd2.4Gd0.6Cr5Fe24 | 453
Nd2.4Tb0.6Cr5Fe24 | 408
Nd2.5Sm2.5Ti1.7Fe15.3 | 543
Nd2.55V0.26Fe10.34Co2.55B1.30 | 712
Nd2.6Zr0.4Mo1.2Fe27.8 | 393
Nd2.9Zr0.1Ti1.5Fe27.5 | 435
Nd3Al | 74
Nd3Co | 27
Nd3Co6Ni7B2 | 425
Nd3Co8Sn4 | 37
Nd3Cr1.3Fe22.16Co5.54 | 699
Nd3Er2Ge4 | 6
Nd3Fe0.2Co28.8Si4B10 | 167
Nd3In | 114
Nd3Mn1.3Fe22.16Co5.54 | 699
Nd3Mn10.5Fe18.5 | 436
Nd3OsO7 | 75
Nd3ReO7 | 9
Nd3Se4 | 52
Nd3Sn7 | 10.5
Nd3Ti0.5MoFe27.5N | 673
Nd3Ti1.3Fe22.16Co5.54N3.6 | 817
Nd3Ti1.5Fe26.5Al | 447.9
Nd3V1.3Fe22.16Co5.54 | 699
Nd3W1.5Fe27.5 | 397
Nd3.5Sm0.5Ni3O8 | 65
Nd3.67OsC6 | 6
Nd3.67RuC6 | 22
Nd4IrAl | 14
Nd4Ni3O8 | 80
Nd4Ni6Al23 | 16
Nd4.5Gd0.5Fe17 | 526
Nd5B2C5 | 45
Nd5Fe4.5Co10.5B16.5 | 12
Nd5Fe18B18 | 14
Nd5Ge1.2Si2.8 | 75
Nd5Mn8Pb3O21.6 | 170
Nd5Sb3 | 60
Nd5Sn4 | 67
Nd6Fe11Ga2.5B0.5 | 490
Nd6Fe13Si | 441
Nd6Fe13Sn | 374
Nd6Ti4Al43 | 3
Nd7Co6Al7 | 15.5
Nd10Ni21As15 | 28
Nd11Sn10 | 75
Nd12Pt7In | 20
Nd15B6C20 | 40
Nd19Fe68B68 | 530
NdMnBi | 370
Ni0.001Al0.999N | 300
Ni0.17Sn0.83O1.83 | 770
Ni0.4Pd0.6H1.20 | 373
Ni0.92Sb0.08 | 620
NiBiO3 | 300
NiF3 | 250
Ni(NC2N2)2 | 21
NiPdF6 | 6
NiPtF6 | 8
NiSeS | 30
NiSiF6(H2O)6 | 0.135
NiSnF6(H2O)6 | 0.164
Ni2.67Al1.33 | 998
Ni3Al0.5Ga0.5 | 33
Ni3Al0.5Si0.5 | 28
Ni3AlC | 300
Ni3B7BrO13 | 31
Ni3B7IO13 | 60
Ni3InC0.5 | 577
Ni3Pb(P2O7)2 | 15.6
Ni3S4 | 20
Ni3(VO4)2 | 9.26
Ni5Bi5.6I | 17
Ni21In2B6 | 596
NiAl0.35Ga0.65N | 300
Np0.5Pu0.5B2 | 36
NpAl2 | 57
NpCo2 | 8.4
NpGa2 | 55
NpGa3 | 55
NpGe1.5 | 157.4
NpGe1.72 | 121
NpIr2 | 5.8
NpN | 87
NpNiSi2 | 51.5
NpNi2Sn | 55
NpNi2 | 28
NpOs1.2Ru0.8 | 5
NpPd0.5Ga1.5 | 62.5
NpSb2 | 47
NpSe3 | 18
NpSi2 | 48
NpTe3 | 25
Np2Co17 | 350
Np2Ir2In | 30
(NpO2)2(SeO4)(H2O)4 | 8
Np2Pd2Sn | 18
Np2Pt2Sn | 32
Np2Se5 | 15
PdF3 | 10
Pd(S2O7) | 11.7
Pm | 98
Pr0.1Sm0.9Fe1.6B0.4 | 673
Pr0.1Sm0.9Mn0.2Fe1.8 | 590
Pr0.1Tb0.25Dy0.65Cr0.37Fe1.48 | 346
Pr0.1Tb0.25Dy0.65Fe1.4Al0.6 | 190
Pr0.1Tb0.25Dy0.65Fe1.48Ga0.37 | 124
Pr0.1Tb0.25Dy0.65Fe2.7Al0.3 | 568
Pr0.1Tb0.25Dy0.65Fe3 | 617
Pr0.1Tb0.3Dy0.6Mn0.0925Fe1.6095Ga0.148 | 166
Pr0.17MnBi | 370
Pr0.2Dy0.8Fe1.737B0.193 | 630
Pr0.2Tb0.1Ho0.7Fe1.8B0.2 | 609
Pr0.2Tb0.8Fe1.93B0.15 | 678.6
Pr0.25Ho0.75Fe1.8B0.2 | 584
Pr0.3Sm0.7Fe2Co2B | 749
Pr0.3Sm2.7Ti1.5Fe22Al5.5 | 466
Pr0.35Gd0.65 | 165
Pr0.4Dy0.6Fe0.7Co1.1B0.2 | 456
Pr0.4Gd0.6Ni2 | 54.8
Pr0.4Nd1.6Co14B | 998
Pr0.4Tb0.6Co5.12 | 932
Pr0.42Nd0.42Zr0.08Mo1.5Fe9.75 | 404
Pr0.5Dy0.5V1.5Fe10.5N | 825
Pr0.5Dy0.5V1.5Fe10.5 | 595
Pr0.5Gd0.5Mn2Ge2 | 345
Pr0.5Nd0.5Co4Ga | 497
Pr0.5Nd0.5Mo1.5Fe10.5 | 467.5
Pr0.5Nd0.5Ni5 | 3.4
Pr0.5Sm0.5TiFe11 | 561
Pr0.5Tb0.5Fe0.76Co1.14B0.1 | 441
Pr0.58Sm0.14Ti0.29Fe3.23Co2.62 | 930
Pr0.583Ti0.583Fe5.251 | 457.6
Pr0.6Dy0.4Co5.08 | 931
Pr0.6Dy0.4Fe1.9 | 585
Pr0.6Er0.4Co5.4 | 955
Pr0.6Gd0.4Co5 | 936
Pr0.6Ho0.4Co5.2 | 947
Pr0.6Nd0.4Fe0.7Co1.1B0.2 | 373
Pr0.6Nd0.4TiFe10Si | 530
Pr0.6Tb1.5Dy3.9Fe20.7Al2.3 | 397
Pr0.6Tb1.5Dy3.9Fe23 | 545
Pr0.61Dy0.39Ni2 | 18
Pr0.61Gd0.39CrSb3 | 100
Pr0.66Dy0.34Co2 | 75
Pr0.66Ho0.34Ni2 | 20
Pr0.7Sm0.3Co5 | 959
Pr0.78Hf0.16Co5.29 | 762.5
Pr0.8Dy0.2Re0.2Fe11.8Co2B | 680
Pr0.80Fe0.15B0.025C0.025 | 498
Pr0.80Fe0.15B0.05 | 224
Pr0.80Fe0.15C0.05 | 503
Pr0.8MnPb0.2O3 | 135.8
Pr0.8Nd1.2Fe14B0.5C0.5 | 550
Pr0.8Sm0.6Zr0.4Fe9.2Co8 | 950
Pr0.8Tb0.2Fe0.58Co1.35 | 415
Pr0.8Tb0.2Fe0.712Co1.068C0.15 | 411
Pr0.8Tb0.2Fe0.736Co1.104B0.04C0.05 | 412
Pr0.8Zr0.2Co5 | 915
Pr0.9Hf0.1Co5 | 910
Pr0.90MnTe0.10O3 | 75
Pr0.9Ti0.1Co5 | 923
PrAl3 | 16
PrBC | 10
PrCo0.5Ni0.5O3 | 40
PrCoAl | 14
PrCoAsO | 71
PrCoC2 | 0.8
PrCoPO | 48
PrCo2Ni2B | 344
PrCo2 | 38
PrCo4BH3.8 | 219
PrCo4B4 | 171
PrCo8.7Ga4.3 | 72
PrCo11Si2 | 923
PrErFe13.5Ga3.5 | 411
PrErFe13.5Si3.5 | 405
PrErFe17 | 287
PrErFe17 | 285
PrFe0.3Al1.7 | 480
PrFeCo | 360
PrFeCo3Al | 543
PrFeCo3Ga | 553
PrFeO3 | 701
PrFeSi2 | 26
PrFe1.5Co2.5B | 628
PrFe2Si2 | 693
PrFe2.1Co2.4Ga7.1 | 160
PrFe4Sb12 | 4.1
PrFe5.4Ga6.6 | 370
PrGa0.995Sn0.005 | 36
PrGdFe10Co4B | 848
PrGd2Co11B4 | 493
PrGe | 36.5
PrGe3.36 | 20
PrIrAl | 9
PrIr2 | 11.2
PrMn0.5Co0.5O3 | 190
PrMn0.5Fe0.5O3 | 570
PrMnGa | 90
PrMnGe | 150
PrMnSbO | 230
PrMnSi | 130
PrMnSi2 | 35
PrMn1.5Co0.5Ge2 | 170
PrMn2GeSi | 298
PrMn4Al8 | 14
PrMn6Sn6 | 340
PrMn7O12 | 44
PrMn7O12 | 70
PrNdFe14B | 582
PrNi0.25Pt0.75 | 17
PrNi0.5Ga3.5 | 5
PrNiGa3 | 3
PrNi2P2 | 13.5
PrNi2Sn2 | 7.8
PrNi3 | 20
PrOs2Si2 | 12.6
PrPdSb | 9
PrPt0.95Ga3.05 | 4
PrPtAl | 5.8
PrPtGa3 | 6
PrPt2 | 7.7
PrPt4B | 4.2
PrRhIn | 5.8
PrRhSb | 6
PrRh4.8B2 | 4.7
PrRu2Ge2 | 14.8
PrRu3B2 | 5
PrSmCo17 | 1200
PrTi0.5VFe10.5N | 747
PrTi0.5VFe10.5 | 574
PrTi0.62Cr1.14Fe6.82Co3.41 | 813
PrTi0.62Mo1.14Fe6.82Co3.41 | 816
PrTi0.62V1.14Fe6.82Co3.41 | 829
PrTiCo11 | 1040
PrTiFe9Co2C | 757
PrTiFe10Si | 523
PrTiFe11C | 656
PrV1.5Fe10.5N | 200
PrZr1.14Ti0.62Fe6.82Co3.41 | 773
Pr | 20
Pr1.3Nd0.5Dy0.2Fe11.6Co2Al0.4B | 689
Pr1.3Nd0.5Tb0.2Fe11.6Co2Al0.4B | 690
Pr1.5Nd0.5Fe11.6Co2Al0.4B | 684
Pr1.5Nd0.5Fe17 | 503
Pr1.5Sm1.5Ti1.5Fe27.5N5 | 727
Pr1.5Tb0.5Fe12Co2B | 704
Pr1.8Dy0.2Fe11.6Co2Al0.4B | 681
Pr1.8Tb0.2Fe11.6Co2Al0.4B | 683
Pr1.9Dy0.1Nb0.2Fe12.8CoB | 627
Pr2Co2Al | 28
Pr2Co2I | 35
Pr2Co7 | 600
Pr2Co7 | 580
Pr2Co12.6Ni0.14B | 947
Pr2CrFe11Co2B | 638
Pr2ErTi1.3Fe27.7 | 395
Pr2Fe2Co5B3 | 395
Pr2Fe8Co8Al | 910
Pr2Fe12Co2B0.5C0.5 | 655
Pr2Fe13GaB | 580
Pr2Fe16Al | 420
Pr2Fe16Si | 468
Pr2Fe17CN | 737
Pr2Fe17Co2C | 610
Pr2Fe17H3 | 531
Pr2MnFe11Co2B | 618
Pr2Mn7Fe7C | 85
Pr2Mo0.5Fe16.5 | 314
Pr2Nb0.2Fe12.8CoB | 621
Pr2Re0.2Fe11.8Co2B | 671
Pr2RuGe2 | 39.5
Pr2Si2.66 | 105
Pr2Ti0.89Fe13.11B0.955C0.045 | 553
Pr2.72Fe12.41Al0.51B1.36 | 530
Pr3Co8Sn4 | 17
Pr3Co13B2 | 360
Pr3Ga | 30
Pr3Ge | 22
Pr3Ir | 18
Pr3Ni2Sn7 | 7.6
Pr3Ru | 25
Pr3Sn7 | 11.8
Pr3Ti1.5Cr2.75Fe16.5Co8.25 | 691
Pr3Ti1.5Fe13.75Co11Ga2.75 | 733
Pr3Ti1.5Fe19.25Al8.25 | 408
Pr3Ti1.5Fe27.5C2.3H1.5 | 646
Pr3Ti1.5Mo2.75Fe16.5Co8.25 | 599
Pr3Ti1.5Nb2.75Fe16.5Co8.25 | 753
Pr3Ti1.5V2.75Fe16.5Co8.25 | 676
Pr3Zr2.75Ti1.5Fe16.5Co8.25 | 718
Pr3.67RuC6 | 32
Pr4IrAl | 8
Pr4Sb3 | 37
Pr5B2C5 | 20
Pr5B2C6.25 | 6.5
Pr5Co19B6 | 380
Pr5Ge3.5Si0.5 | 47
Pr5Ni2Si3 | 48
Pr6Co1.67Si3 | 48
Pr6Fe13Sn | 396
Pr6Mn23 | 448
Pr6Ni2Si3 | 40
Pr7Pt3 | 16
Pr7Rh3 | 14.1
Pr8Ru12Al53Si17 | 20
Pr10B9C12 | 12
Pr15Ni7Si10 | 59
PtPdF6 | 25
PuCr2Si2 | 81
PuD2.25 | 60
PuFe2Si2 | 38
PuMn2Si2 | 215
PuNi2Si2 | 42
PuSb | 55
PuSi | 72
Pu2Ni3Si5 | 65
Rb0.095Ba0.15Mn0.55Fe0.5(CN)3(H2O)0.24 | 9.3
Rb0.49Fe0.8Co(CN)4.8(H2O)3.8 | 20
Rb0.73Cr5Te8 | 120
RbCo0.3Ni0.7F3 | 109
RbFeBr0.03Cl2.97 | 1.8
RbFeCl3 | 2.55
RbLaMn2O5.53 | 290
RbMg0.55Co0.45F3 | 31
RbMnF4(H2O) | 7.3
RbMnFe(CN)6(H2O) | 9
RbNiF3 | 139
Rb2Cr0.35Mn0.65Cl4 | 25
Rb2CrCl4 | 52.3
Rb2CuCl4(H2O)2 | 1.2
Rb2CuF4 | 6.05
Rb2Mg0.4Cr0.6Cl4 | 42
Re0.13Co0.73Pt0.14 | 713
Re0.67Ni0.33O2 | 23.5
Re0.67Ni0.33O2 | 24
ReIn6O12 | 7.5
Rh2NiSn | 93
Ru0.2Ni0.8 | 512
Sc0.3Mn0.7Co2Sn | 660
Sc0.4Nd1.6Fe14B | 610
Sc0.50Lu0.50MnSi | 160
Sc0.66Ce0.34Fe2 | 270
Sc0.95Gd1.05Se3 | 5
Sc0.98Gd1.02Ge | 350
ScCeGe | 46
ScCeSi | 26
ScCo1.4Al0.6 | 19.5
ScCo2Sn | 240
ScFe1.5Si0.5 | 145
ScFe11PbO19 | 625
ScMn6In0.45Sn5.55 | 375
ScPrSb | 48
ScTbGe | 216
Sc1.05Fe1.9Si0.05 | 570
Sc2CoIr5B2 | 135
Sc2FeRh5B2 | 450
Sc2MnIr5B2 | 115
Sc2Mn2O7 | 15
Sm0.14MnBi | 370
Sm0.25Er1.75Fe14B | 561
Sm0.4Dy0.6Fe10Si2 | 585
Sm0.4Er1.6Fe17C | 404
Sm0.4Er1.6Fe17 | 337
Sm0.5Dy0.5TiFe11 | 574
Sm0.5Er0.5TiFe8Co3 | 823
Sm0.5Er0.5TiFe11 | 533
Sm0.5Fe3Sn3 | 680
Sm0.5Gd0.5MnNi4 | 93
Sm0.5Gd0.5TiFe11 | 608
Sm0.5Gd0.5TiGe | 333
Sm0.5Tb0.5Fe0.4Co1.6 | 473
Sm0.5Tb0.5TiFe11 | 588
Sm0.55Gd0.45CrSb3 | 100
Sm0.55Tb0.45Cr(CN)6(H2O)4 | 7.4
Sm0.58Fe4.95Zr0.79N0.5 | 783
Sm0.6Fe5.0Si0.8N | 641
Sm0.6Fe5.8 | 471
Sm0.6Gd0.4Mn2Si2 | 48
Sm0.6MnPb0.4O3 | 90
Sm0.6Ti0.3Fe5.5N | 733
Sm0.6Ti0.3Fe5.5 | 475
Sm0.65Mo0.091Fe5.759C0.65 | 684
Sm0.65Mo0.091Fe5.759 | 460
Sm0.67Fe5Ga0.67 | 505
Sm0.67Zr0.91Fe5.72 | 473
Sm0.7NbFe4.6N | 753
Sm0.78Co4.44Ga | 827.4
Sm0.78Co5.41Sn0.04 | 1063
Sm0.78Ti0.31Co5.13 | 993
Sm0.78Zr0.19Fe0.21Co5.04 | 1043
Sm0.8Gd0.2 | 180
Sm0.8Zr0.24Co5.36 | 1043
Sm0.85Yb0.15Fe2 | 682
Sm0.87Nb1.24Fe5.72 | 503
Sm0.88Dy0.12Co2 | 205
Sm0.88Dy0.12Fe0.8Co1.2 | 696
Sm0.9Eu0.1B6 | 7
SmB6 | 5
SmCoP | 85
SmCo2B2 | 14
SmCo2 | 205
SmCo3B2 | 47
SmCo3NiB | 424
SmCo3 | 925
SmCo3.9BH | 298
SmCo3.9BH4.1 | 181
SmCo4Al | 593
SmCo4B4 | 176
SmCo9Si4 | 1027
SmCr0.2Mn1.8Ge2 | 260
SmErFe17C2 | 605
SmErFe17 | 364
SmFe0.5Co0.5AsO | 38
SmFeSi | 40
SmFe2Co2BN0.1 | 749
SmFe2Ni2B | 495
SmFe3.5Co5.5Si4 | 984
SmFe4Al8 | 220
SmFe5.7Ga6.3 | 507
SmFe5.8Ga6.2 | 490
SmFe6.67Al0.33 | 607
SmFe7Co3Si2 | 770
SmFe8.4Ge3.6 | 873
SmFe9Si2CH | 498
SmGaSn2 | 114
SmMn0.2Fe1.8 | 564
SmMn0.5Co0.5O3 | 140
SmMn0.5Ni0.5O3 | 187
SmMn0.5Rh0.5O3 | 20
SmMnNi3Al | 141
SmMnO3 | 60
SmMn2Ni3 | 85
SmMn6Sn6 | 405
SmMn6Sn6 | 380
SmMo1.3Fe9.7Ga1.0 | 420
SmMo2Fe8Co2 | 490
SmNiPb | 8
SmNi2As2 | 9
SmNi4Al | 18
SmNi4Si | 14.9
SmOs2 | 35
SmPdIn | 54
SmPdSb | 257
SmPd2Ga2 | 5
SmPtIn | 25
SmPtSi | 15
SmPt2 | 6
SmRhGe | 56
SmRhSi | 33
SmRh2Si2 | 35
SmRh3B2 | 100
SmRh3B2 | 89
SmRuGe | 45
SmRu2Ge2 | 15.5
SmRu2Si2 | 15.5
SmTbFe13Al4 | 463
SmTbFe13Ga4 | 584
SmTbFe15Si2 | 515
SmTiFe8Co | 665.9
SmTiFe9 | 528.6
SmTi2FeO7 | 7
SmV2Fe2.5Co7.5 | 718
SmV2Fe10B0.5 | 632
SmV2Fe10C0.5 | 603
SmV2.2Co9.8 | 360
Sm1.04Ti0.91Nb0.13V1.04Fe9.88 | 312
Sm1.04Ti0.91V1.04Cr0.13Fe9.88 | 307
Sm1.04Ti0.91V1.04Mo0.13Fe9.88 | 297
Sm1.04Ti0.91V1.04W0.13Fe9.88 | 308
Sm1.04Ti1.04V1.04Fe9.82Ga0.06 | 317
Sm1.04Zr0.13Ti0.91V1.04Fe9.88 | 315
Sm1.13Fe4B4 | 7.1
Sm1.2Tb0.8Fe17N | 743
Sm1.30Mo1.30Fe9.88B0.52 | 534
Sm1.3Ti0.65Mo0.65Fe9.1Co1.3 | 639
Sm1.30Ti0.65Mo0.65Fe10.14B0.26 | 565
Sm1.3Ti0.65Mo0.65Fe10.4 | 561
Sm1.3Ti0.91Fe10.4Si0.39 | 590
Sm1.3Ti1.17Fe10.4Ga0.13 | 600
Sm1.3Ti1.3Fe10.14B0.26 | 602
Sm1.6Cr0.4Fe17CN | 746
Sm1.6Hf0.4Fe17CN | 757
Sm1.6Mo0.4Fe17CN | 730
Sm1.6Nb0.4Fe17CN | 741
Sm1.6Ta0.4Fe17CN | 751
Sm1.6Ti0.4Fe17CN | 739
Sm1.6V0.4Fe17CN | 741
Sm1.6W0.4Fe17CN | 731
Sm1.6Zr0.4Fe17CN | 750
Sm1.8Mn0.2O3 | 15
Sm2Co2Al | 56
Sm2Co12P7 | 148
Sm2Cr1.2Co12.8 | 1093
Sm2Fe4Sb5 | 439
Sm2Fe7Co7Ga3C2 | 666
Sm2Fe11Co3Ga3 | 712
Sm2Fe12P7 | 6.3
Sm2Fe13.6Ni3.4N1.6 | 718
Sm2Fe13.6Ni3.4 | 522
Sm2Fe14BN0.1 | 584
Sm2Fe14CH3.75 | 641
Sm2Fe16Co | 430
Sm2Fe16GaC | 666
Sm2Fe17B0.2 | 600
Sm2Fe17C0.42H2.58 | 583
Sm2Fe17C | 548
Sm2In | 150
Sm2Mn0.85Co16.15 | 1073
Sm2Mn2Fe13Al2C | 350
Sm2Mn2Fe13Al2 | 370
Sm2Mn2Fe13Ga2C | 385
Sm2Mn2Fe13Ga2 | 360
Sm2Mn2Fe15 | 350
Sm2Mo0.58Fe16.42C2 | 565
Sm2Nb2Fe15C2 | 533
Sm2Ni5C3 | 17.5
Sm2Re2.38Fe14.62 | 334
Sm2TaFe16 | 420
Sm2Ti0.5Fe16.5N2.1 | 764
Sm2TiCo16 | 952
Sm2Ti2Fe15C2 | 458
Sm2VFe16N2.2 | 745
Sm2V1.02Fe15.98 | 421
Sm2V2Fe15C2 | 493
Sm2Zr0.4Fe15.1Al1.5C1.5 | 220
Sm2ZrCo16 | 1145
Sm2Zr1.5Fe15.5 | 443
Sm2Zr2Fe15C2 | 443
Sm2.1Co16.9Si | 898
Sm2.77Zr0.02Co1.21 | 70
Sm3Co | 78
Sm3Co8Sn4 | 83
Sm3Cr5Fe12Co12 | 607
Sm3Cr7.5Co21.5 | 285
Sm3Mo0.9Fe12.1Co16 | 1020
Sm3Mo0.99Fe25.11Ga2.90 | 483
Sm3Ni3Al3H3.6 | 75
Sm3OsO7 | 48
Sm3Pd20Ge6 | 10
Sm3Re2.61Fe26.39 | 391
Sm3Ti1.943Fe27.057C | 641
Sm3V2.3Fe26.7C4 | 691
Sm3V10Fe19 | 490
Sm4As3 | 160
Sm4Ir13Si9 | 6
Sm4Sb3 | 168
Sm5B2C5 | 22
Sm5B2C6 | 17.8
Sm5Co2 | 80
Sm5Fe3Ge12 | 892
Sm5GeSi3 | 210
Sm5Ge2Si2 | 125
Sm5Ge3C0.33 | 88
Sm5Si3 | 78
Sm5Si4 | 220
Sm5Ti0.85Fe16.15 | 561
Sm5V0.85Fe16.15 | 598
Sm6Fe11Ga3 | 462
Sm6Fe13Sn | 400
Sm6Fe23 | 442
Sm6Mn11.5Fe11.5 | 40
Sm8Ru12Al53Si17 | 10
Sm10Ni21As15 | 14
Sm12Fe14Al5 | 245
Sm12Ni6Sn | 50
Sm15Si9C | 120
Sm117Co55.6Sn115.9 | 86
Sr0.05Ca0.25Pr0.5Nd0.2MnO3 | 106
Sr0.1Ca0.2Pr0.7Mn0.96Al0.04O3 | 90
Sr0.1CuSm1.9O4 | 12
Sr0.1Eu0.9Mn0.5Co0.5O3 | 123
Sr0.1Gd0.9Fe0.2Co0.8O3 | 114
Sr0.1MnBi0.9O3 | 103
Sr0.1Zn0.9La0.9Mn0.1AsO | 30
Sr0.125Ca0.375La0.5CoO3 | 233
Sr0.15Ca0.15La0.7Mn0.875Ga0.175O3 | 135
Sr0.15Ca0.15Pr0.7CoO3 | 116
Sr0.18La0.67MnPb0.15O3 | 323
Sr0.2Ca0.8IrO3 | 91
Sr0.2Cu0.3La0.8Mn0.7O3 | 78
Sr0.2La0.7MnTe0.1O3 | 351
Sr0.2La0.7Y0.1MnO3 | 323.75
Sr0.2La0.8Co0.9Rh0.1O2.95 | 140
Sr0.2Mg2Eu0.8H6 | 21
Sr0.222Zn0.06La0.778Mn0.94O3 | 284
Sr0.222Zn0.06La0.778Mn0.94O3 | 179
Sr0.225Ca0.225La0.275Sm0.275MnO3 | 140
Sr0.25Ca0.25La0.5CoO3 | 235
Sr0.25La0.70Y0.05CoO3 | 221
Sr0.25La0.75Cr0.2Mn0.5Al0.3O3 | 211
Sr0.27La0.73Sc0.1Mn0.9O3 | 195
Sr0.28Nd0.6MnPb0.12O3 | 250
Sr0.3Ca0.1Pr0.6Mn0.95Fe0.05O3 | 185
Sr0.3La0.1Nd0.6MnO3 | 256
Sr0.3La0.3Dy0.4MnO3 | 229
Sr0.3La0.3Nd0.4MnO3 | 272
Sr0.3La0.4Nd0.3CoO3 | 200
Sr0.30La0.56Ce0.14MnO3 | 357
Sr0.3La0.7CoO3 | 235
Sr0.3La0.7CoO3 | 235
Sr0.3La0.7Hf0.005Mn0.995O3 | 360
Sr0.3La0.7MnO3 | 372
Sr0.3La0.7MnO3 | 290
Sr0.3La0.7Zr0.2Mn0.8O3 | 343
Sr0.3Mg0.15La0.7Mn0.85O3 | 220
Sr0.3Nd0.6Dy0.1Mn0.8Ga0.2O3 | 65
Sr0.3Nd0.7Mn0.9Ga0.1O3 | 129.5
Sr0.3Nd0.7Mn0.9Ga0.1O3 | 146.4
Sr0.3Pr0.6Er0.1MnO3 | 136
Sr0.3Pr0.6Ho0.1MnO3 | 145
Sr0.3Pr0.6Tb0.1MnO3 | 165
Sr0.3Pr0.7Cr0.1Mn0.9O3 | 289
Sr0.3Pr0.7Nb0.01Mn0.99O3 | 248
Sr0.3Ti0.988Fe0.012Pb0.7O3 | 558
Sr0.308Ca0.067Nd0.4Sm0.225MnO3 | 189.9
Sr0.32Cd0.12Sm0.56MnO3 | 99
Sr0.33Ce0.34Nd0.33MnO3 | 252
Sr0.33Nd0.30Eu0.37MnO3 | 211
Sr0.33Pr0.67Mn0.90Al0.10O3 | 240
Sr0.33Zn0.2La0.67Mn0.8O3 | 315.46
Sr0.35La0.54Ho0.11V0.10Mn0.90O3 | 320
Sr0.40Ca0.10Nd0.16Dy0.34CoO3 | 120
Sr0.4Ca0.5Sm0.1MnO3 | 105
Sr0.4La0.6Cr0.25Mn0.5Fe0.25O3 | 110
Sr0.4Pr0.3Eu0.3MnO3 | 293
Sr0.4Pr0.6MnO3 | 282
Sr0.4Sm0.3Gd0.3MnO3 | 59
Sr0.4Y0.1Pr0.5MnO3 | 164
Sr0.45Ca0.05Nd0.5MnO3 | 137
Sr0.45Sm0.55Mn0.4Fe0.6O3 | 55
Sr0.45Sm0.55Mn0.9Ru0.1O3 | 175
Sr0.5Ca0.5Mn0.5Ru0.5O3 | 290
Sr0.5Dy0.5MnO3 | 38
Sr0.5Eu0.5CoO3 | 165
Sr0.5Eu0.5CoO3 | 181
Sr0.5Gd0.5MnO3 | 44
Sr0.5La0.25Eu0.25CoO3 | 233
Sr0.5La0.25Gd0.25MnO3 | 250
Sr0.5La0.25Nd0.25MnO3 | 325
Sr0.5La0.4Pr0.1CoO3 | 248
Sr0.5La0.4Pr0.1MnO3 | 325
Sr0.5La0.42Yb0.08MnO3 | 233
Sr0.5La0.45Y0.05MnO3 | 320
Sr0.5La0.5Fe0.5Co0.5O3.02 | 80
Sr0.5La0.5Mn0.5Co0.5O2.5 | 286
Sr0.5La0.5Mn0.5Ir0.5O3 | 175
Sr0.5La0.5Mn0.5Rh0.5O3 | 105
Sr0.5La0.5Mn0.5Sn0.5O3 | 83
Sr0.5La0.5Mo0.2Co0.8O3 | 175
Sr0.5La0.5Ru0.5Rh0.5O3 | 24
Sr0.5La0.5Ti0.5Co0.5O3 | 127
Sr0.5La0.5Ti0.5Mn0.5O3 | 380
Sr0.5MnBi0.5O3 | 99
Sr0.5MnBi0.5O3 | 519
Sr0.5Nd0.25MnBi0.25O3 | 272
Sr0.5Nd0.25MnBi0.25O3 | 275
Sr0.5Nd0.25Sm0.25MnO3 | 120
Sr0.5Nd0.5Mn0.95Co0.05O3 | 233
Sr0.5Nd0.5Mn0.95Ni0.05O3 | 245
Sr0.5Nd0.5MnO3 | 245
Sr0.5Nd0.5Ti0.05Mn0.95O3 | 259
Sr0.5Nd0.5Zr0.03Mn0.97O3 | 256
Sr0.5Pr0.2Nd0.3MnO3 | 255
Sr0.5Pr0.4Nd0.1MnO3 | 258
Sr0.5Pr0.5Cr0.05Mn0.95O3 | 240
Sr0.5Pr0.5Cr0.2Mn0.8O3 | 196
Sr0.5Pr0.5MnO3 | 290.8
Sr0.5Pr0.5Ti0.01Mn0.99O3 | 250
Sr0.5Sm0.5MnO3 | 135
Sr0.5Tb0.5CoO3 | 120
Sr0.5Tb0.5MnO3 | 42
Sr0.5Y0.5MnO3 | 3.2
Sr0.52Ca0.4Gd0.08MnO3 | 120
Sr0.54La0.46Mn0.98Ga0.02O3 | 253
Sr0.55La0.45Mn0.9Ru0.1O3 | 345
Sr0.55La0.45Mn0.95Co0.05O3 | 317
Sr0.55Nd0.45Cr0.05Mn0.95O3 | 250
Sr0.6La0.4Fe0.4Co0.6O3 | 60
Sr0.6La0.4Fe0.5Co0.5O3 | 185
Sr0.6La0.4Fe0.5Co0.5O3 | 260
Sr0.6La0.6Sm0.6Mn2.2O5.44 | 355
Sr0.6RuPb0.4O3 | 130
Sr0.65La0.35Mn0.5Ir0.5O3 | 155
Sr0.67Nd0.33CoO3 | 200
Sr0.67Pr0.33CoO3 | 181
Sr0.7Nd0.3FeO2.15 | 657
Sr0.7Y0.3CoO2.62 | 330
Sr0.75Y0.25Fe0.5Co0.5O3 | 200
Sr0.8Ca0.2CoO2.83 | 225
Sr0.8Cu0.4La0.2Co0.6O2.42 | 225
Sr0.8Cu1.7La1.2Mn0.3O4.95 | 236
Sr0.8Dy0.2CoO2.71 | 342
Sr0.8Er0.2CoO2.74 | 348
Sr0.8Ho0.2CoO2.75 | 333
Sr0.8La0.2RuO3 | 69
Sr0.8Sm0.2Fe12O19 | 652.5
Sr0.8Tm0.2CoO2.73 | 340
Sr0.9Ce0.1Fe10Al2O19 | 620
Sr0.9Ce0.1MnO3 | 260
Sr0.9Dy0.1CoO3 | 129
Sr0.9Er0.1CoO3 | 106
Sr0.9Gd0.1Fe10Al2O19 | 617
Sr0.9La0.1Co2P2 | 125
Sr0.9La0.1Fe10Al2O19 | 617
Sr0.9Nd0.1Fe10Al2O19 | 615
Sr0.9Pr0.1Fe10Al2O19 | 622
Sr0.9Sm0.1Fe10Al2O19 | 617
Sr0.9Tb0.1CoO3 | 140
Sr0.9Tm0.1CoO3 | 108
Sr0.9Y0.1Fe10Al2O19 | 622
Sr0.95Yb0.05CoO2.79 | 126
SrAg2Co(VO4)2 | 4.5
SrAg2Ni(VO4)2 | 6.4
Sr(CO3) | 55.4
SrCaLaCo3O7.1 | 210
SrCeCoO4 | 130
SrCr0.5Ru0.5O3 | 190
SrCr2S4 | 75
SrCr2Se4 | 150
SrCr6Fe6O19 | 440
SrCu0.2Mo0.8O3 | 59
SrCu0.5LaTi0.5O4 | 165
SrCuFe6O11 | 579
SrEuIrH5 | 11
SrEuRuH6 | 12
SrEu13MnSb11 | 88
SrFe0.3Sn0.7O3 | 618
SrFe2.51Ru3.42Al0.07O11 | 305
SrFe4Sb12 | 53
SrFe6Al6O19 | 629
SrFe6Ga6O19 | 590
SrFe6NiO11 | 698
SrFe6.2Ga5In0.8O19 | 429
SrLaMnO4 | 150
SrLaRu0.5Co0.5O4 | 200
SrLu0.2Ru0.8O3 | 70
SrMg0.2Ru0.8O3 | 38
SrMn0.5Ru0.5O3 | 94
SrMnO2.5F0.5 | 55
SrMo0.05Fe0.95O2.87 | 420
SrMo0.25Fe0.70Ni0.05O2.58 | 424
SrNb0.2Co0.8O2.86 | 130
SrNb0.2Ru0.8O3 | 90
SrNi3(P2O7)2 | 15.3
SrPrCo2O5.93 | 233
SrPrMn0.5Co0.5O4.03 | 190
SrRu0.1Co0.9O2.76 | 130
SrRu0.15Co0.85O2.78 | 145
SrRu0.5Co0.5O3 | 150
SrRu0.8Ni0.2O3 | 105
SrRu0.8Ni0.2O3 | 140
SrRu0.9Ga0.1O3 | 128
SrRuO3 | 160
SrRu4Co2O11 | 142
SrSc0.1Co0.9O3 | 160
SrSc0.25Co0.75O2.875 | 160
SrTi0.3Fe11.4Ru0.3O19 | 741
SrTi0.5Ru0.5O3 | 145
SrTi0.6Ru0.4O3 | 155
SrV6O11 | 75
SrYCoO4 | 150
SrZnFe14O23 | 710
SrZr0.2Ru0.8O3 | 140
Sr1.1CoPb0.35Bi0.6O3.1 | 20
Sr1.2Ca0.4Sm1.4Mn2O7 | 110
Sr1.5Ca0.3La1.2Cr0.03Mn1.97O7 | 92
Sr1.5Ca1.5Ru2O7 | 113
Sr1.5La0.5Mn0.5Ru0.5O4 | 250
Sr1.5La0.5WMnO6 | 50
Sr1.5Nd0.5Cr1.25Re0.75O6 | 620
Sr1.5Nd0.5MoFeO6 | 440
Sr1.6Zn0.04La1.4Mn1.96O7 | 78
Sr1.70Cu2.19Ce0.6Sm1.7Ru0.81O10 | 127
Sr1.8Ce0.2MoFeO6 | 422
Sr1.8Gd0.2MoFeO6 | 337
Sr1.8La1.15Tb0.05Mn2O7 | 70
Sr1.8La1.2Mn1.9Ru0.1O7 | 150
Sr1.8La1.2Mn2O7 | 168
Sr1.8Nd0.2CrReO6 | 635
Sr1.8Sm1.2Mn2O7 | 115
Sr1.85Eu0.15MoFeO6 | 414
Sr1.85Pr0.15MoFeO6 | 426
Sr1.90Ce0.10Co2O5.54 | 300
Sr2Ca0.03Cu2Gd0.97Ru0.8Sn0.2O8 | 75
Sr2Co2Bi2O8 | 1
Sr2Co2Pb0.6Bi1.4O8.3 | 4.7
Sr2Cr0.1MoFe0.9O6 | 450
Sr2Cr0.5MoFe0.5O6 | 440
Sr2CrOsO6 | 725
Sr2CrWO6 | 470
Sr2CrWO6 | 500
Sr2Cu0.2Ru0.8O4 | 35
Sr2Cu2Ce0.02Gd0.98RuO8 | 136
Sr2Cu2Ce0.45Pr0.05Gd1.5RuO9.5 | 153.2
Sr2Cu2Ce0.5Eu1.5Ru0.975Co0.025O10 | 127
Sr2Cu2Ce0.5Ho1.5RuO10 | 150
Sr2Cu2Ce0.6Gd1.4Ru0.98Sb0.02O10 | 120
Sr2Cu2Ce0.6Sm1.4Ru0.9Rh0.1O10 | 115
Sr2Cu2CeEuRu0.95Sn0.05O10 | 95
Sr2Cu2Ce2DyRuO12.25 | 150
Sr2Cu2DyRuO8 | 170
Sr2Cu2GdRu0.8Co0.2O8 | 125
Sr2Cu2GdRu0.8Rh0.2O8 | 114.7
Sr2Cu2GdRu0.95Sn0.05O8 | 100
Sr2Cu2GdTi0.1Ru0.9O8 | 116.7
Sr2Cu2SmRuO8 | 146
Sr2Cu2Y0.2Ce0.8NdRuO10 | 117
Sr2Cu2YFeO7.16 | 80
Sr2Cu2YNbO7.92 | 35
Sr2Cu2Y1.3Ce0.7RuO10 | 150
Sr2Eu2Ga8Ge15 | 17.7
Sr2Eu2Ga8Ge15 | 13
Sr2GdCrMnO7 | 56
Sr2GdRuO6 | 50
Sr2IrO4 | 280
Sr2LaCo3O7.1 | 280
Sr2LaMn1.8Ni0.2O7 | 99
Sr2Mg0.5MoFe0.5O6 | 190
Sr2MnBi2O6.3 | 120
Sr2MnReO6 | 120
Sr2MoFe0.75Co0.25O6 | 360
Sr2NdMn2O7 | 270
Sr2ReFeO6 | 445
Sr2ReNiO6 | 18
Sr2Sc0.25MoFe0.75O6 | 310
Sr2ScRuO6 | 110
Sr2Ti0.25MoFe0.75O6 | 360
Sr2TiMnO6 | 45
Sr2TiMnO6 | 44.8
Sr2WFeO6 | 373
Sr2WMnO6 | 40
Sr2Zn0.05MoFe0.95O6 | 421.7
Sr2ZnReO6 | 20
Sr2.2Cu2Ce1.8SmRuO11 | 150
Sr2.4Ca0.6YCo4O10.54 | 308
Sr2.4La1.6Co4O10.84 | 230
Sr2.5Nb2.5Mn0.5Bi1.5O12 | 50
Sr2.5Nb2.5Mn0.5Bi1.5O12 | 50
Sr2.5Ta2.5Mn0.5Bi1.5O12 | 25
Sr2.5Ta2.5Mn0.5Bi1.5O12 | 25
Sr2.75Ce0.25Co2O5.9 | 175
Sr3Co2O5(OH)2(H2O)2 | 160
Sr3Co2O6 | 22
Sr3Eu3(C60) | 12.8
Sr3MnRuO7 | 66
Sr3Ru2O7F2 | 185
Sr3Ru2O7 | 80
Sr3Ru2O7 | 165
Sr3.6Ce0.4Co4O11.2 | 300
Sr3.98La0.2Ru3O10 | 87
Sr5Ni2BiO9.5 | 20
Sr8Ca1.24Cu4W1.6Re1.16O24 | 450
Sr8Fe4Co4O23 | 254
Sr11Re4O24 | 12
Sr14Cu24O41 | 80
Sr14MnBi11 | 33
Sr14MnSb11 | 45
Ta0.015Fe0.785Si0.2 | 595
Ta0.9Mn2.1B4 | 780
TaCo2Al | 260
TaCr0.33S2 | 170
TaS2 | 0.9
TaS2 | 0.9
Ta3CrSe6 | 120
Ta3FeS6 | 70
Tb0.083Dy0.224Mo0.04Fe0.653 | 620
Tb0.084Dy0.227Zr0.03Fe0.66 | 620
Tb0.1Ho0.9Fe1.8B0.2 | 355
Tb0.15Ho0.85Fe1.8Al0.2 | 564
Tb0.15Ho0.85Mn2 | 30
Tb0.25Er0.75Al2 | 36
Tb0.27Dy0.73FeAl | 160
Tb0.27Dy0.73Fe1.9Si0.1 | 500
Tb0.27Dy0.73Mn2 | 56
Tb0.28Dy0.57Ho0.15Mn0.2Fe1.8 | 563
Tb0.3Dy0.35Ho0.35Co2 | 134
Tb0.36Dy0.64Fe1.615Co0.285B0.1 | 699
Tb0.40Er0.60Co2 | 113
Tb0.4Ho0.6Co2 | 142
Tb0.5Dy0.5Mn0.098Fe1.755Al0.097 | 568
Tb0.5Dy0.5V0.195Fe1.755 | 412
Tb0.5Er0.5Ti0.85Mo0.15Ge | 194
Tb0.5Er0.5TiFe11 | 531
Tb0.5Ho0.5N | 20
Tb0.5Ho0.5 | 74
Tb0.6Ho0.4Al2 | 40
Tb0.86Co5.28 | 967
Tb0.9Yb0.1 | 177
Tb0.95Ni2 | 36
Tb(AsO4) | 1.5
Tb(BrO3)3(H2O)9 | 0.125
TbCl3 | 3.7
TbCo0.4Ni1.6B2C | 7.5
TbCo0.48Al1.52 | 104.8
TbCoAl | 78
TbCoC | 22
TbCo1.6Si0.4 | 230
TbCo2B2C | 6.3
TbCo2H3.3 | 105
TbCo2Ni3 | 29
TbCo2Si2 | 8
TbCo2.33Al0.67 | 409
TbCo3B2 | 170
TbCo4Al | 505
TbCo12B6 | 154.4
TbCr0.12Fe1.88 | 646.1
TbCrFeSi2 | 18
Tb(CrO4) | 22
TbCr2Mn4Sn6 | 365
TbFe0.76Co1.14B0.1 | 662
TbFeNi4 | 49
TbFeSi | 125
TbFe1.5Co1.5 | 611
TbFe1.6Si0.4 | 570
TbFe1.93B0.15 | 703
TbFe3H3.5 | 300
TbFe3 | 651
TbFe4As12 | 38
TbFe8.22Si1.45 | 537
TbFe8.80Si0.87 | 527
TbFe9.9Ni0.1Si2 | 588
TbFe10Si2H | 573
TbFe10Si2N | 673
TbGa2.64Sn0.36 | 155
TbH2 | 18
TbIr2Ga | 5.2
TbMn0.2Co1.8 | 346
TbMn0.5Co0.5O3 | 98
TbMn0.5Co0.5O3 | 107.5
TbMn0.5Ni0.5O3 | 119
TbMn0.67In1.33 | 130
TbMnFeO5 | 175
TbMnGa | 120
TbMnO3 | 27
TbMnSi | 260
TbMn2Ge2 | 413
TbMn2O5 | 6
TbMn4.5Co1.5Sn6 | 267
TbMn6GaSn5 | 420
TbMo1.5Mn3.0Fe7.5 | 235
TbMo6S8 | 0.9
TbNb0.70Fe7.91Co3.39 | 666
TbNi0.45Al1.55 | 53
TbNiBC | 16.5
TbNiIn | 70
TbNiSnD | 10
TbNi3Ga2 | 14
TbNi3.2Al1.8 | 25
TbOs2 | 33
TbPd2Ga | 24
TbPd2Ge | 9.7
TbPtGa | 20
TbPt4In4 | 8
TbPt5 | 7
TbRhSi | 55
TbRh4B4 | 7.4
TbRuB2 | 49
TbRuB4 | 9.5
TbRuGe | 70
TbRu2 | 52
TbRu3B2 | 83
TbRu4B4 | 4.3
TbTa0.7Fe11.3C | 729
TbTa0.7Fe11.3H | 608
TbTi0.12Fe1.88 | 685.7
TbTi0.85Mo0.15Ge | 280
TbTiCo11 | 1070
TbTi2Mn4Sn6 | 362
TbV0.12Fe1.88 | 678.5
TbV1.5Fe10.5N | 819
TbW1.2Fe5.8Co5 | 778
TbW1.2Fe10.8 | 560
Tb | 221.45
Tb | 14
Tb | 219.5
Tb1.08Fe1.08Co3.26Ga1.08 | 625
Tb1.5Mn1.3Ni3.2 | 139
Tb1.78V0.96Co16.26 | 1026
Tb2B2C3 | 35.6
Tb2CoSi2 | 190
Tb2Co2Al | 94
Tb2Co2I | 96
Tb2Co3Al9 | 15
Tb2Co7B3 | 355
Tb2Co7H4 | 320
Tb2Co13.2Ga3.8 | 840
Tb2Co17 | 1180
Tb2Cr0.5Fe16.5 | 507
Tb2(CrO4)O2 | 21.8
Tb2Fe10Al7 | 305
Tb2Fe14BH1.8 | 657
Tb2Fe14Ga3C2 | 390
Tb2Fe14Si3 | 513
Tb2Fe14.45Si2.55 | 517
Tb2Fe16SiC2 | 618
Tb2Fe17H3 | 559
Tb2MnNiO6 | 111
Tb2Mn2O7 | 38
Tb2Mn3Si5 | 89
Tb2Mn6Fe11 | 353
Tb2Mo2O7 | 28
Tb2NiGe6 | 45
Tb2Ni10Al7 | 280
Tb2OsC2 | 210
Tb2Pt | 98
Tb2Ti3Si4 | 9
Tb2.1Co15.9Si | 808
Tb2.1Fe10.5Co4.2Si2.1 | 743
Tb3Co | 77
Tb3Co11B4 | 431
Tb3Cr1.3Fe22.16Co5.54 | 703
Tb3Mn1.3Fe22.16Co5.54 | 703
Tb3Mn1.3Fe27.7 | 481
Tb3Mo1.5Fe27.5N4 | 699
Tb3Pd2 | 40
Tb3TaFe28C3.5 | 661
Tb3TaFe28H6.9 | 546
Tb3TaFe28 | 447
Tb3Ti1.3Fe22.16Co5.54 | 703
Tb4Bi3 | 190
Tb4CoB13 | 175
Tb4Co3Ga16 | 251
Tb4Ir13Si9 | 4.3
Tb4Sb2.3Si0.7 | 180
Tb5B2C5 | 42
Tb5CoBi2 | 60
Tb5NiSb2 | 77
Tb5Sb3 | 121
Tb5Si3C0.25 | 105
Tb6FeTe2 | 160
Tb6NiTe2 | 228
Tb6Ni15As10 | 12
Tb7Rh3H29 | 80
Tb10B9.2C9.8 | 45
Tb11In2Ge8 | 96
Tb12Fe32O2 | 280
Tb15B4C14 | 145
Tb117Co59Sn111 | 38
Th0.1Gd0.9 | 246
Th0.15U2.85Al2Ge3 | 56
Th0.15U2.85Al2Si3 | 31
Th0.16Gd0.84FeAsO | 2.9
Th0.4U0.6Pt | 9
Th0.5Ce0.5Al3 | 7
Th0.5U0.5As0.5Se0.5 | 106
Th0.5U0.5Co2Si2 | 165
Th0.5U0.5Mn2Si2 | 365
Th0.5U0.5Se | 97
Th0.81Mo6S8 | 25
ThCoSn | 43
ThCo4B | 303
ThCo9Si2 | 240
ThFe2.67Al0.33 | 411
ThFe3Ni2 | 530
ThMnNi4 | 316.5
ThMn2Ge2 | 400
Th2Fe14BH4 | 567
Th2Fe17C0.6H4.4 | 501
Th2Fe17D5 | 471
Th2Fe17H3 | 471
Th4Mn13Sn5 | 112
Ti0.05Fe0.9Co0.05BiO3 | 618
Ti0.094Ni0.906 | 553
Ti0.1Mn0.9Co2Ga | 690
Ti0.1Mn0.9NiGe | 331
Ti0.2Cr0.8Se2 | 100
Ti0.25V0.75Fe2Ga | 21.5
Ti0.30Cr1.4Fe1.30O4 | 113
Ti0.4Mn0.6Ni2Sn | 287
Ti0.5Fe0.5Co2Ge | 650
Ti0.5Mn0.5Co2Sn | 733
Ti0.5Mn0.5Ru2Ge | 65
Ti0.5Mo0.5Fe2O4 | 225
Ti0.6Mn0.4N0.98 | 380
Ti0.9Mn0.1PbO3 | 15
Ti0.91Mn2.18Sn0.91 | 405
Ti0.95Co0.05O2 | 347
Ti0.95Fe0.05PbO3 | 871
Ti0.99V0.01O2 | 400
TiCo0.5Ni0.5Sn | 5
TiCo2Al | 135
TiCo2Ge | 391
TiCo2O4 | 53
TiCo2Si | 385
TiCo2Sn0.25Sb0.75 | 52
TiCo2Sn | 375
TiFe0.25Co0.25S2 | 125
TiFe0.5Co0.5Sn | 30
TiFeAl | 145
TiFe2Se4 | 270
TiFe2Sn | 120
TiFe2 | 420
TiI3 | 273
TiMn1.5H3.5 | 194
TiNi0.3Pb0.7O3 | 533
TiNi0.3Pb0.7O3 | 533
TiNiF6(H2O)6 | 0.14
TiO2 | 879
Ti1.85Cr3.15Te8 | 74
Ti2FeRu2Rh3B2 | 285
Ti2FeS4 | 205
Ti3CrFeBi6O18 | 106
Ti0.9Co0.1O2H | 435
TlCe | 21
TlCo2SeS | 125
TlFe4Sb12 | 80
Tl1.8Cd0.2Mn2O7 | 110
Tl1.81Sc0.19Mn2O7 | 125
Tl1.9Mn2In0.1O7 | 125
Tl2EuPd | 12.5
Tl2Mn(TeO6) | 184
Tl2Mn1.95Ru0.05O7 | 138
Tl3Sm | 8.6
Tl4.75Fe0.25Te3 | 220
Tm0.4Lu0.6RuB2 | 1
Tm0.6Lu0.4Co1.76Al0.24 | 111
TmAl1.75Ga0.25 | 3.2
TmCoAl | 14
TmCo1.9Si0.1 | 11
TmCo2 | 3.9
TmCo3Ga2 | 375
TmCo4Al | 561
TmCo12B6 | 143.9
TmCr(CN)6(H2O)4 | 2.2
Tm(CrO4) | 18
TmFeAl | 38
TmFe(CN)6(H2O)5 | 1.1
TmFeGa | 375
TmFe2H3.4 | 266
TmFe4Al8 | 235
TmFe4B | 590
TmFe5P3 | 3
TmFe5.8Ga6.2 | 460
TmFe5.8Ga6.2 | 470
TmFe10Si2 | 545
TmMn0.4Co1.6 | 91
TmMn2Ge2 | 458
TmMn2 | 8
TmMn2 | 8
TmMn6InSn5 | 320
TmMn6Sn6 | 355
TmMo1.5Fe10.5C | 540
TmNi0.47Si1.47 | 5.7
TmNi | 7
TmNi3 | 43
TmNi3.2Al1.8 | 5.8
TmNi4Ga | 6.5
TmOs2Si2 | 1
TmPtGa | 8
TmPt | 6
TmPt2B | 12.6
TmRh2 | 0.4
TmRh3B | 4
TmRuB2 | 4.07
TmRu2Si2 | 1
TmRu3B2 | 27
TmSi | 2
TmTa0.7Fe11.3C | 714
TmTa0.7Fe11.3H | 549
TmTa0.7Fe11.3 | 507
TmTiFe11C0.9 | 686
TmV2Fe10 | 496
TmZrSb | 5
Tm1.03Mo1.94Co10 | 488
Tm1.179Fe4B4 | 1.84
Tm2Co2Al | 14
Tm2Co7 | 640
Tm2Co12P7 | 147
Tm2Fe14CH1.8 | 562
Tm2Fe14Ga3 | 485
Tm2Fe14Si3 | 480
Tm2Fe14.96Si2.04 | 461
Tm2Fe15Al2C2 | 313
Tm2Fe15Ni2 | 465
Tm2Fe16SiC2 | 569
Tm2Fe17CN | 701
Tm2Fe17H5 | 300
Tm2Mn2O7 | 14
Tm2.1Fe10.5Co4.2Si2.1 | 684
Tm3Co11B4 | 347
Tm3Fe5O12 | 543
Tm3.61Rh3.97Sn13 | 13
Tm5B2C5 | 4.5
Tm5B2C6 | 4.8
Tm5Ir4Si10 | 0.86
Tm6Mn23 | 411
Tm11In2Ge8 | 10
U0.5Fe3Ge3 | 230
U0.5Gd0.5Ga2 | 75
U0.5Pu0.5Sb | 56
U0.8Gd0.2Ni2 | 30
U0.82Mo6Se8 | 25
U0.9Lu0.1Fe2 | 290
UAl1.25Ga0.75 | 120
UAl3 | 140
UAsP | 223
UAsSe | 108.5
UBrN | 36
UCo0.012Ga1.988 | 117
UCo0.4Ni0.6Si2 | 61
UCo0.5Ir0.5Al | 25
UCo0.5Ni0.5Ga | 20
UCo0.5Pt0.5Al | 31
UCo0.5Rh0.5Al | 30
UCo0.8Pd0.2Al | 9
UCo0.9Ni0.1Sn | 93.5
UCo0.9Pd0.1Sn | 75
UCoAl0.5Sn0.5 | 5
UCoAl0.98In0.02 | 15
UCoGeH1.7 | 50
UCoGe | 2.5
UCoNiSi2 | 50
UCoSnH1.4 | 102
UCo2Ge2 | 21
UCo4In | 350
UCo4Sn | 16
UCr0.1Fe9.9Si2 | 652
UD3 | 170
UFe0.012Ga1.988 | 117
UFe0.05Co0.90Ni0.05Al | 16
UFe0.22Co0.78Ge | 9
UFeCo | 130
UFe1.6Al0.4 | 120
UFe1.85Ge0.15 | 55
UFe2AlSi | 396
UFe4Al8C0.5 | 145
UFe4.7Al7.3H | 218
UFe6Ga6 | 515
UFe6Ni4Si2 | 45
UFe10Si2B0.25 | 366
UFe10Sn0.1Si1.9 | 657
UGa1.98Ge0.02 | 90
UGa1.988Si0.012 | 127
UGa2Ge2 | 128
UGe1.57 | 94
UIN | 26
UIr0.5Ni0.5Al | 40
UIr0.5Pt0.5 | 64
UIr0.5Si1.5 | 11
UIrGa | 60
ULuFe15Ge2 | 488.9
UMnFeGe2 | 180
UMnFe9Si2 | 445
UMnSe3 | 62
UNCl | 32
UNi0.5Pt0.5Al | 40
UNiAl0.5Ga0.5 | 27
UNiAl | 28
UNiGa3 | 91
UNi2Si2 | 98
UNi4P2 | 21
UP0.2S0.8 | 170
UP0.5Se0.5 | 102
UPSe | 55
UPd0.5Si1.5 | 71
UPdGe | 33
UPd2Al2.4Si0.6 | 20
UPd2Ge2 | 80
UPt0.5Ga1.5 | 80
UPt0.5Si1.5 | 13.5
UPtGa | 70
UPtSn | 75
UPtSn | 28
UPt | 27.8
UPt2 | 15
URe2Fe10 | 340
URh0.5Ga1.5 | 60
URh0.5Si1.5 | 25
URhGe0.9Si0.1 | 9.6
URhGeH0.3 | 17
URhGe2 | 30
URhGe2 | 30
URhSb | 40
URh2Sn0.1Ge1.9 | 10
URu0.5Co0.5Sn | 83
URuSb | 35
URuSnD0.6 | 54
URuSnH1.4 | 51
USb0.5Te0.5 | 205
USe | 160
USn | 55
UT3 | 180
UTc0.77Ru1.23Si2 | 26.2
UTeN | 52
UTeSe | 69
UTe | 80
UTe3 | 12
U2Co2SnH1.4 | 33.5
U2Fe3Ge | 55
U2Fe6.8Co6.8Si3.4 | 599
U2Fe9.52Ni4.08Si3.40 | 520
U2IrGa3 | 72
U2Nb3Ge4 | 130
U2Ni12P7 | 29
U2PdSi3 | 15.5
U2RhC2 | 13
U2RhSi3 | 19.5
U2RuGa3 | 73
U2Ta3Ge4 | 105
U3Al2Ge3 | 70
U3As4 | 198
U3Co3Sb4 | 10
U3Co3Sn3D1.8 | 104
U3Ga5 | 23
U3Ge0.7Te5 | 135
U3Ir4Ge13 | 12
U3P4 | 138
U3Ru2NiAl3 | 74
U3Se5 | 24
U3Sn0.5Te5 | 140
U3Sn2 | 60
U3Sn5 | 45
U3Te4 | 70
U3Te5 | 115
U3TiGe5 | 75
U3VGe5 | 60
U4Ir13Ge9 | 25
U4Ir13Si9 | 18
U4Os0.7Ru6.3Ge6 | 9
U4Te3O4 | 80
U5Sn4 | 65
U9Ru9Si26 | 45
V0.02MnCoGe0.99 | 265
V0.03Sb1.97Te3 | 17
V0.1Mn0.9CoGe | 330
V0.25Fe0.02CoGa0.73 | 205
V0.25Fe0.5Al0.25 | 542
V0.3Fe2.7Ge | 476
V0.4Fe0.6Co2Ga | 820
V0.4Fe2.6Al | 420
V0.4Mn0.6Ni2Sn | 38.7
V0.4Mn0.6Pd2Sn | 129
V0.5CoAl0.5 | 340
V0.5Mn0.5Co2Ga | 305
V0.6Fe2.4Ge | 255
V0.8Fe0.2Pt3 | 190
V0.84Cr0.16(BO3) | 29
V(BO3) | 32.5
VCo1.2Si0.8 | 410
VCo2Al | 134
VCo2Si | 566
VFe(BO3)O | 130
VFe1.5Ni1.5 | 486
VFe2Ga | 15
VFe2Si | 150
VFe2Sn | 200
VIr0.75Pt2.25 | 205
VMn2Ga | 783
V1.92Sn0.08O4.96 | 400
V2AlN | 300
V2Cr2GaSe8 | 10
V2FeSe4 | 165
V2Mn0.5Co0.5O4 | 117
V4GaSe8 | 10
WCoPb2O6 | 9
WMn0.8Co0.2O4 | 10
WMn2Sn | 258
W1.2Mn1.8B4 | 520
W0.095FePd0.905 | 4.2
Y0.03Ce0.97Fe1.6Co0.4 | 162
Y0.1Ce0.9Fe0.2Al1.8 | 235
Y0.1Ce0.9Ni0.8Pt0.2 | 4.5
Y0.1Nd0.9Co3 | 395
Y0.1Tb0.9Mn0.1Fe1.9 | 600
Y0.12Lu1.07Fe5Bi1.81O12 | 588
Y0.2Gd0.8MnSi | 260
Y0.2Pr0.8Ni5 | 0.0001
Y0.2Th0.8Co4B | 329
Y0.3Eu0.7RuSn3 | 9
Y0.3Gd0.7Mn6Ge6 | 448
Y0.36Nd2.64Mo1.1Fe21.9Co6 | 710
Y0.4Er1.6Fe17C | 522
Y0.4Gd0.6Ni | 57
Y0.4Gd1.6In | 185
Y0.4Ho0.6Ru2 | 7
Y0.4Nd0.6V2.5Co9.5 | 176
Y0.4Pu0.6Sb | 7
Y0.4U0.6Fe10Si2 | 618
Y0.4U0.6Ga2 | 74
Y0.4U0.6Se | 162
Y0.41Tb0.59Al2 | 2.8
Y0.45Sm0.55Co2 | 157
Y0.5Ce1.5Co17 | 1090
Y0.5Dy0.5Co2 | 96.5
Y0.5Dy0.5MoFe11 | 475
Y0.5Er0.5Co3 | 18.5
Y0.5Er0.5F3 | 2
Y0.5Er0.5Fe2 | 570
Y0.5Gd0.5Al2 | 114
Y0.5Gd0.5Co2B2 | 14
Y0.5Gd0.5Co4B | 437.8
Y0.5Gd0.5Fe2B0.1 | 698
Y0.5Gd0.5Fe2 | 695
Y0.5Gd0.5Fe3 | 476
Y0.5Gd0.5PdIn | 27
Y0.5Lu0.5MnO3 | 18
Y0.5Nd0.5Co2 | 47
Y0.5Nd1.5Fe15.0Si2.0 | 519
Y0.5Nd4.5Fe17 | 499
Y0.5Pr0.5Co2 | 34
Y0.5Pr0.5Mn2Ge2 | 323
Y0.5Tb0.5Fe3 | 612
Y0.5Tb0.5MoFe11 | 497
Y0.5Tb0.5NiAl | 38
Y0.5U0.5As | 66
Y0.5U0.5S | 170
Y0.55Nd1.1Dy0.55Ti0.36Fe14BC0.36 | 593
Y0.6Dy0.4Nb0.65Fe11.35C | 710
Y0.6Dy0.4Nb0.65Fe11.35 | 529
Y0.6Fe5.0Si0.8N | 590
Y0.6Nd0.4TiFe11 | 530
Y0.6Nd2.4Cr4Fe25 | 422
Y0.6Zr0.4Co3 | 178
Y0.612Tm1.388(SO4)3(H2O)8 | 0.13
Y0.65Co4.51Ga1.06 | 805
Y0.67Ce0.33Ni3H2.67 | 77
Y0.68Gd0.32Rh4B4 | 1.72
Y0.7Ho0.3Co1.9Al0.1 | 50
Y0.7Mn0.8Ni4.2 | 73
Y0.7Sc0.3Co1.66Al0.34 | 12.3
Y0.8Lu0.2FeO3 | 639
Y0.8Nd0.2Mo0.5Fe11.5N | 715
Y0.8Nd0.2Mo0.5Fe11.5 | 507
Y0.8Pr0.2Ni4In | 3
Y0.8Sm1.2Fe14Ga3C2 | 543
Y0.9Tb0.1Fe2 | 680
Y0.97Dy0.03 | 9.1
YCeCo17 | 1150
YCo1.6Ni2.4Al | 326
YCo1.67Si0.33 | 15.9
YCo2Ni2B | 150
YCo2 | 291
YCo3D2 | 50
YCo3H1.9 | 237
YCo4Ge | 778
YCo4Ni6Si2 | 448
YCo5H | 460
YCr0.5Fe0.5O3 | 250
YErFe14B | 560
YErFe17N | 690
YErFe17 | 305
YFeAl | 38
YFeCo3B0.8C0.2 | 572
YFeO3 | 630
YFeRu | 395
YFe1.5Co1.5 | 632
YFe1.5Ni1.5 | 344
YFe1.83Ga0.5 | 395
YFe2D3.5 | 350
YFe2H4.2 | 270
YFe2.2Co1.8Al | 633
YFe6Ga6 | 500
YFe6Ga6 | 350
YFe8Ni2Si2 | 560
YFe10Si2C0.3 | 565
YFe10Si2H0.3 | 536
YFe10Si2N0.5 | 536
YGdFe11Ga6 | 532
YGdFe12Al5 | 419
YGdFe16Al | 483
YGdFe16Ga | 488
YGd2Co29Ge4B10 | 211
YMn0.5Co0.5O3 | 67
YMnFeH5 | 293
YMnFeO5 | 165
YMnSi | 282
YMn1.92Fe0.08H6 | 240.5
YMn1.99Fe0.01H3.4 | 311.5
YMn2D1.15 | 217
YMn2Fe8Si2 | 325
YMo0.5Fe9.2Co2.3N | 879
YMoCo10Si | 689
YNdCrFe13B | 525
YNdFe4Co10B | 1000
YNdFe17 | 360
YNd2Fe5O12 | 554
YNi5 | 473
YPrFe17 | 291
YPrSi2.66 | 40
YRe1.2Fe5.4Co5.4 | 715
YSmZr0.6Co16.4 | 1133
YTiFe10CoC | 765
YTiO3 | 30
YTi1.1Fe8.6D1.2 | 80
YV0.2Co1.8H3.2 | 30
YV0.2Co1.8 | 110
YV0.2Co2.8 | 225
YVMoCo10 | 422
YV1.5Fe10.5D | 603
YV1.5Fe10.5H0.4 | 630
YV2Fe5Co5 | 671
YV2Fe10B0.5 | 568
YW1.2Fe5.4Co5.4 | 772
YZr2Fe9 | 610
Y1.2Ce0.8Fe17 | 253
Y1.2Nd0.8PdSi3 | 13.4
Y1.2Sm0.8Fe17 | 340
Y1.5Fe5Bi1.5O12 | 606
Y1.5Gd1.5Ti1.5Fe27.5 | 465
Y1.5Nd1.5Ti1.3Fe21.7Co6 | 840
Y1.5Tb1.5Fe5O12 | 560
Y1.6Sm0.4Co17 | 1180
Y1.6Sm0.4Fe17N | 725
Y1.6Sm0.4Fe17N | 737
Y1.6Sm0.4Fe17 | 340
Y1.9Zr0.1Fe14B | 560
Y2CeNi9 | 92
Y2Co15Al2 | 718
Y2Co15Si2 | 804
Y2Co17C0.8 | 1255
Y2Co17 | 1179
Y2Cr2Fe15 | 395
Y2Cr3Co14 | 725
Y2Cr3Co14 | 1000
Y2Fe7.5Co7.5Ga2 | 850
Y2Fe8.5Co8.5 | 1000
Y2Fe13.5Ge0.5B | 545
Y2Fe14BN0.3 | 628
Y2Fe14C | 520
Y2Fe15Al2C | 502
Y2Fe15Al2N2.2 | 593
Y2Fe15Ga2N1.6 | 602
Y2Fe15Si2N1.6 | 569
Y2Fe15Si2 | 462
Y2Fe17B1.5 | 332
Y2Fe17CN | 724
Y2Fe17N3.1 | 740
Y2Fe17Si1.5 | 383
Y2MnRuO7 | 59
Y2Mn2Fe15 | 287
Y2Mn2O7 | 20
Y2Nb0.5Fe13.5B | 561
Y2Ni7H | 98
Y2Re7Fe7B | 522
Y2Ru3Co14 | 360
Y2Ti0.4Fe16.6 | 353
Y2TiMnO7 | 25.5
Y2V0.5Fe13.5B | 540
Y2V2O7 | 68
Y2Zr0.6Co16.4 | 1118
Y2ZrCo16 | 1050
Y2.1Fe10.5Co4.2Si2.1 | 703
Y3Co0.6Ni0.4 | 8.5
Y3Co3Al | 180
Y3Co5Ni6B4 | 25
Y3Co8Sn4 | 53
Y3Co9Al2B4 | 552
Y3Co29Al4B10 | 136
Y3Co29Ge4B10 | 189
Y3Cr0.6Fe3.8Al0.6O12 | 455
Y3Cr7Co22 | 220
Y3FeGa4O12 | 428
Y3Fe2.5Al2.5O12 | 435
Y3Mn1.3Fe22.16Co5.54 | 683
Y3Mn1.3Fe27.7 | 425
Y3Mo0.9Fe22.1Co6 | 715
Y3Mo0.90Fe23.75Ga4.35 | 427
Y3Ni13B2 | 90
Y3TaFe28C3.5 | 638
Y3TaFe28H8.6 | 511
Y3TaFe28 | 398
Y3Th3Mn23 | 210
Y3Ti1.3Fe22.16Co5.54 | 683
Y4FeGa12 | 36
Y4MnGa6Ge6 | 225
Y4.85Fe24.15H4.85 | 630
Y5Fe0.4Ge2.6 | 914
Y6Fe16O | 183
Y6Fe19.6Al3.4 | 332
Y6Mn11.5Fe11.5H26 | 424
Y6Mn23H25 | 200
Y8.55Gd0.45Co7 | 16
Y15Fe8C25 | 30
Y2ZrFe17 | 363
Yb0.1MnFe1.9O4 | 298
YbCo0.43Rh1.57Si2 | 1.3
YbFe4Al8 | 207
YbFe5.8Ga6.2 | 530
YbMnO3 | 80
YbMn2Ge2 | 338
YbMn2Sb2 | 338
YbMn6In0.45Sn5.55 | 154
YbMn6In1.20Sn4.80 | 216
YbMn6Sn6 | 300
YbNi | 9
YbPdGe | 11.4
YbPd2.6Ge0.4 | 8
YbPd3 | 0.37
YbPtGe | 4.7
YbTiFe11 | 500
YbTiO3 | 42.2
Yb2Fe3O7 | 265
Yb2Fe17N2.5 | 675
Yb2V2O7 | 70
Yb2Zr0.4Co16.6 | 1175
Yb3Fe2.5Ga2.5O12 | 150
Yb4As3 | 290
Yb4Ir13Si9 | 0.5
Yb6Mn23 | 406
Yb14MnGe0.06Sb10.9 | 55
Zn0.1Fe0.9 | 950
Zn0.1La0.9Mn0.9O3 | 151
Zn0.1MnSb | 570
Zn0.1Mn1.38Fe0.02Sb | 260
Zn0.128Mn0.778Fe2.09Sn0.004O4 | 235
Zn0.27Nb0.2Mn0.48Fe2.05O4 | 290
Zn0.3La0.05Fe1.95Co0.7O4 | 603
Zn0.3Zr0.3Fe1.4CoO4 | 550
Zn0.375Ti0.025Fe1.8Ni0.65In0.15O4 | 338
Zn0.4MoFe1.6O4 | 265
Zn0.5Cd0.5Cr2S4 | 60
Zn0.5FeNiGe0.5O4 | 402.5
Zn0.5Fe1.4Ni0.5Al0.6O4 | 532
Zn0.5Fe1.95Ni0.5Bi0.05O4 | 585
Zn0.5Hg0.5Cr2Se4 | 97
Zn0.5LaIr0.5O3 | 9.5
Zn0.5LaMn0.5O3 | 100
Zn0.5Mn0.2Fe2Co0.3O4 | 467
Zn0.5Mn3Ge0.5C | 273
Zn0.5Mn3Sn0.5C | 200
Zn0.5Sm0.1Fe1.9Ni0.5O4 | 513
Zn0.5Y0.01Mn0.5Fe2O4 | 151
Zn0.78Cd5.22Gd | 260
Zn0.8Dy0.05Fe1.95Co0.2O4 | 160
Zn0.8Er0.05Fe1.95Co0.2O4 | 150
Zn0.8Fe1.6Co0.2Ga0.4O4 | 311
Zn0.8SmMn0.2 | 255
Zn0.915Mn0.085SiAs2 | 337
Zn0.92EuRh1.08 | 95
Zn0.95Mn0.05As2 | 300
Zn0.997Cr0.003Te | 220
Zn0.997Mn0.003GeAs2 | 367
ZnCeSn | 5.2
ZnCe | 12
ZnCe6Sb15 | 2.5
ZnDy | 140
ZnEr | 20
ZnEuPt | 21.2
ZnFe0.88Sb | 275
ZnGdD1.4 | 50
ZnLa2IrO6 | 7.5
ZnMnF6 | 9.5
ZnMn2As2 | 309
ZnMn3C | 380
ZnTm | 8.55
Zn1.02Mn0.01P0.02O0.99 | 300
Zn2EuAl2 | 25
Zn2EuGa2 | 14
Zn2Hf0.33Zr0.67 | 12.5
Zn2Nd | 24
Zn2.92Mn1.08 | 140
Zn6Ce2Ge3 | 7.2
Zn19.66GdFe2Al0.34 | 49
Zn20GdFeCo | 15
Zn20GdOs2 | 4.2
Zn20NdRu2 | 1.9
Zn20TmFe2 | 5.5
Zr0.5Nb0.5Fe2 | 31
Zr0.5Ti0.5Mn2H1.6 | 185
Zr0.73Ta0.27Fe2 | 555
ZrFe1.5Ni0.5 | 544
ZrMn1.43Co0.57H2.3 | 134
ZrMn1.5Ni0.5H3.5 | 140
ZrMn6Ga2Sn4 | 450
ZrMn6In0.5Sn5.5 | 546
ZrNi4In | 368
ZrNi5 | 647
ZrVFeH3.7 | 207
ZrV1.5Fe0.5 | 550
ZrW0.3Co4.7 | 748
Zr3FeO0.6H6.25 | 140
Zr4.44Fe0.89Sb2.67 | 540

## Belot
formula | Tc (K)
Ag4Ce3Ge4 | 10
Ag51Pr14 | 13
AgAl3Ce | 3
AgAuCd2 | 310
AgCe | 5.5
AgCeSb2 | 9.7
AgF3Ni | 197
AgI | 535.5
AgSb2U | 92
Al0.2Fe1.8Ti | 43
Al0.2Fe1.8Y | 381
Al0.4Fe1.6Ti | 151
Al0.4Fe1.6Y | 320
Al0.5Co12.5La | 1214
Al0.5Co2FeSi0.5 | 1107
Al0.5Co2MnSi0.5 | 931
Al0.6Fe1.4Ti | 143
Al0.6Fe1.4Y | 72
Al0.75CoSn0.25U | 5.5
Al0.89Mn1.11 | 540.5
Al0.8Fe1.2Ti | 73
Al0.8Fe1.2Y | 49
Al0.9CeSi1.1 | 11
Al1.3Fe0.7Y | 19
Al1.5Co11.5La | 1044
Al1.5Co15.5Pr2 | 976
Al10Fe2Tb | 17.6
Al10Fe7Ho2 | 170
Al10Fe7Y2 | 112
Al11Ce0.15La2.85 | 1.3
Al11Ce2.1La0.9 | 3.7
Al11Ce2.7La0.3 | 5.4
Al11Ce3 | 6.2
Al2.5Co10.5La | 843
Al20Cr2Nd | 1.7
Al20Fe2Gd | 86
Al20NdRu2 | 1.9
Al20NdV2 | 1.805
Al2BCeRu2 | 13
Al2CFe15Y2 | 501
Al2Ce | 8
Al2Ce2Co15 | 751
Al2Ce2Fe15 | 345
Al2Co10.5Fe4.5Ho2 | 908
Al2Co11La | 957
Al2Co12Fe3Ho2 | 919
Al2Co13.5Fe1.5Ho2 | 930
Al2Co15Dy2 | 898.5
Al2Co15Er2 | 903
Al2Co15Gd2 | 922
Al2Co15Ho2 | 898
Al2Co15Nd2 | 888
Al2Co15Pr2 | 882
Al2Co15Sm2 | 904
Al2Co15Tb2 | 913
Al2Co15Tm2 | 887
Al2Co15Y2 | 895
Al2Co3Fe12Ho2 | 635
Al2Co6Fe9Ho2 | 773
Al2Co9Fe6Ho2 | 874
Al2Dy | 62.5
Al2Er | 13.5
Al2Fe15Ho2 | 409.5
Al2Fe15NY2 | 693
Al2Fe15Y2 | 399
Al2Gd | 170
Al2Gd3 | 287
Al2Ho | 29
Al2Nd | 68
Al2Np | 56
Al2Pr | 34
Al2Sm | 122
Al2Tb | 116
Al2Tm | 4.2
Al3.5Co9.5La | 890
Al3B6Co16Fe4 | 623
Al3B6Co2 | 406
Al3B6Co20 | 409
Al3CFe14Y2 | 481
Al3Ce0.33Th0.67 | 5
Al3Ce0.67Th0.33 | 6
Al3Ce2Fe14 | 385
Al3Ce2Ge4 | 11
Al3Co10La | 885
Al3Co14Dy2 | 727
Al3Co14Er2 | 743
Al3Co14Gd2 | 701
Al3Co14Ho2 | 738
Al3Co14Pr2 | 741
Al3Co14Y2 | 718
Al3Co8ErTi | 760
Al3Fe14Ho2 | 423
Al3Fe14Y2 | 423
Al4.5Fe12.5Ho2 | 405
Al4CFe13Y2 | 435
Al4Ce | 9
Al4Ce2Fe13 | 375
Al4CeIrSi2 | 10.8
Al4Co13Dy2 | 592
Al4Co13Er2 | 681
Al4Co13Gd2 | 505
Al4Co13Ho2 | 606
Al4Co13Pr2 | 583
Al4Co13Y2 | 635
Al4Co9La | 890
Al4Fe13Ho2 | 412
Al4Fe13Y2 | 410
Al4Fe8U | 480
Al5.5Fe11.5Ho2 | 338
Al5Ce2Fe12 | 315
Al5Co12Gd2 | 420
Al5Fe12Ho2 | 367
Al5Fe12Y2 | 362
Al5Fe7Y | 330
Al6.5Fe10.5Ho2 | 253
Al6.5Fe5.5Hf | 230
Al6.5Fe5.5Zr | 233
Al6Ce2Fe11 | 245
Al6Fe11Ho2 | 295
Al6Fe11Y2 | 378
Al6Fe6Hf | 187
Al6Fe6U | 344.5
Al6Fe6Y | 308
Al6Fe6Zr | 180
Al7.5Fe9.5Ho2 | 191
Al7Ce2Fe10 | 140
Al7Ce2Ge4Ir | 1.6
Al7Ce2Ge4Ni | 0.8
Al7Fe10Ho2 | 209
Al7Fe10Y2 | 163
Al7Fe5Hf | 263
Al7Fe5U | 264.5
Al7Fe5Zr | 271
Al8.5Fe8.5Ho2 | 182
Al8Fe4Np | 130
Al8Fe4U | 148
Al8Fe9Ho2 | 181
Al8Fe9Y2 | 105
Al9Fe8Ho2 | 186
Al9Mn3U | 30
AlAu2Mn | 216.5
AlB2Fe2 | 282
AlCCr2 | 73
AlCFe16Y2 | 508.5
AlCMn3 | 289.5
AlCe2Fe16 | 290
AlCeCo4 | 370
AlCo0.25Ru0.75U | 7.5
AlCo0.26Ru0.74U | 8.5
AlCo0.38Ru0.62U | 38.25
AlCo0.3Ru0.7U | 17.5
AlCo0.98Os0.02U | 26
AlCo0.995Ru0.005U | 4.5
AlCo0.99Ru0.01U | 18
AlCo0.9Os0.1U | 48
AlCo10ErTi | 885
AlCo12La | 1137
AlCo16Gd2 | 1095
AlCo16Pr2 | 1042
AlCo2Cr | 334
AlCo2Fe | 1049
AlCo2Hf | 193
AlCo2Mn | 695
AlCo2Nb | 383
AlCo2Ta | 260
AlCo2Ti | 134
AlCo2V | 310
AlCo2Zr | 178
AlCo4Dy | 618
AlCo4Er | 682
AlCo4Gd | 613
AlCo4Ho | 350
AlCo4La | 459
AlCo4Nd | 479
AlCo4Pr | 504
AlCo4Sm | 564.5
AlCo4Tb | 505
AlCo4Tm | 561
AlCo4Y | 561
AlCoCr | 18
AlCoCr2 | 750
AlCoCrFe | 460
AlCoCrFe0.25 | 165
AlCoCrFe0.5 | 292
AlCoCrFe0.75 | 392
AlCoDy | 47
AlCoEr | 22
AlCoFeO4 | 420
AlCoGd | 112
AlCoHo | 33
AlCoMn2 | 720
AlCoNd | 22
AlCoPr | 14
AlCoTb | 78
AlCoTm | 14
AlCr0.1GeMn0.9 | 573.4
AlCr0.2GeMn0.8 | 592
AlCrFe2 | 246
AlCrNi2 | 140
AlCu2Mn | 603
AlCuFe2 | 875
AlFe | 346.5
AlFe0.1GeMn0.9 | 431.2
AlFe0.2GeMn0.8 | 349
AlFe16Ho2 | 380
AlFe16NY2 | 639
AlFe16Y2 | 368.5
AlFe2Mn | 150
AlFe2Ni | 965
AlFe2Ti | 123
AlFe2V | 7
AlFe3 | 573
AlFeHf | 38
AlFeTb | 195
AlFeTi | 17
AlFeY | 44
AlGeMn | 510.1
AlHo | 26
AlIrMn | 400
AlIrU | 64
AlMn | 650
AlMn2V | 760
AlMnRh2 | 95
AlNi3 | 47.5
AlPr3 | 16
AlPrPt | 4.7
AlPtU | 44
AlRhU | 27
As0.1CoS1.9 | 90
As0.25CoS1.75 | 12
As0.33FeMnP0.67 | 225
As0.55FeMnP0.45 | 300
As0.67FeMnP0.33 | 325
As1.62EuFe2P0.38 | 19
As2BaCrNi | 64
As2Bi0.031Co1.91La0.969 | 200
As2Bi0.03Co1.9La0.97 | 178
As2Bi0.05Ce0.95Co1.85 | 147
As2Ca0.85Co1.89La0.15 | 130
As2Ca0.9Co1.91Eu0.1 | 110
As2Ca0.9Co2Eu0.1 | 88
As2CeCo2 | 40
As2Co1.7La | 117
As2Co1.7Nd | 62
As2Co1.8Pr | 140
As2Co1.98La | 205
As2Co2La | 86
As2Co2Pr | 28
As2CoU | 144
As2Cr2Eu | 21
As2Cr2Sr | 265
As2Cr3 | 213
As2Cu2U | 140
As2CuMn2O2Sr2 | 95
As2CuO4 | 7.5
As2CuU | 133
As2GeMn | 340
As2Mn3 | 273
As2MnSn | 328
As3Eu4 | 17.75
As3Mn4 | 126
As3Sm4 | 160
As4EuFe4Rb | 15
As4U3 | 199
As7Ca2Co12 | 38
As7Ce2Co12 | 90
As7Co12Dy2 | 128
As7Co12Er2 | 116
As7Co12Eu2 | 136
As7Co12Gd2 | 117
As7Co12Ho2 | 139
As7Co12Nd2 | 113
As7Co12Pr2 | 107
As7Co12Sm2 | 110
As7Co12Tb2 | 131
As7Co12Tm2 | 136
As7Co12Y2 | 115
As7Co12Yb2 | 60
AsCm | 88
AsCo2 | 12
AsCoFe | 293
AsCoLaO | 60
AsCoMn | 350
AsCrNi | 188
AsCrRu | 164
AsFeMn | 190
AsMn | 318
AsMnPd | 210
AsMnRh | 218
AsMnRu | 496
AsPu | 125
AsSU | 124
AsSeU | 113
AsTeU | 66
Au0.5Fe0.5 | 174
Au2MnZn | 253
Au2Si2U | 55
Au4CeSi2 | 3.3
Au4V | 57
AuBi2U | 22.5
AuCe2P3 | 31
AuCeGe | 10
AuCuZn2 | 28
AuIn2 | 3.5e-05
AuMnSb | 135
AuMnSn | 625
AuSb2U | 36
AuSi3U2 | 11.6
B0.05Co2Dy | 143
B0.09Fe0.91 | 944
B0.1Co2Dy | 145
B0.2Co2Dy | 147
B0.8C0.2Co3FeNd | 492
B10Ce3Co29Si4 | 173
B10Co29Dy3Si4 | 195
B10Co29Er3Si4 | 188
B10Co29Gd3Si4 | 208
B10Co29La3Si4 | 151.5
B10Co29Nd3Si4 | 159
B10Co29Pr3Si4 | 193
B10Co29Si4Sm3 | 182
B10Co29Si4Tb3 | 195
B10Co29Si4Tm3 | 176
B2CErNi2 | 2.3
B2CRh2U | 185
B2CeIr2 | 5.1
B2CeIr3 | 41
B2CeRh3 | 117.5
B2Co0.5Fe4.5P | 563
B2Co0.5Ni12.5Y3 | 86
B2Co1.5Fe3.5P | 400
B2Co11Nd3Ni2 | 595
B2Co13Nd3 | 713.5
B2Co13Pr3 | 360
B2Co13Y3 | 636
B2Co2.5Fe2.5P | 278
B2Co2Fe3P | 335
B2Co2Ni11Y3 | 146
B2Co3.5Fe1.5P | 152
B2Co3Dy | 26
B2Co3Er | 20
B2Co3Fe2P | 209
B2Co3Gd | 57.5
B2Co3Ho | 10
B2Co3Nd3Ni10 | 160
B2Co3Ni10Y3 | 170
B2Co3Sm | 40
B2Co3Tb | 33
B2Co3Tb0.75Y0.25 | 17
B2Co3Tb0.95Y0.05 | 28
B2Co3Tb0.9Y0.1 | 25
B2Co4Ni9Y3 | 201
B2Co5Ni8Y3 | 241
B2Co6Nd3Ni7 | 304
B2Co8Nd3Ni5 | 417.5
B2CoFe4P | 498
B2CoFe4Si | 675
B2CoNd3Ni12 | 5
B2CoNi12Y3 | 92
B2DyRu3 | 50
B2ErRu3 | 32
B2Fe4MnP | 650
B2Fe4MnSi | 770
B2Fe5P | 628
B2Fe5Si | 784
B2FeRh5Sc2 | 450
B2GdIr3 | 30
B2GdRh3 | 91.5
B2GdRu3 | 10
B2HoRu3 | 25
B2Mn | 143
B2Mn5P | 302
B2Mn5Si | 404.5
B2NdRh3 | 10.2
B2NdRu3 | 39
B2Ni13Y3 | 68
B2PrRu3 | 5
B2Ru3Tb | 83
B2Ru3Tm | 27
B2Tb | 150
B3C3Fe23 | 742
B3Ce2Co7 | 250
B3Co0.5Fe6.5Nd2 | 651
B3Co13.8Fe9.2Nd2 | 1097
B3Co18.4Fe4.6Nd2 | 1156
B3Co23Nd2 | 1218
B3Co2Fe5Nd2 | 601.5
B3Co3.5Fe3.5Nd2 | 728
B3Co3Fe4Nd2 | 607
B3Co4.6Fe18.4Nd2 | 831
B3Co4Fe3Nd2 | 716
B3Co5Fe2Nd2 | 584
B3Co6.5Fe0.5Nd2 | 436
B3Co6FeNd2 | 536
B3Co7Dy2 | 325
B3Co7Er2 | 320
B3Co7Gd2 | 376
B3Co7Ho2 | 329
B3Co7Nd2 | 333.5
B3Co7Pr2 | 331.5
B3Co7Sm2 | 402.5
B3Co7Tb2 | 355
B3Co7Tm2 | 314
B3Co7Y2 | 316.5
B3Co9.2Fe13.8Nd2 | 978
B3CoFe6Nd2 | 569
B3CoRh6 | 150
B3Fe23Nd2 | 659
B3Fe7Nd2 | 577
B3FeRh6 | 240
B4Ce2Co11Gd | 301
B4Ce3Co11 | 260.5
B4CeCo11Gd2 | 376
B4Co10FeY3 | 450
B4Co11Dy3 | 375
B4Co11Er3 | 350
B4Co11Gd2Nd | 418
B4Co11Gd3 | 462
B4Co11GdNd2 | 402
B4Co11Ho3 | 376.5
B4Co11Nd3 | 388
B4Co11Pr3 | 411
B4Co11Sm3 | 458
B4Co11Tb3 | 411.5
B4Co11Tm3 | 347
B4Co11Y3 | 349
B4Co21Nd5 | 570
B4Co5Fe6Y3 | 587
B4Co6Fe5Y3 | 580
B4Co7Fe4Y3 | 552
B4Co9Fe2Y3 | 501
B4ErRh4 | 0.9
B4Mn2.94Ni0.06 | 146
B4Mn2Mo | 590
B4Pr | 23.5
B6CeCo12 | 136.15
B6Co10Fe2Gd | 124
B6Co11.5Fe0.5Gd | 155
B6Co11FeGd | 148
B6Co12Dy | 145.8
B6Co12Er | 145.1
B6Co12Gd | 160
B6Co12Ho | 146
B6Co12La | 160.2
B6Co12Nd | 159
B6Co12Pr | 157.7
B6Co12Sm | 157.5
B6Co12Tb | 154.4
B6Co12Tm | 143.9
B6Co12Y | 150
B6Co19Nd5 | 385
B6Co19Pr5 | 380
B6Co20Ti3 | 478
B6Co21Ge2 | 467
B6Co21Mo2 | 545
B6Co21Nb2 | 491
B6Co21Sn2 | 425
B6Co21W2 | 538
B6Co9Fe3Gd | 93
B6Eu | 12.75
B6Fe12Nd | 224
B8Fe3Nb7 | 240
B8Fe3Ta7 | 265
B9C12Ce10 | 10
BCe0.2Fe14La1.8 | 535
BCe0.4Fe14La1.6 | 520
BCe0.6Fe14La1.4 | 510
BCe0.8Fe14La1.2 | 499
BCe1.2Fe14La0.8 | 479
BCe1.4Fe14La0.6 | 462
BCe1.6Fe14La0.4 | 452
BCe1.8Fe14La0.2 | 438
BCe2Fe14 | 424
BCe3Co20 | 1081
BCeCo4 | 292
BCeFe14La | 487
BCo | 477
BCo0.5Fe13.5Nd2 | 630
BCo1.5DyFe2.5 | 661
BCo1.5Fe12.5Nd2 | 689
BCo1.7Fe2.3Sm | 794
BCo1.8Fe2.2Pr0.3Sm0.7 | 890
BCo10.5Fe3.5Nd2 | 980
BCo10Fe4Nd2 | 973
BCo10Fe4NdTb | 1001
BCo10Fe4NdY | 1003
BCo10Fe4Pr2 | 958
BCo10Fe4Y2 | 975
BCo11Fe3Nd2 | 987
BCo11Fe3NdY | 1014
BCo11Fe3Pr2 | 967
BCo11Hf2 | 770
BCo12.4Nd2Si1.6 | 601
BCo12.4Pr2Si1.6 | 574
BCo12.4Si1.6Y2 | 610
BCo12.7Nd2Si1.3 | 682
BCo12.7Pr2Si1.3 | 666
BCo12Fe2NdY | 1027
BCo12Fe2Pr2 | 979
BCo12Fe2Y2 | 1000
BCo12Nd2Si2 | 487
BCo12Pr2Si2 | 470
BCo13.4Nd2Si0.6 | 878
BCo13.7Nd2Si0.3 | 950
BCo13FeNd2 | 999
BCo13FeNdY | 1033
BCo13FeY2 | 1013
BCo13Nd2Si | 773
BCo13Pr2Si | 754
BCo13SiY2 | 777
BCo14Gd2 | 1050
BCo14La2 | 955
BCo14Nd0.5Tb1.5 | 1024
BCo14Nd1.5Tb0.5 | 1009
BCo14Nd2 | 1004
BCo14NdTb | 1015
BCo14NdY | 1009
BCo14Pr2 | 994.5
BCo14Sm2 | 1029
BCo14Tb2 | 1035
BCo14Y2 | 1015
BCo2 | 427.5
BCo2.1Fe0.9 | 923
BCo2.4Fe0.6 | 883
BCo2.5DyFe1.5 | 666
BCo2.5Fe1.5Sm | 758
BCo2.7Fe0.3 | 825
BCo2DyFe2 | 663
BCo2Er2Fe12 | 698
BCo2Fe12Nd2 | 723.5
BCo2Fe12NdTb | 738
BCo2Fe12Y2 | 699
BCo2Fe2Nd | 653
BCo2Fe2Pr0.3Sm0.7 | 754.5
BCo2Fe2Sm | 775
BCo2Fe2Tb | 719
BCo2Fe2Y | 655
BCo2FeO5 | 70
BCo3 | 748.5
BCo3.5Fe0.5Sm | 671
BCo3DyFe | 650
BCo3Fe11Pr2 | 747
BCo3Fe11Y2 | 759.5
BCo3FeNd | 525
BCo3FeSm | 729
BCo3FeTb | 699
BCo3FeY | 635
BCo3NiSm | 424
BCo3O5 | 42
BCo4Dy | 422.5
BCo4Er | 387
BCo4Er2Fe10 | 803
BCo4Fe10Nd2 | 821.5
BCo4Fe10Y2 | 801
BCo4Gd | 505
BCo4Ho | 398
BCo4La | 420
BCo4Lu | 396
BCo4Nd | 468
BCo4Pr | 459
BCo4Sm | 505.5
BCo4Tb | 456.5
BCo4Th | 302.5
BCo4Th0.2Y0.8 | 352
BCo4Th0.4Y0.6 | 329
BCo4Th0.6Y0.4 | 315
BCo4Th0.8Y0.2 | 309
BCo4Y | 380
BCo5Er2Fe9 | 843
BCo5Fe9Nd2 | 853
BCo5Fe9Pr2 | 831
BCo5Fe9Y2 | 846.5
BCo6Fe8Nd2 | 880
BCo6Fe8NdTb | 907
BCo6Fe8Pr2 | 863
BCo6Fe8Y2 | 882
BCo7Fe7Pr2 | 893
BCo7Fe7Y2 | 923
BCo8.5Fe5.5Nd2 | 943
BCo8Fe6Pr2 | 920
BCo8Fe6Y2 | 944
BCo9.5Fe4.5Nd2 | 964
BCo9.5Fe4.5Pr2 | 950
BCo9Fe5NdY | 982
BCo9Fe5Pr2 | 942
BCo9Fe5Y2 | 973
BCoDyFe3 | 660
BCoFe13Nd2 | 651.5
BCoFe13Pr2 | 631
BCoFe13Y2 | 633
BCoFe3Y | 674
BCoNi3Sm | 90
BCr2Fe12Y2 | 460
BCr3Fe11Y2 | 440
BCr4Fe10Y2 | 307
BCrFe13Y2 | 525
BCu2MnO5 | 93
BCuNi3Sm | 57
BH3O3 | 62
BDy2Fe14 | 598
BEr2Fe14 | 554
BFe | 573
BFe10Mn4Y2 | 229
BFe10Ni4Y2 | 623
BFe11Mn3Y2 | 329
BFe11Ni3Y2 | 612.5
BFe12Mn2Y2 | 403.5
BFe12Ni2Y2 | 596
BFe13MnY2 | 492
BFe13NiY2 | 584
BFe14Gd2 | 660
BFe14H3Y2 | 627
BFe14H4Nd2 | 595
BFe14Ho2 | 573
BFe14La2 | 530
BFe14Lu2 | 535
BFe14Nd2 | 585
BFe14NdY | 590
BFe14Pr2 | 566
BFe14Sm2 | 620
BFe14Tb2 | 620
BFe14Th2 | 481
BFe14Tm2 | 541
BFe14Y2 | 570
BFe14Yb2 | 524
BFe2 | 1015
BFe2Ni2Sm | 495
BFe3 | 833.5
BFe4Lu | 570
BFe9Ni5Y2 | 616
BFeNi3Sm | 363
BMn | 575
BMnNi3Sm | 210
BMnO4Pb | 31
BNdNi4 | 12
BNi4Sm | 39.5
Ba0.3La0.7MnO3 | 333
Ba0.6Co2Fe24O41Sr2.4 | 669
Ba2.6Co2Fe24O41Sr0.4 | 683
Ba2Co2Fe12O22 | 613
Ba2Fe12Mg2O22 | 301.5
Ba2Fe12Ni2O22 | 663
Ba2Fe12O22Zn2 | 403
Ba2FeO6Re | 325
Ba2MnO6Re | 110
Ba2NaO6Os | 6.8
Ba3Co2Fe24O41 | 683
Ba3Fe24O41Zn2 | 633
BaCaCo4O7 | 65
BaCaFe4O7 | 270
BaCo2Fe14.2In1.8O27 | 571
BaCo2Fe16O27 | 753
BaCr2Se4 | 125
BaCrO3 | 192
BaFe12O19 | 725
BaFe16Ni2O27 | 793
BaFe17O27Zn | 703
BaFe18O27 | 728
BaFe2O8P2 | 65.5
BaO3Ru | 60
BaSe3V | 43
Be12Cr | 50
BeCe2Co17 | 1002
BeCo17Dy2 | 1147
BeCo17Er2 | 1145
BeCo17Gd2 | 1140
BeCo17Ho2 | 1140
BeCo17Nd2 | 1135
BeCo17Pr2 | 1130
BeCo17Sm2 | 1158
BeCo17Tb2 | 1148
BeCo17Y2 | 1095
Bi0.8Fe0.5La0.2O3Sc0.5 | 220
Bi1.25Fe5Gd1.75O12 | 599
Bi1.91Mn0.09Te3 | 12.5
Bi1.96Mn0.04Te3 | 9
Bi2FeSe4 | 450
Bi2MnNiO6 | 140
Bi3Ce4 | 3.3
Bi3Gd4 | 340
Bi4U3 | 110
BiFe13Nd6 | 510
BiFe5O12Y2 | 591
BiMn | 704
BiMnO3 | 102.5
Br2Cl2CrRb2 | 57
Br3Cr | 37
Br4C14CrH20N2 | 52
BrCl3CrRb2 | 55
BrCr2CuS3 | 264
BrCr2CuSe3 | 354
BrCr2CuTe3 | 290
BrCu4FH6O6 | 15.4
C0.25Mn4N0.75 | 850
C0.303Mn4N0.697 | 848
C0.33Dy | 216
C0.33Gd | 350
C0.33Ho | 139
C0.5CeFe10Si | 390
C0.5Co10NdSi | 950
C0.5Co10SiSm | 650
C0.5Fe10GdSi | 460
C0.5Fe2MnN0.5Zn | 302
C0.6Co9Si2Sm | 304
C0.78GaMn3 | 295
C0.8Co9NdSi2 | 310
C0.9Co9Si2Sm | 298
C0.9Co9Si2Y | 250
C1.1Fe17NSm2 | 471
C1.1Fe17Sm2 | 207
C1.6Co9NdSi2 | 26
C13Cl12 | 470
C14Cl4CrH20N2 | 37
C16Cl4CuH24N2 | 9.439
C20Cl4CuH48N2 | 7.92
C2Ce2Fe17 | 589
C2Cl4CuH12N2 | 8.895
C2CoDy | 9.5
C2CoHo | 9
C2CoTb | 27
C2Dy2Fe17 | 683
C2Er2Fe17 | 675
C2Eu | 22
C2Fe11Ga6Y2 | 204
C2Fe12Ga5Y2 | 368
C2Fe13Ga4Y2 | 485
C2Fe14Ga3Y2 | 569.5
C2Fe15Ga2Y2 | 611.5
C2Fe16GaY2 | 622
C2Fe17Gd2 | 712
C2Fe17Nd2 | 658
C2Fe17Pr2 | 654
C2Fe17Sm2 | 680
C2Fe17Tb2 | 680
C2Fe17Y2 | 645
C2Fe5 | 521
C2La0.85NiSm0.15 | 5
C2NiSm | 17.7
C2RhU2 | 13
C3Ce2Fe17 | 588
C3Ce2Ni5 | 2.3
C3Dy2Fe17 | 674
C3Er2Fe17 | 663
C3Fe17Gd2 | 710
C3Fe17Ho2 | 671
C3Fe17Lu2 | 658
C3Fe17Nd2 | 658
C3Fe17Pr2 | 653
C3Fe17Sm2 | 669
C3Fe17Tb2 | 679
C3Fe17Tm2 | 656
C3Fe7 | 523
C3Np2 | 109
C4F0.6H6.3K2N4O3Pt | 770
C4H16N10O6S4Zn | 173
C5FeH4N6O3Sr | 29
C6Fe21Mo2 | 492
C6Fe21W2 | 1006
CCe15Ge9 | 10
CCe2Fe14 | 345
CCe2Fe17 | 297
CCo2Mn2 | 808
CDy2Fe14 | 555
CDy2Fe17 | 515
CEr2Fe14 | 507.5
CEr2Fe17 | 488
CF3H11O8S | 62
CF3H9O7S | 111
CFe0.2Mn2.8Sn | 238
CFe13Ga4Y2 | 548
CFe14Ga3Y2 | 591
CFe14Gd2 | 630
CFe14Ho2 | 525
CFe14Lu2 | 495
CFe14Nd2 | 535
CFe14Pr2 | 513
CFe14Sm2 | 580
CFe14Tb2 | 585
CFe14Tm2 | 500
CFe14Y2 | 520
CFe14Yb2 | 495
CFe15Ga2Y2 | 588
CFe15Si2Y2 | 517.5
CFe16GaY2 | 556
CFe16SiY2 | 513.5
CFe17Gd2 | 582
CFe17Ho2 | 504
CFe17Lu2 | 490
CFe17N1.4Y2 | 428
CFe17Nd2 | 449
CFe17Pr2 | 370
CFe17Sm2 | 562
CFe17Tb2 | 537
CFe17Tm2 | 488
CFe17Y2 | 498
CFe17Yb2 | 477
CFe3 | 484
CFe3Ga | 510
CFe3Zn | 363
CFe5Si | 780
CFe8Si2 | 650
CGa0.92Mn3.08 | 323.5
CGaMn2.9Ni0.1 | 265
CGaMn3 | 250
CH4N2S | 12
CMn3Si0.1Sn0.9 | 225
CMn3Sn | 272
CMn3Zn | 470
CMn5Si | 284
CMn8Si2 | 230
CMn9Si2 | 220
Ca0.25La0.75MnO3 | 235
Ca0.2La0.8MnO3 | 191
Ca0.3La0.7MnO3 | 258
Ca0.5O3RuSr0.5 | 54
Ca2CoO6Os | 145
Ca2FeO6Os | 320
Ca2FeO6Re | 539
Ca2NiO6Os | 175
Ca3Co2O6 | 24
Ca3Co4O9 | 19
Ca3CoO6Rh | 90
Ca3CoO6Zn | 90
Ca3LiO6Ru | 120
CaCo2 | 530
CaCu3Fe2O12Os2 | 580
CaCu3Mn4O12 | 355
CaMn2Sb2 | 220
Cd0.15Gd0.85 | 84.5
Cd0.1Fe2Mg0.9O4 | 390
Cd0.2Fe2Mg0.8O4 | 315
Cd0.35Cr2Se4Zn0.65 | 22
Cd0.3Fe2Mg0.7O4 | 255
Cd0.4Cr2Hg0.6S4 | 61.88
Cd0.4Fe2Mg0.6O4 | 195
Cd0.4Mn2.6O4 | 24.5
Cd0.5Fe2Mg0.5O4 | 120
Cd0.66CeSb2 | 3
Cd0.6Cr2Hg0.4S4 | 71.32
Cd0.6Cr2Se4Zn0.4 | 72.6
Cd0.6Fe2Mg0.4O4 | 35
Cd0.6Mn2.4O4 | 15
Cd0.8Cr2Se4Zn0.2 | 103.5
Cd0.8Mn2.2O4 | 5
Cd0.93Cr2Se4Sn0.07 | 120
Cd0.95Cr2In0.05Se4 | 123
Cd0.95Cr2Sb0.05Se4 | 130
Cd0.95Cr2Se4Sn0.05 | 116
Cd0.97Cr2Se4Sn0.03 | 122
Cd0.9Cr2In0.1Se4 | 117
Cd0.9Cr2Sb0.1Se4 | 130
Cd0.9Cr2Se4Sn0.1 | 124
Cd4Ce23Ru7 | 3.6
CdCe | 16.5
CdCl4Cs2 | 69.33
CdCr2S2Se2 | 93.1
CdCr2S3Se | 84.7
CdCr2S4 | 84.75
CdCr2SSe3 | 110
CdCr2Se4 | 130
CdH20N2O14S2 | 20
Ce0.051La0.949Ni3 | 72
Ce0.1La0.9Ni3 | 85
Ce0.2Co4Gd0.8Si | 420
Ce0.2Gd0.8 | 160
Ce0.4Co4Gd0.6Si | 381
Ce0.5Co17Y1.5 | 1165
Ce0.6Co4Gd0.4Si | 340
Ce0.6Ru2Tb0.4 | 12.3
Ce0.8Co4Gd0.2Si | 301
Ce0.8Ru2Tb0.2 | 4.7
Ce1.2Gd | 12
Ce1.3Co17Y0.7 | 1100
Ce1.5Co17Y0.5 | 1090
Ce1.65Co9Mg1.35 | 451
Ce1.66Co9Mg1.34 | 440
Ce1.73Co9Mg1.23 | 440
Ce1.7Co17Y0.3 | 1080
Ce1.89Co9Mg1.11 | 325
Ce11In9Ni4 | 16.5
Ce13Ru2Sn5 | 16
Ce2.18Co9Mg0.82 | 210
Ce2Co11Fe6 | 970
Ce2Co12Fe5 | 1000
Ce2Co12Ga5 | 237
Ce2Co12P7 | 48
Ce2Co13Fe4 | 1040
Ce2Co13Ga4 | 419
Ce2Co13Mn4 | 390
Ce2Co13Si4 | 409
Ce2Co14Fe3 | 1055
Ce2Co14Ga3 | 611
Ce2Co14Mn3 | 575
Ce2Co14Si3 | 452
Ce2Co15.5Cr1.5 | 715
Ce2Co15Cr2 | 553
Ce2Co15Fe2 | 1070
Ce2Co15Ga2 | 791.5
Ce2Co15Mn2 | 725
Ce2Co15Si2 | 688
Ce2Co16.4Hf0.6 | 1035
Ce2Co16.4Ti0.6 | 997
Ce2Co16.4V0.6 | 962
Ce2Co16.4Zr0.6 | 1028
Ce2Co16.5Cr0.5 | 965
Ce2Co16.6V0.4 | 1015
Ce2Co16.6Zr0.4 | 1049.5
Ce2Co16.7Ti0.3 | 1051
Ce2Co16.8Zr0.2 | 1072.5
Ce2Co16Cr | 857
Ce2Co16Cu | 1015
Ce2Co16Fe | 1075
Ce2Co16Ga | 935
Ce2Co16Hf | 1005
Ce2Co16Mn | 930
Ce2Co16Si | 903
Ce2Co16Ti | 924
Ce2Co16V | 859
Ce2Co16Zr | 979
Ce2Co17 | 1080
Ce2Co7 | 123
Ce2Co7Fe10 | 825
Ce2Co7H7 | 233
Ce2Co9Fe8 | 905
Ce2Co9Mg | 295
Ce2Fe14Si3 | 455
Ce2Fe15Ga2 | 430
Ce2Fe15Ga2H3.7 | 507
Ce2Fe15Si2 | 430
Ce2Fe16.91Ta0.09 | 75
Ce2Fe16Ga | 350
Ce2Fe16GaH5 | 484
Ce2Fe16H2Mn | 240
Ce2Fe16H3Mn | 270
Ce2Fe16Si | 350
Ce2Fe17 | 157
Ce2Fe17H3 | 395
Ce2Fe17H5 | 449.5
Ce2Fe17N2.7 | 700
Ce2Fe17N2.8 | 715.5
Ce2Fe17N3 | 716
Ce2Ge3Li2 | 11
Ce2InPd2 | 3.95
Ce2Ni7 | 48
Ce2PPt8 | 1
Ce2S3 | 3
Ce2Si2.7 | 35
Ce3Cu3Sb4 | 12
Ce3Pd5 | 1.5
Ce3Pd5Si | 3.5
Ce3Pt23Si11 | 0.44
Ce3S4 | 7.2
Ce3Se4 | 10
Ce3Te4 | 4
Ce4Ge3 | 12
Ce4Ge4Li | 11
Ce4In21Pd10 | 0.8
Ce4Sb3 | 5
Ce5Co19 | 293
Ce5CuPb3 | 46
Ce5Ge3 | 6.4
Ce5Ge3Si | 10
Ce5Ge4 | 12
Ce5NiPb3 | 48
Ce5OPb3 | 46
Ce7Ir3 | 4.55
Ce7Ni3 | 1.8
Ce7Pt3 | 6.925
Ce7Rh3 | 6.9
Ce9Ge14 | 6
CeCl3 | 0.345
CeCo0.05Fe1.95 | 223
CeCo0.1Fe1.9 | 207
CeCo0.25Fe1.75 | 183
CeCo0.33Fe1.67 | 171
CeCo0.4Fe1.6 | 164
CeCo0.5Fe1.5 | 156
CeCo0.6Fe1.4 | 158
CeCo0.7Fe1.3 | 165
CeCo0.8Fe1.2 | 175
CeCo1.2Fe0.8 | 160
CeCo1.3Fe0.7 | 121
CeCo1.4Fe0.6 | 105
CeCo1.6Fe0.4 | 76
CeCo1.75Fe0.25 | 38
CeCo1.7Fe0.3 | 67
CeCo1.8Fe0.2 | 26
CeCo1.95Fe0.05 | 5
CeCo1.9Fe0.1 | 18
CeCo10Mo2 | 575
CeCo11Ti | 928.5
CeCo17Y | 1150
CeCo2.38Cu2.62 | 200
CeCo2FeGa2 | 520
CeCo3.1Cu1.9 | 420
CeCo3.5Ni1.5 | 376
CeCo3.925Cu1.075 | 590
CeCo3Fe8Ti | 740
CeCo3FeGa | 423
CeCo3H4 | 80
CeCo4.5Ni0.5 | 605
CeCo4Cu | 600
CeCo4Ga | 220
CeCo4Ni | 582
CeCo4Si | 225
CeCo5 | 653
CeCo5Fe6Ti | 864
CeCo6Fe5Ti | 904
CeCo7Fe4Ti | 940
CeCo9Fe2Ti | 962
CeCoFe | 162.5
CeCoFe10Ti | 585
CeCoGa | 6.8
CeCoGe3 | 21
CeCr2Fe10 | 433
CeCrGe3 | 66
CeCrSb3 | 125
CeCu5 | 7.1
CeCu6 | 0.0017
CeCuGa3 | 4
CeCuGe | 10
CeCuSi | 15.5
CeH3 | 4.5
CeFe10.5Mo1.5 | 386
CeFe10Mo2 | 340
CeFe10Re2 | 353
CeFe10V2 | 425
CeFe11H0.55Ti | 553
CeFe11Ti | 485
CeFe2 | 234
CeFe5 | 228
CeFe5.4Ga6.6 | 380
CeFeO3 | 719
CeGa2 | 9
CeGa3Pd2 | 6
CeGe1.67 | 7
CeGe1.75 | 7
CeGe2 | 7
CeGe2Li | 11
CeGe2Pt | 5.1
CeGe2Ru2 | 8
CeGe3Ti | 14
CeGe4Rh6 | 2.5
CeGeZn | 4.6
CeH1.8InNi | 6.8
CeH1.8NiSn | 7
CeH2 | 4.2
CeH2.83 | 4.2
CeIn2Ni | 3.4
CeIn2Pd | 10
CeIr3Si2 | 3.3
CeLiSn2 | 8.6
CeMg | 20
CeMgPt | 3.6
CeNiSb | 4
CeNiSb2 | 6
CeNiSb3 | 6
CeOPRu | 15
CeP2Pd2 | 28
CePPd | 5.2
CePd | 6.525
CePd3S4 | 6
CePdSb | 17
CePt | 5.8
CePtSb | 4.5
CeRhSn2 | 4
CeSb3V | 4.6
CeSbSc | 9
CeSi1.7 | 9.95
CeSi2 | 9
CeSnZn | 5.2
CeTl | 21
CfN | 25
Cl2CrH15N6O2 | 76
Cl2CrI2Rb2 | 56.9
Cl2Cu3H6MgO6 | 4.2
Cl3MnTl | 108
Cl3Tb | 3.7
Cl4CrCs2 | 58
Cl4CrK2 | 65
Cl4CrRb2 | 52.4
Cl5GdK2 | 635
Cl5K2Tb | 598
ClCr2CuS3 | 221.9
ClCr2CuSe3 | 383
ClCu2H3O3 | 18.1
CmP | 73
Co | 1388
Co0.075Fe2Ni0.925O4 | 871
Co0.2Fe0.8Si | 28
Co0.2Fe1.8U | 129
Co0.2GeRh0.8U | 13.7
Co0.4Fe1.6U | 87
Co0.5Cu0.5Rh2S4 | 100
Co0.5Fe0.5MnSi | 296
Co0.5Pd0.5 | 93.5
Co0.5Sb2U | 65
Co0.65Mn0.35 | 140
Co0.66Fe10.84LaNi0.3Si1.2 | 294
Co0.66Fe10.94LaNi0.2Si1.2 | 285
Co0.66Fe11.04LaNi0.1Si1.2 | 272
Co0.6Fe0.4MnSi | 284
Co0.6Fe1.4U | 24
Co0.6Fe2.4SiTi2 | 160
Co0.6GeRh0.4U | 19.7
Co0.75Fe0.25S2 | 140.7
Co0.75Fe2.25Y | 615
Co0.76Fe1.24P | 459
Co0.772V0.228 | 708
Co0.77GeRu0.23U | 4.68
Co0.78V0.22 | 711
Co0.7Fe0.3MnSi | 307
Co0.7Fe2Ni0.3O4 | 831
Co0.7Fe2O4Zn0.3 | 591
Co0.7GeRh0.3U | 18.6
Co0.85Fe0.15GeU | 6.4
Co0.85Fe0.15MnSi | 347
Co0.875Fe0.125GeU | 7.02
Co0.88GeRu0.12U | 7.46
Co0.8Fe0.2MnSi | 327
Co0.8Fe1.2P | 453
Co0.8GeRh0.2U | 15
Co0.8Mn1.2P | 445
Co0.925Fe0.075GeU | 8.55
Co0.95Fe0.05GeU | 8.35
Co0.975Fe0.025GeU | 7.73
Co0.97Fe2Ni0.03O4 | 786
Co0.97GeRu0.03U | 6.5
Co0.9Fe0.1GeU | 6.9
Co0.9Fe0.1MnSi | 361
Co0.9Fe4.4Ga6.7Pr | 240
Co0.9GeRh0.1U | 7
Co0.9GeRu0.1U | 8.62
Co1.1Fe1.8O4Ti0.1 | 755
Co1.21O4V1.79 | 165
Co1.2Fe0.8P | 407
Co1.2Fe1.8Si | 1052
Co1.36Fe12.24Si3.4U2 | 554
Co1.4Fe0.6P | 286
Co1.4Fe1.6Si | 1059
Co1.4Mn0.6P | 386
Co1.5Fe1.5Si | 1069
Co1.5Fe1.5Y | 630
Co1.5Fe13.5Ga2Y2 | 594
Co1.5FeO4Ti0.5 | 450
Co1.6Fe0.4P | 140
Co1.6Fe1.4Si | 1058
Co1.6Mn0.4P | 209
Co1.7Fe15.3N2.9Sm2 | 798
Co1.7Fe15.3Sm2 | 568
Co1.86Sc1.14Sn | 40
Co1.89Sc1.11Sn | 40
Co1.8Fe0.4O4Ti0.8 | 200
Co1.8Mn1.2O4 | 198
Co1.9K0.3Se2 | 74
Co10.01SmTi1.99 | 607
Co10.14SmTi1.86 | 656
Co10.26SmTi1.74 | 699
Co10.2Fe6.8Pr2 | 1042.5
Co10.39SmTi1.61 | 748
Co10.51SmTi1.49 | 792
Co10.5PrSi2.5 | 599
Co10.5Ti1.5Y | 863
Co10.75Ti1.25Y | 918
Co10.88Fe2.72Si3.4U2 | 450
Co10DyMo2 | 530
Co10DyV2 | 442
Co10Er2Ga7 | 128
Co10ErMo0.5Si1.5 | 681
Co10ErMo0.5V1.5 | 498
Co10ErMo1.5Si0.5 | 545
Co10ErMo1.5V0.5 | 440
Co10ErMo2 | 481
Co10ErMoSi | 545
Co10ErMoV | 440
Co10ErSi2 | 719
Co10ErV2 | 433.5
Co10Fe5Ga2Nd2 | 920
Co10Fe6La2Mo | 626
Co10Ga7Ho2 | 70
Co10Ga7Pr2 | 50
Co10Ga7Sm2 | 40
Co10Ga7Tb | 95
Co10Ga7Tb2 | 129
Co10Ga7Y2 | 136
Co10GdMo2 | 595
Co10GdV2 | 478
Co10HoMo2 | 570
Co10HoV2 | 431
Co10LaSi3 | 587.5
Co10Mn7Nd2 | 168
Co10Mn7Pr2 | 189
Co10Mn7Sm2 | 330
Co10Mn7Tb2 | 565
Co10Mo0.5Si1.5Y | 709
Co10Mo0.5V1.5Y | 433
Co10Mo1.5Si0.5Y | 569
Co10Mo1.5V0.5Y | 444
Co10Mo2Nd | 520
Co10Mo2Pr | 514.5
Co10Mo2Sm | 625
Co10Mo2Y | 464
Co10MoSiY | 689
Co10MoVY | 422
Co10NdSi3 | 604
Co10PrSi3 | 596.5
Co10Si2U | 510
Co10Si2Y | 719
Co10TbV2 | 475
Co10Ti2Y | 663
Co10V2Y | 611
Co11.15Ti0.85Y | 1053
Co11.55Fe4.95Ga0.5Pr2 | 1023
Co11.9Fe5.1N2.2Sm2 | 891
Co11.9Fe5.1Pr2 | 1073
Co11.9Fe5.1Sm2 | 1128
Co11Dy2Ga6 | 313
Co11DyTi | 1030
Co11Er2Ga6 | 251
Co11Er2Mn6 | 383
Co11ErTi | 1060
Co11Ga6Pr2 | 180
Co11Ga6Sm2 | 189.5
Co11Ga6Tb2 | 331
Co11Ga6Y2 | 310
Co11GdTi | 1055
Co11Ho2Ru6 | 298
Co11HoTi | 1045
Co11LaSi2 | 880
Co11LaTi | 980
Co11Mn6Nd2 | 298
Co11Mn6Pr2 | 363
Co11Mn6Sm2 | 359
Co11Mn6Tb2 | 578
Co11Mn6Y2 | 358
Co11Mn6Yb2 | 345
Co11NdTi | 1020
Co11PrSi2 | 903
Co11PrTi | 1040
Co11Ru6Y2 | 298
Co11SmTi | 1040
Co11TbTi | 1070
Co11TiY | 1020
Co11Zr2 | 778
Co12.24Fe1.36Si3.4U2 | 393
Co12.75Mn4.25Pr2 | 773
Co12.92Fe0.68Si3.4U2 | 311
Co12Dy2Ga5 | 423
Co12Dy2P7 | 154
Co12Er2Ga5 | 396
Co12Er2P7 | 146
Co12Eu2P7 | 151
Co12Fe3Ga2Nd2 | 920
Co12Fe3Ga2Y2 | 878
Co12Fe4GaPr2 | 983
Co12Fe4La2Mo | 648
Co12Ga5Gd2 | 393
Co12Ga5Ho2 | 390
Co12Ga5Pr2 | 360
Co12Ga5Sm2 | 357.5
Co12Ga5Tb | 388
Co12Ga5Tb2 | 429
Co12Ga5Y2 | 455
Co12Gd2P7 | 150.5
Co12Hf2P7 | 133
Co12Ho2P7 | 152
Co12Ho2Ru5 | 433
Co12LaSi | 1050
Co12Lu2P7 | 150
Co12Mn5Nd2 | 558
Co12Mn5Pr2 | 583
Co12Mn5Sm2 | 475
Co12Mn5Y2 | 483
Co12Nb2P7 | 50
Co12Nd2P7 | 140
Co12O19Sr | 80
Co12P7Pr2 | 136
Co12P7Sm2 | 149
Co12P7Tb2 | 150
Co12P7Ti2 | 67
Co12P7Tm2 | 147
Co12P7Y2 | 156
Co12P7Yb2 | 134
Co12P7Zr2 | 149
Co12Ru5Y2 | 391.5
Co13.2Fe3.3Ga0.5Pr2 | 1073
Co13.3La2Mn3.7 | 660
Co13.6Fe3.4Pr2 | 1118
Co13.6Lu2Si3.4 | 512
Co13.6Mn3.4Pr2 | 881
Co13.6Si3.4U2 | 207.5
Co13.7La2Mn3.3 | 715
Co13Dy2Ga4 | 618
Co13Er2Fe2Mn2 | 998
Co13Er2Fe3Mn | 1090
Co13Er2Fe4 | 1190
Co13Er2Ga4 | 602
Co13Er2Mn4 | 678
Co13Fe2Mn2Tm2 | 979
Co13Fe2Mn2Yb2 | 1013
Co13Fe3La2Mo | 644
Co13Fe3MnTm2 | 1105
Co13Fe3MnYb2 | 1134
Co13Fe4Nd0.5Sm1.5 | 1143
Co13Fe4Nd0.8Sm1.2 | 1137
Co13Fe4Nd1.2Sm0.8 | 1134
Co13Fe4Nd1.4Sm0.6 | 1132
Co13Fe4Nd1.6Sm0.4 | 1126
Co13Fe4Nd1.8Sm0.2 | 1126
Co13Fe4Nd2 | 1113
Co13Fe4NdSm | 1137
Co13Fe4Sm2 | 1145
Co13Fe4Tm2 | 1108
Co13Fe4Yb2 | 1180
Co13Ga4Gd2 | 588
Co13Ga4La0.25Y1.75 | 557
Co13Ga4La0.5Y1.5 | 548
Co13Ga4La0.75Y1.25 | 544
Co13Ga4Pr2 | 550
Co13Ga4Sm2 | 545
Co13Ga4Tb2 | 647
Co13Ga4Y2 | 616
Co13Ho2Mn4 | 789
Co13Ho2Ru4 | 593
Co13InLa6 | 490
Co13La | 1293.5
Co13La2Mn4 | 593
Co13La6Pb | 140
Co13La6Sb | 490
Co13La6Sn | 190
Co13La6Tl | 340
Co13Mn4Nd2 | 709
Co13Mn4Pr2 | 663
Co13Mn4Sm2 | 571
Co13Mn4Tb2 | 916
Co13Mn4Y2 | 663
Co13Mn4Yb2 | 708
Co13Ru4Y2 | 520
Co14.45Mn2.55Pr2 | 990
Co14.4Cr5Fe9.6Y3 | 608
Co14.5La2Mn2.5 | 848
Co14.66Cr2.34Gd2 | 757
Co14.66Cr2.34Sm2 | 722
Co14.66Cr2.34Y2 | 708
Co14.6Pr2Si2.4 | 723
Co14.85Fe1.65Ga0.5Pr2 | 1084
Co14.8Pr2Si2.2 | 750
Co14Cr3Gd2 | 581
Co14Cr3Sm2 | 561
Co14Cr3Y2 | 525
Co14Dy2Ga3 | 763
Co14Er2Ga3 | 793
Co14Fe2La2Mo | 639
Co14Ga3Gd2 | 770
Co14Ga3Ho2 | 750
Co14Ga3Pr2 | 730
Co14Ga3Sm2 | 720.5
Co14Ga3Tb | 755
Co14Ga3Tb2 | 780
Co14Ga3Y2 | 789
Co14Ge3U2 | 315
Co14Ho2Mn3 | 884
Co14Ho2Ru3 | 763
Co14La2Mn3 | 757
Co14Lu2Si3 | 580
Co14Mn3Nd2 | 795
Co14Mn3Pr2 | 883
Co14Mn3Sm2 | 809
Co14Mn3Tb2 | 1029
Co14Mn3Y2 | 838
Co14Pr2Si3 | 665
Co14Ru3Y2 | 761.5
Co14Si3Y2 | 591
Co15.24Cr1.76Gd2 | 905
Co15.24Cr1.76Sm2 | 847
Co15.24Cr1.76Y2 | 855
Co15.3Cr1.7Pr2 | 877
Co15.3Fe1.7Pr2 | 1143
Co15.3Mn1.7Pr2 | 1034
Co15.3Pr2Si1.7 | 840
Co15.5La2Mo1.5 | 594
Co15.5Pr2Si1.5 | 896
Co15.6La2Mn1.4 | 991
Co15.7Ge1.3U2 | 735
Co15.83Cr1.17Gd2 | 1001
Co15.83Cr1.17Sm2 | 948
Co15.83Cr1.17Y2 | 990
Co15.8La2Mo1.2 | 863
Co15.8La2Ti1.2 | 872
Co15.8La2V1.2 | 827
Co15Dy2Ga2 | 923
Co15Er2Ga2 | 932
Co15Er2Mn2 | 982
Co15FeLa2Mo | 638
Co15Ga2Gd2 | 935
Co15Ga2Nd2 | 950
Co15Ga2Pr2 | 888.5
Co15Ga2Sm2 | 928
Co15Ga2Tb2 | 946
Co15Ga2Y2 | 893
Co15Ge2U2 | 650
Co15Ho2Mn2 | 998
Co15Ho2Ru2 | 933
Co15La2Mn2 | 910
Co15La2Mo2 | 587
Co15Lu2Si2 | 852
Co15Mn2Nd2 | 987
Co15Mn2Pr2 | 993
Co15Mn2Sm2 | 962
Co15Mn2Tb2 | 1047
Co15Mn2Yb2 | 1063
Co15Pr2Si2 | 770
Co15Ru2Y2 | 904
Co15Si2U2 | 590
Co15Si2Y2 | 831
Co16.15Cr0.85Pr2 | 1023
Co16.15Mn0.85Pr2 | 1135
Co16.2La2Mo0.8 | 948
Co16.2La2Ti0.8 | 972
Co16.2La2V0.8 | 926
Co16.2Sm2Zr0.8 | 1119
Co16.4La2Mo0.6 | 987
Co16.4La2Nb0.6 | 973
Co16.4La2Ta0.6 | 1020
Co16.4Sm2Zr0.6 | 1144
Co16.5Ga0.5Pr2 | 1083
Co16.5La2Mo0.5 | 738
Co16.5La2Nb0.5 | 1001
Co16.5La2Ta0.5 | 1032
Co16.5Pr2Si0.5 | 1083
Co16.6La2Nb0.4 | 1025
Co16.6Sm2Zr0.4 | 1163
Co16.8Sm2Zr0.2 | 1181
Co16CrY2 | 1005
Co16CuY2 | 1123
Co16Dy2Ga | 1058
Co16Er2Ga | 1069
Co16GaGd2 | 1055
Co16GaHo2 | 1070
Co16GaPr2 | 1060
Co16GaSm2 | 1082
Co16GaTb | 900
Co16GaTb2 | 1083
Co16GaY2 | 1065
Co16Ho2Mn | 1106
Co16La0.4Nd1.6Ti | 942
Co16La0.4Sm1.6Ti | 952
Co16La0.8Nd1.2Ti | 940
Co16La0.8Sm1.2Ti | 938
Co16La1.2Nd0.8Ti | 930
Co16La1.2Sm0.8Ti | 932
Co16La1.6Nd0.4Ti | 926
Co16La1.6Sm0.4Ti | 922
Co16La2Mn | 1010
Co16La2Mo | 757.5
Co16La2Ti | 914
Co16La2V | 880
Co16Lu2Si | 1035
Co16MnNd2 | 1081
Co16MnPr2 | 1113
Co16MnSm2 | 1085
Co16MnTb2 | 1164
Co16MoY2 | 995
Co16Nd2Ti | 955
Co16Pr2Si | 986
Co16RuY2 | 1050
Co16SiY2 | 1019
Co16Sm2Ti | 959
Co16Sm2Zr | 1097
Co16TiY2 | 1067
Co16VY2 | 1092
Co17Dy2 | 1165
Co17Er0.4Pr1.6 | 1140
Co17Er0.8Pr1.2 | 1160
Co17Er1.2Pr0.8 | 1173
Co17Er1.6Pr0.4 | 1183
Co17Er2 | 1185.5
Co17Gd2 | 1210
Co17Ho2 | 1175
Co17Lu2 | 1194
Co17N2.7Sm2 | 811
Co17Nd2 | 1156
Co17Pr0.4Yb1.6 | 1184
Co17Pr0.8Yb1.2 | 1179
Co17Pr1.2Yb0.8 | 1177
Co17Pr1.6Yb0.4 | 1169
Co17Pr2 | 1170.5
Co17Sm2 | 1192
Co17Tb2 | 1185
Co17Th2 | 1035
Co17Tm2 | 1181
Co17Y2 | 1184
Co17Yb2 | 1182
Co18.8Cr5.5Fe4.7Y3 | 567
Co19La5 | 616
Co19Nd5 | 714
Co19Pr5 | 690
Co19Sm5 | 783
Co19Y5 | 721
Co2.25Fe0.75Y | 589
Co2.2Mn0.8O4 | 188
Co2.3Mo3NaO12 | 27
Co2.4Fe0.6Y | 568
Co2.4Fe2.4Ga7.2Pr | 160
Co2.51Gd2Si0.49 | 287
Co2.52Gd2.05Si0.48 | 284
Co2.54Gd2Si0.46 | 288
Co2.55Fe0.45Y | 533
Co2.55Gd2Si0.45 | 327
Co2.55Si0.4Sm2.05 | 267
Co2.56Gd2Si0.44 | 303
Co2.57Gd2Si0.43 | 315
Co2.5DyFe1.5Ga | 673
Co2.5Fe0.5S2Sn2 | 101
Co2.5Gd2Si0.5 | 280
Co2.61Fe0.39S2Sn2 | 121
Co2.61Gd2Si0.39 | 327
Co2.68Fe0.32S2Sn2 | 136
Co2.71Gd2Si0.29 | 338
Co2.72Fe10.88Si3.4U2 | 562
Co2.799Fe0.201Y | 429
Co2.7Fe0.3Y | 478
Co2.7Nd2Si0.3 | 159
Co2.86Fe0.14S2Sn2 | 156
Co2.898Fe0.102Y | 390
Co2.8Pr2Si0.2 | 64
Co22.5Cr6.5Gd3 | 412
Co22Cr7Gd3 | 359
Co22Cr7Y3 | 220
Co23Hf6 | 499
Co23Zr6 | 453
Co2Cr0.02Fe0.98Si | 990
Co2CrGa | 495
Co2Cu3Gd | 523
Co2Dy | 139
Co2Dy2I | 64
Co2DyFe8Mo2 | 490
Co2DyFeGa2 | 385
Co2Er | 38
Co2ErFe8Mo2 | 450
Co2ErFeGa2 | 320
Co2EuP2 | 67
Co2Fe0.2GeTi0.8 | 447
Co2Fe0.4GeTi0.6 | 640
Co2Fe0.5GaMn0.5 | 990
Co2Fe0.6GeTi0.4 | 720
Co2Fe0.8GeTi0.2 | 840
Co2Fe13Ga2Nd2 | 650
Co2Fe8HoMo2 | 480
Co2Fe8Mo2Pr | 530
Co2Fe8Mo2Y | 470
Co2Fe8Si2Y | 670
Co2Fe8V2Y | 623
Co2FeGa | 1086.5
Co2FeGa0.5Ge0.5 | 1080
Co2FeGa0.5Si0.5 | 1097
Co2FeGa2Gd | 480
Co2FeGa2Nd | 570
Co2FeGa2Pr | 470
Co2FeGa2Tb | 490
Co2FeGa2Y | 340
Co2FeGe | 1000
Co2FeGe0.25Si0.75 | 990
Co2FeIn | 900
Co2FeSi | 1100
Co2FeSn | 960
Co2Ga0.25Ge0.75Mn | 895
Co2Ga0.5MnSn0.5 | 770
Co2GaHf | 186
Co2GaMn | 694
Co2GaTi | 130
Co2GaV | 352
Co2Gd | 404.5
Co2Gd2I | 134
Co2Ge | 26.2
Co2Ge3La5 | 3.8
Co2Ge7U3 | 40
Co2GeMn | 905
Co2GeTi | 383
Co2HfSn | 394
Co2Ho | 78
Co2Ho2I | 36
Co2ILa2 | 14
Co2INd2 | 59
Co2IPr2 | 35
Co2ITb2 | 96
Co2K0.55Se2Tl0.45 | 80
Co2K0.5Se2Tl0.5 | 80
Co2K0.6Se2Tl0.4 | 79
Co2K0.8Se2Tl0.2 | 78
Co2KSe2 | 78
Co2La | 130
Co2LaP2 | 132
Co2Mg | 321
Co2MnO4 | 183
Co2MnSi | 985
Co2MnSn | 829
Co2MnSn0.75Ti0.25 | 480
Co2MnTi | 938
Co2NbSn | 112
Co2Nd | 102.65
Co2Ni3Tb | 305
Co2O4Sn | 41
Co2O4Ti | 47.8
Co2O4V | 159
Co2Pr | 46
Co2S2Tl | 150
Co2ScSn | 238
Co2SiTi | 380
Co2Sm | 228.35
Co2SnTi | 359.5
Co2SnV | 95
Co2SnZr | 448
Co2Tb | 237.5
Co2Ti | 59
Co2Tm | 11.25
Co2Y | 291
Co3.4Fe13.6N2.8Sm2 | 842
Co3.4Fe13.6Sm2 | 718
Co3.5DyFe0.5Ga | 568
Co3.75Cu1.25Gd | 783
Co3Cu2Dy | 650
Co3Dy | 451.25
Co3Dy4 | 55
Co3DyFeGa | 618
Co3DySn | 82
Co3Er | 398
Co3Er4 | 25
Co3ErSn | 47
Co3Fe12Ga2Y2 | 673
Co3Fe7Mo2Nd | 583
Co3Fe7V2Y | 651
Co3FeGaGd | 635
Co3FeGaTb | 625
Co3Ga2Gd | 210
Co3Ga2Tb | 205
Co3Ga2Y | 80
Co3Gd | 612
Co3Gd0.1Nd0.9 | 409
Co3Gd0.2Nd0.8 | 440
Co3Gd0.3Nd0.7 | 477
Co3Gd0.4Nd0.6 | 504
Co3Gd0.5Nd0.5 | 528
Co3Gd0.6Nd0.4 | 560
Co3Gd0.7Nd0.3 | 578
Co3Gd0.8Nd0.2 | 580
Co3Gd0.9Nd0.1 | 588
Co3Gd2 | 320
Co3Gd4 | 230.75
Co3GdSn | 133
Co3H1.9Y | 230
Co3H2Y | 237
Co3H4.3Tm | 370
Co3Hf | 40
Co3Ho | 418
Co3Ho4 | 44
Co3HoSn | 57
Co3In0.14S2Sn1.86 | 161
Co3In0.34S2Sn1.66 | 126
Co3In0.52S2Sn1.48 | 90
Co3In0.65S2Sn1.35 | 40
Co3In0.72S2Sn1.28 | 21
Co3Lu | 362
Co3N | 650
Co3Nd | 386.8
Co3Nd0.1Tb0.9 | 475
Co3Nd0.2Tb0.8 | 470
Co3Nd0.3Tb0.7 | 468
Co3Nd0.4Tb0.6 | 452
Co3Nd0.5Tb0.5 | 442
Co3Nd0.6Tb0.4 | 425
Co3Nd0.7Tb0.3 | 418
Co3Nd0.8Tb0.2 | 402
Co3Nd0.9Tb0.1 | 386
Co3O8V2 | 10
Co3Pr | 344.25
Co3S2Sn2 | 175.25
Co3Sb4U3 | 10
Co3SnTb | 105
Co3SnTm | 37
Co3Tb | 506
Co3Tm | 370
Co3Y | 301
Co3Y4 | 13
Co3Yb | 330
Co4.08Fe9.52Si3.4U2 | 570
Co4.5Fe10.5Ga2Y2 | 737
Co4.5Ge0.5Y | 778
Co4.5PrSi0.5 | 645
Co4.5Y6 | 6
Co4.6Fe2.4Nd2 | 730.3
Co4.8Fe11.2GaPr2 | 763
Co4.9Fe2.1Nd2 | 725.1
Co4CuDy | 800
Co4CuGd | 818
Co4DyFe6Mo2 | 590
Co4DyGa | 491.5
Co4DySi | 360
Co4ErFe6Mo2 | 510
Co4ErGa | 505
Co4ErSi | 350
Co4Fe11Ga2Nd2 | 750
Co4Fe6HoMo2 | 575
Co4Fe6Mo2Pr | 610
Co4Fe6Mo2Y | 570
Co4Fe6Si2Y | 764
Co4FeTh | 560
Co4FeTh0.2Y0.8 | 915
Co4FeTh0.4Y0.6 | 874
Co4FeTh0.6Y0.4 | 760
Co4FeTh0.8Y0.2 | 687
Co4GaGd | 545
Co4GaHo | 499.5
Co4GaLa | 380
Co4GaNd | 475
Co4GaPr | 452.5
Co4GaTb | 499
Co4GaTm | 375
Co4GaY | 456.5
Co4GdSi | 470
Co4Ge7U3 | 21.5
Co4GeY | 502
Co4HoSi | 420
Co4N | 650
Co4NdSi | 400
Co4PrSi | 425
Co4SiSm | 450
Co4SiY | 350
Co5.1Fe11.9N2.8Sm2 | 877
Co5.1Fe11.9Sm2 | 846
Co5.1Tb | 980
Co5.2Dy | 960
Co5.2Er0.9 | 1123
Co5.3Fe1.8Nd2 | 714.1
Co5.3U | 360
Co5.44Fe8.16Si3.4U2 | 576
Co5.5Fe1.5Nd2 | 701.4
Co5.5Ho | 1033
Co5.6Fe1.4Nd2 | 698.4
Co5.8Fe1.2Nd2 | 689.2
Co5.9Er | 1053
Co5Dy | 966
Co5DyGa7 | 296
Co5Er | 1066
Co5ErGa7 | 293
Co5Fe5Mo2Nd | 678
Co5Fe5Si2U | 750
Co5Fe5V2Y | 671
Co5Ga7Ho | 294
Co5Ga7Tb | 299
Co5Ga7Y | 295
Co5Gd | 1008
Co5Gd0.4Sm0.6 | 727
Co5Ho | 1018
Co5La | 842.5
Co5Nd | 910
Co5Pr | 912
Co5Sm | 1020
Co5Tb | 980
Co5Th | 480
Co5Th0.2Y0.8 | 825
Co5Th0.4Y0.6 | 785
Co5Th0.6Y0.4 | 735
Co5Th0.8Y0.2 | 635
Co5Tm | 1020
Co5U | 360
Co5Y | 977
Co6.2Fe0.8Nd2 | 666.6
Co6.4Fe0.6Nd2 | 652.5
Co6.6Fe0.4Nd2 | 638.8
Co6.6Fe9.9Ga0.5Pr2 | 843
Co6.8Fe0.2Nd2 | 622.2
Co6.8Fe6.8Si3.4U2 | 592
Co6DyFe4Mo2 | 630
Co6ErFe4Mo2 | 550
Co6Fe4HoMo2 | 630
Co6Fe4Mo2Pr | 660
Co6Fe4Mo2Y | 610
Co6Fe4Si2Y | 820
Co6Fe9Ga2Nd2 | 850
Co6Fe9Ga2Y2 | 787
Co6FeNd2 | 680.3
Co6O11Sr | 25
Co6Tm | 1020
Co7.2Fe8.8GaPr2 | 915
Co7.5Fe7.5Ga2Nd2 | 875
Co7.5Fe7.5Ga2Y2 | 850
Co7Dy2 | 640
Co7Er2 | 646
Co7Fe3Mo2Nd | 645
Co7Gd2 | 775
Co7Hf | 600
Co7Hf2 | 420
Co7Ho2 | 647
Co7La2 | 490
Co7Lu2 | 459
Co7Nd2 | 609
Co7Pr2 | 574
Co7Sm2 | 713
Co7Tb2 | 717
Co7Tm2 | 640
Co7Y2 | 639
Co7Y9 | 4.5
Co8.16Fe5.44Si3.4U2 | 561
Co8.25Fe8.25Ga0.5Pr2 | 929
Co8.4Fe5.6Ga3Pr2 | 744
Co8.5Fe8.5N2.9Sm2 | 901
Co8.5Fe8.5Sm2 | 1018
Co8.5PrSi4.5 | 20
Co8.5Si2.5Y | 372
Co8Dy3Sn4 | 73
Co8DyFe2Mo2 | 600
Co8Er3Sn4 | 50
Co8ErFe2Mo2 | 610
Co8Fe2HoMo2 | 615
Co8Fe2Mo2Pr | 640
Co8Fe2Mo2Y | 550
Co8Fe2Si2Y | 743
Co8Fe7Ga2Nd2 | 900
Co8Gd3Sn4 | 102.5
Co8Nd3Sn4 | 37
Co8Pr3Sn4 | 17
Co8Sm3Sn4 | 83
Co8Sn4Tb3 | 91
Co8Sn4Y3 | 61.25
Co9.077Fe19.285Gd3Ti0.638 | 886
Co9.3Fe6.2Ga1.5Pr2 | 876
Co9.52Fe4.08Si3.4U2 | 522
Co9.5DySi3.5 | 272.5
Co9.5GdSi3.5 | 276.5
Co9.5LaSi3.5 | 540
Co9.5NdSi3.5 | 566.5
Co9.5PrSi3.5 | 486.5
Co9.6Fe6.4GaPr2 | 939
Co9.9Fe6.6Ga0.5Pr2 | 979
Co9DySi4 | 45
Co9Er2Ga8 | 25
Co9ErSi2 | 415
Co9Fe6Ga2Pr2 | 833
Co9Fe6Ga2Y2 | 858
Co9Ga8Tb2 | 72
Co9Ga8Y2 | 35
Co9GdSi2 | 483
Co9GdSi4 | 325
Co9LaSi4 | 40
Co9Mn8Nd2 | 132
Co9Mn8Pr2 | 114
Co9Mn8Sm2 | 72.9
Co9NdSi2 | 437.5
Co9NdSi4 | 15
Co9PrSi4 | 20
Co9Si2Sm | 451.5
Co9Si2Tb | 463
Co9Si2Y | 372
Co9Si4Sm | 35
Co9Si4Y | 25
CoCr0.5Rh1.5S4 | 50
CoCr1.65Rh0.35S4 | 200
CoCr2O4 | 96
CoCr2S4 | 235
CoCrInS4 | 200
CoDy2Si2 | 139
CoEr2Si2 | 50
CoEr3 | 7
CoF6H12O6Si | 252.5
CoF6H12O6Zr | 246
CoFe0.5O4Rh1.5 | 160
CoFe15RuY2 | 330
CoFe2Ga | 1165
CoFe2Ge | 925
CoFe2N | 488
CoFe2O4 | 779.5
CoFe2O4Zn | 622.5
CoFe2Se4 | 88
CoFe2Si | 1037
CoFe9Mo2Nd | 480
CoFe9V2Y | 594
CoFeO4Rh | 355
CoFeP | 425
CoFeSn | 240
CoFeY | 559
CoGa | 109
CoGa2Mn | 154
CoGaMn2 | 718
CoGaU | 47.5
CoGd | 216
CoGd2Si2 | 214
CoGd3 | 142.5
CoGeMn | 290
CoGeMn2 | 579
CoGeU | 3
CoH20N2O14S2 | 6.5
CoHo2Si2 | 77
CoHo3 | 10
CoLaO3 | 86
CoLaOP | 33.2
CoMn2O4 | 100
CoMn2Pt | 143
CoMn2Sb | 485
CoMn2Sn | 604
CoMnO3 | 392.5
CoMnO6Y2 | 72
CoMnP | 583
CoMnSb | 460
CoMnSn | 407.5
CoNb0.05SnTi0.95 | 141
CoNb0.15SnTi0.85 | 155
CoNb0.3SnTi0.7 | 120
CoNb0.5SnTi0.5 | 112
CoNb0.65SnTi0.35 | 91
CoNb0.75SnTi0.25 | 23
CoNb0.85SnTi0.15 | 17
CoNd | 202
CoNd3 | 27
CoNdOP | 55
CoNi4Tb | 50
CoO3Sr | 230
CoO4V2 | 147.5
CoOPPr | 48
CoOPSm | 65
CoPr | 142
CoPr3 | 7
CoPt | 813
CoPt3 | 530.5
CoRh2Sb | 450
CoRh2Sn | 444
CoS1.75Se0.25 | 28.5
CoS1.8Se0.2 | 42
CoS1.97 | 122
CoS1.9Se0.1 | 94
CoS2 | 121.315
CoSbTi | 900
CoSbV | 58
CoSi | 100
CoSi2Tb2 | 198
CoSi3U2 | 10
CoSnTi | 135
CoSnU | 84
CoTb3 | 77
CoTm3 | 5
CoY | 91
Cr0.15La0.7Mn0.85O3Sr0.3 | 290
Cr0.1CuRh1.9Se4 | 5
Cr0.25CuS4V1.75 | 8
Cr0.25Ni0.75 | 340
Cr0.2GaGeMn0.8 | 477
Cr0.33NbS2 | 129.58
Cr0.3La0.7Mn0.7O3Sr0.3 | 240
Cr0.4CuRh1.6Se4 | 50
Cr0.51Mn0.49Sb | 390
Cr0.5Fe0.5 | 295
Cr0.5Fe1.5MnO4 | 485
Cr0.5Mn0.5O3Sm | 70
Cr0.67Te | 349.5
Cr0.6Mn0.4O3Sm | 75
Cr0.7Mn0.3O3Sm | 143
Cr0.7Mn0.3Sb | 255
Cr0.85Mn0.15O3Sm | 170
Cr0.85O3Ru0.15Yb | 119.95
Cr0.8Mn0.2O3Sm | 163
Cr0.8O2V0.2 | 114
Cr0.95Mn0.05O3Sm | 187
Cr0.95O3Ru0.05Yb | 119.8
Cr0.9LaO3Ru0.1 | 287
Cr0.9Mn0.1O3Sm | 179
Cr0.9O2V0.1 | 260
Cr0.9O3Ru0.1Yb | 119.81
Cr1.25CuS4V0.75 | 46
Cr1.5CuRh0.5Se4 | 350
Cr1.5Fe0.5MnO4 | 232
Cr1.75CuS4V0.25 | 267
Cr1.7In0.3MnS4 | 36
Cr1.8In0.2MnS4 | 48
Cr11Ge19 | 88
Cr2CuITe3 | 281
Cr2CuS0.5Se3.5 | 406
Cr2CuS1.5Se2.5 | 370
Cr2CuS2.5Se1.5 | 350
Cr2CuS2Se2 | 358
Cr2CuS3Se | 310
Cr2CuS4 | 375
Cr2CuSSe3 | 392
Cr2CuSe4 | 438
Cr2CuTe4 | 336.8
Cr2CuTe5 | 190
Cr2DyFe10 | 495
Cr2ErFe10 | 475
Cr2EuS4 | 85
Cr2EuSe4 | 155
Cr2Fe10Gd | 580
Cr2Fe10Ho | 485
Cr2Fe10Lu | 495
Cr2Fe10Nd | 530
Cr2Fe10Sm | 565
Cr2Fe10Tb | 525
Cr2Fe10Tm | 465
Cr2Fe10Y | 525
Cr2Fe15Y2 | 386
Cr2FeO4 | 84
Cr2FeS4 | 173.5
Cr2HgS4 | 36
Cr2HgSe4 | 110
Cr2MnO4 | 43
Cr2MnS4 | 70.5
Cr2NiO4 | 65
Cr2PbS4 | 138
Cr2PbSe4 | 194
Cr2PuSi2 | 81
Cr2S4Sn | 100
Cr2S4Sr | 75
Cr2Se4Sr | 150
Cr2Se4Zn | 129.5
Cr2Te3 | 183
Cr2Te4Ti | 214
Cr3F14Na5 | 18
Cr3Se4 | 70
Cr3Te4 | 321
Cr4.3Fe24.7N5.7Sm3 | 713
Cr4.3Fe24.7Sm3 | 437
Cr4Cu2Te7 | 305
Cr5CsTe8 | 125
Cr5KTe8 | 250
Cr5RbTe8 | 120
Cr5S6 | 310
Cr5Te8 | 180
Cr7Se4Te4 | 140
Cr7Te8 | 350
Cr8Cu4Te17 | 270
CrCuRhSe4 | 220
CrDy2O7Sb | 16
CrF5Ti | 26
CrF5V | 40
CrF7Na2Ni | 4
CrFe2Ga | 353
CrFe2Se4 | 320
CrFe2Si | 450
CrFeMnO4 | 375
CrFeRuSi | 310
CrGa2Sb2 | 345
CrGdO3 | 170
CrGdO4 | 21.3
CrGe3La | 84
CrGe3Nd | 122
CrGe3Sm | 155
CrGeTe3 | 61
CrI3 | 61
CrLaO3 | 300
CrLaSb3 | 132
CrLuO3 | 112
CrNb3S6 | 129.58
CrNb4Se8 | 79
CrNdSb3 | 132
CrNiP | 137.55
CrO2 | 398
CrO3Sm | 190.5
CrO3Tm | 125
CrO3Yb | 118.97
CrO4Y | 9.2
CrO6OsSr2 | 725
CrO7Pr2Sb | 7
CrPrSb3 | 135
CrS2Tl | 90
CrS3U | 137
CrSb3Sm | 112
CrSb3Yb | 280
CrSbSe3 | 72
CrSe2Tl | 105
CrSiTe3 | 33
CrTe | 339
CrTe2 | 310
Cu0.3Fe0.7 | 505
Cu0.5Ni0.5 | 175
Cu0.9Sb2U | 113
Cu2EuP2 | 51
Cu2GdO8RuSr2 | 133
Cu2Ge2U | 107
Cu2GeMn | 300
Cu2InMn | 505
Cu2MnSn | 530
Cu2NpSi2 | 37.5
Cu2O4Se | 58
Cu2O7V2 | 34.15
Cu2P2U | 216
Cu2Si2U | 101.5
Cu3Sb4U3 | 89.5
Cu4Ge4U3 | 73
Cu5SnU | 53.5
Cu5Tb | 40
Cu6Gd | 20
CuF4K2 | 6.265
CuF4Rb2 | 6.05
CuFe2Ga | 798
CuFe2O4 | 728
CuFeSb | 375
CuGa3Pr | 4.6
CuGe2Mn2 | 612
CuMn3N | 150
CuMnSb | 55
CuO3Se | 25
CuP2U | 74.75
CuSb2U | 106
CuSi3U2 | 30
H0.03Er0.97 | 24
H1.5Fe23Ho6 | 575
H12.1Fe23Ho6 | 696
H15.7Fe23Ho6 | 702
H2.25Pu | 60
H3U | 175
H8.2Fe23Ho6 | 671
Dy | 89.75
Dy0.887Th0.113 | 123
Dy2Fe17 | 365.5
Dy2Fe17N2.7 | 720
Dy2Fe17N2.8 | 725
Dy2Fe17N3 | 723
Dy2In | 143
Dy2Ni17 | 168
Dy2Ni2.5Si0.5 | 42
Dy2Ni2.6Si0.4 | 46
Dy2Ni7 | 80.5
Dy2Pt | 66
Dy3In | 138
Dy3Pd2 | 27
Dy3Rh2 | 18
Dy6Fe23 | 534
Dy6Mn23 | 443
DyFe10Mo2 | 377.5
DyFe10Re2 | 415
DyFe10Si2 | 568
DyFe10V2 | 540
DyFe11NTi | 746
DyFe11Ti | 533.5
DyFe2 | 635
DyFe3 | 605
DyFe5.9Ga6.1 | 485
DyGa | 116
DyMg | 46
DyMn2 | 38
DyMn5 | 430
DyN | 26
DyNi | 59
DyNi2 | 25
DyNi2Si | 17
DyNi3 | 69
DyNi5 | 12.9
DyO3V | 112
DyOs2 | 16
DyPt | 23
DyRh | 3.8
DyRu2 | 30
DyZn | 140
Er | 19.35
Er0.5Gd0.5 | 193
Er0.5Ho0.5 | 35
Er2Fe17 | 298.5
Er2Fe17N2.7 | 693.5
Er2Fe17N3 | 697
Er2Ni17 | 166
Er2Ni2.6Si0.4 | 7
Er2Ni7 | 74
Er3In | 51
Er3Pd2 | 18
Er3Rh2 | 8
Er5Ni3 | 35
Er5Si4 | 30
Er6Fe23 | 493
Er6Mn23 | 415
ErFe10Mo2 | 320
ErFe10Re2 | 375
ErFe10Si2 | 549
ErFe10V2 | 505
ErFe11NTi | 723
ErFe11Ti | 505
ErFe2 | 587
ErFe2Mn10 | 4
ErFe3 | 551
ErFe4Ge2 | 47
ErFe5.8Ga6.2 | 450
ErFe5Mn7 | 8
ErFe6Mn6 | 14
ErFe7Mn5 | 100
ErFe8Mn4 | 203
ErFe9Mn3 | 320
ErGa | 32
ErMg | 16
ErMn12 | 4
ErMn2 | 21
ErMn5 | 415
ErN | 5
ErNi | 12
ErNi2 | 16
ErNi2Si | 7
ErNi3 | 64
ErNi5 | 11
ErO3V | 108
ErOs2 | 3.4
ErPt | 16
ErRu2 | 13
ErSi2 | 4.25
ErZn | 35
Eu0.5Yb0.5 | 26
Eu2Mg17 | 16
Eu4P2.67 | 25
EuFe2P2 | 28.5
EuFe4Sb12 | 88
EuH3Li | 37.8
EuIn2Ni9 | 40
EuO | 69.3
EuO3V | 120
EuOs4Sb12 | 9
EuPd2 | 92.5
EuPt2 | 80
EuRu4Sb12 | 3.3
EuS | 16.5
F0.5Fe2Li0.5Mn0.5O3.5 | 703
F14Fe3Na5 | 90
F14Fe5.4Na0.8O4 | 663
F15Fe5K3 | 123
F3FeK | 36.6
F3Ho | 0.53
F3MnNa | 66.7
F3NiTl | 129
F3Tb | 3.95
F6RbV2 | 13
Fe | 1044
Fe0.15La0.7Mn0.85O3Sr0.3 | 170
Fe0.1GaMn1.9Ni | 534
Fe0.25Mn1.7P0.5Si0.5 | 175
Fe0.2GaGeMn0.8 | 292
Fe0.2GaMn1.8Ni | 503
Fe0.33GeMnNi0.67 | 213
Fe0.36GeMnNi0.64 | 215
Fe0.3GaMn1.7Ni | 454
Fe0.3GeMnNi0.7 | 211
Fe0.4GaMn1.6Ni | 425
Fe0.4GeMnNi0.6 | 218
Fe0.5GaMn1.5Ni | 383
Fe0.5GeMnNi0.5 | 220
Fe0.5Ni0.5 | 550
Fe0.5Pd0.5 | 32.5
Fe0.5Pt0.5 | 382
Fe0.6GaMn1.4Ni | 352
Fe0.6Mn0.4O3Y | 385
Fe0.85Ge0.15 | 800
Fe0.86Se | 443
Fe0.89Se | 320
Fe0.95MnP0.67Si0.33 | 130
Fe0.9Ti0.1 | 1033
Fe1.2LaNi3.8 | 250
Fe1.333PRh0.666 | 290
Fe1.35LaNi3.65 | 275
Fe1.4LaNi3.6 | 277
Fe1.4Mn1.6P0.7Si0.3 | 71
Fe1.5Mn1.5P0.2Si0.8 | 135
Fe1.5Mn1.5P0.5Si0.5 | 95
Fe1.5Mn1.5P0.7Si0.3 | 75
Fe1.5Mn1.5Sb0.15Sn0.85 | 405
Fe1.5Mn1.5Sb0.1Sn0.9 | 405
Fe1.5Mn1.5Si | 137
Fe1.5ScSi0.5 | 145
Fe1.6Ge | 427
Fe1.6Mn1.4P0.5Si0.5 | 85
Fe1.7484ScSi0.1116 | 570
Fe1.75Ge | 510
Fe1.7Mn1.3P0.5Si0.5 | 97
Fe1.7Mn1.3P0.7Si0.3 | 88
Fe1.7Mn1.4P0.7Si0.3 | 84
Fe1.8GdTi0.2 | 750
Fe1.8Mn1.2P0.4Si0.6 | 102
Fe1.8Mn1.2P0.5Si0.5 | 108
Fe1.8Mn1.2P0.6Si0.4 | 103
Fe1.8Ti0.2Y | 490
Fe1.92Sc | 620
Fe1.94Sc | 640
Fe1.97Sc | 635
Fe1.9Mn0.65O4Ti0.1Zn0.35 | 430
Fe1.9Mn0.8O4Ti0.1Zn0.2 | 485
Fe1.9Mn1.1P0.4Si0.6 | 111
Fe1.9Mn1.1P0.5Si0.5 | 125
Fe1.9Mn1.1P0.6Si0.4 | 127
Fe10.5GdW1.5 | 550
Fe10.5Mo1.5Pr | 455
Fe10.5SmW1.5 | 520
Fe10.5W1.5Y | 500
Fe10.6LaN1.2Si2.4 | 314
Fe10.6LaSi2.4 | 262
Fe10.75Mo1.25Nd | 470
Fe10.7Ti1.3Y | 533
Fe10.8GdRe1.2 | 518
Fe10.8HoRe1.2 | 448
Fe10.8Re1.2Tb | 475
Fe10.8Re1.2Y | 460
Fe10.8Ti1.2Y | 536
Fe10.9Ti1.1Y | 538
Fe10Ga7Gd2 | 407
Fe10Ga7Y2 | 347
Fe10GdMo2 | 400
Fe10GdRe2 | 470
Fe10GdSi2 | 618
Fe10GdV2 | 606.75
Fe10HoMo2 | 337.5
Fe10HoRe2 | 388
Fe10HoSi2 | 558
Fe10HoV2 | 525
Fe10LuMo2 | 260
Fe10LuRe2 | 380
Fe10LuSi2 | 540
Fe10LuV2 | 485.5
Fe10Mo2Nd | 410
Fe10Mo2Pr | 391
Fe10Mo2Sm | 472.5
Fe10Mo2Tb | 390
Fe10Mo2Tm | 290
Fe10Mo2U | 250
Fe10Mo2Y | 347.5
Fe10Mo2Y1.1 | 360
Fe10NdRe2 | 428
Fe10NdSi2 | 574
Fe10NdV2 | 576.5
Fe10PrRe2 | 397
Fe10Re2Sm | 475
Fe10Re2Tb | 438
Fe10Re2Tm | 380
Fe10Re2U | 340
Fe10Re2Y | 370
Fe10ScSi2 | 533
Fe10Si2Sm | 606
Fe10Si2Tb | 587
Fe10Si2Tm | 545
Fe10Si2U | 653
Fe10Si2Y | 540
Fe10SmV2 | 610
Fe10TbV2 | 570
Fe10Ti2Y | 498
Fe10TmV2 | 496
Fe10V2Y | 532
Fe10W2Y | 500
Fe11.15Ti0.85Y | 537
Fe11.2LaSi1.8 | 231
Fe11.4LaSi1.6 | 222
Fe11.57LaSi1.43 | 210
Fe11.5LaN1.6Si1.5 | 273
Fe11.5LaSi1.5 | 193
Fe11.5Si1.5Y | 198
Fe11.8LaSi1.2 | 195
Fe11Ga3Pr6 | 320
Fe11Ga6Gd2 | 470
Fe11Ga6Y2 | 400
Fe11GdTi | 607.5
Fe11GdV | 682.5
Fe11HoNTi | 737
Fe11HoTi | 519.5
Fe11LaN1.2Si2 | 317
Fe11LaSi2 | 257
Fe11LuNTi | 655
Fe11LuTi | 488
Fe11LuV | 579
Fe11MoY | 469
Fe11NSmTi | 748
Fe11NTbTi | 754
Fe11NTiTm | 718
Fe11NdTi | 547
Fe11S12 | 483
Fe11SmTi | 584
Fe11TbTi | 554
Fe11TiTm | 496
Fe11TiY | 529.5
Fe12.5Si4.5U2 | 430
Fe12Ga5Gd2 | 543
Fe12Ga5Y2 | 494
Fe12Gd | 768
Fe12LaSi | 195
Fe12Lu | 670
Fe13.6Lu2Si3.4 | 485
Fe13.6Si3.4U2 | 535
Fe13.7Si3.3U2 | 525
Fe13Ga4Gd2 | 601
Fe13Ga4Y2 | 541
Fe13InNd6 | 330
Fe13InPr6 | 290
Fe13Nd6Pb | 330
Fe13Nd6Sb | 550
Fe13Nd6Sn | 510
Fe13Nd6Tl | 330
Fe13PbPr6 | 420
Fe13Pr6Sb | 450
Fe13Pr6Sn | 250
Fe13Pr6Tl | 280
Fe13Sm6Tl | 380
Fe14Ga3Gd2 | 616
Fe14Ga3Y2 | 538
Fe14Lu2Si3 | 475
Fe14Si3Y2 | 483
Fe15.5Mn1.5Tm2 | 305.4
Fe15.5Ru0.5SiY2 | 370
Fe15Ga2Gd2 | 585
Fe15Ga2Nd2 | 520
Fe15Ga2Sm2 | 540
Fe15Ga2Y2 | 488
Fe15Ge2Lu2 | 455
Fe15Ge2U2 | 540
Fe15NSi2Y2 | 569
Fe15RuSiY2 | 315
Fe15Si2Y2 | 450
Fe16.5Mn0.5Tm2 | 305.1
Fe16.75Ru0.25Y2 | 200
Fe16.8Mn0.2Tm2 | 290.1
Fe16GaGd2 | 562
Fe16GaY2 | 444
Fe16MnTm2 | 308.8
Fe16N2 | 810
Fe16N3TiY2 | 690
Fe16NSiY2 | 643
Fe16SiY2 | 415.5
Fe16TiY2 | 390
Fe17Gd0.5Nd1.5 | 370
Fe17Gd1.5Nd0.5 | 440
Fe17Gd2 | 473.5
Fe17Gd2N2.4 | 712
Fe17Gd2N2.7 | 740
Fe17Gd2N3 | 757
Fe17GdNd | 410
Fe17Ho2 | 325
Fe17Ho2N2.7 | 710
Fe17Ho2N3 | 708
Fe17Lu2 | 246.5
Fe17Lu2N2.7 | 676.5
Fe17Lu2N3 | 679
Fe17N2.1Sm2 | 470
Fe17N2.3Nd2 | 732
Fe17N2.3Sm2 | 749
Fe17N2.3Tb2 | 733
Fe17N2.3Y2 | 421
Fe17N2.5Pr2 | 728
Fe17N2.6Y2 | 694
Fe17N2.7Nd2 | 740
Fe17N2.7Pr2 | 720
Fe17N2.7Sm2 | 750
Fe17N2.7Tb2 | 730
Fe17N2.7Tm2 | 690
Fe17N2.7Y2 | 690
Fe17N2.7Yb2 | 675
Fe17N2.9Sm2 | 746
Fe17N3Nd2 | 731
Fe17N3Pr2 | 729
Fe17N3Sm2 | 749
Fe17N3Tb2 | 736
Fe17N3Tm2 | 692
Fe17NY2 | 690
Fe17Nd0.5Sm1.5 | 386
Fe17Nd1.5Sm0.5 | 347
Fe17Nd2 | 327
Fe17Nd5 | 503
Fe17NdSm | 370
Fe17Pr2 | 283
Fe17PrY | 290
Fe17Sm2 | 389
Fe17Tb2 | 408
Fe17Th2 | 295
Fe17Tm2 | 273
Fe17Y2 | 319.5
Fe17Yb2 | 280
Fe2.05Mn0.63O4Zn0.37 | 423
Fe2.1Mn0.9P | 400
Fe2.1Mn0.9P0.5Si0.5 | 164
Fe2.1Mn0.9Si | 281
Fe2.2Mn0.8P | 400
Fe2.2Mn0.8P0.5Si0.5 | 221
Fe2.2Mn0.8Si | 342
Fe2.3Mn0.7P | 413
Fe2.3Mn0.7Si | 387
Fe2.4Mn0.6P | 420
Fe2.4Mn0.6Si | 397
Fe2.5Li0.5O4 | 918
Fe2.5Mn0.5P | 473
Fe2.5Mn0.5P0.2Si0.8 | 657
Fe2.5Mn0.5P0.5Si0.5 | 667
Fe2.5Mn0.5P0.8Si0.2 | 523
Fe2.5Mn0.5Sb0.05Sn0.95 | 645
Fe2.5Mn0.5Si | 547
Fe2.69GeTe2 | 140
Fe2.78GeTe2 | 154
Fe2.87GeTe2 | 203
Fe2.92GeTe2 | 220
Fe2.96GeTe2 | 226
Fe2.97GeTe2 | 232
Fe23Gd6 | 659
Fe23H14Tm6 | 550
Fe23Ho6 | 509.5
Fe23Lu6 | 488
Fe23Tb6 | 574
Fe23Tm6 | 475
Fe23Y6 | 482
Fe23Yb6 | 480.5
Fe24Ti5Y3 | 493
Fe25Ti4Y3 | 501
Fe26.7N4Sm3V2.3 | 683
Fe26.7Sm3V2.3 | 502
Fe26Ti3Y3 | 504
Fe27.1N4Sm3Ti1.9 | 750
Fe27.1Sm3Ti1.9 | 486
Fe27.6N5.4Pr3Ti1.4 | 700
Fe27.6Pr3Ti1.4 | 373
Fe27.9N4.7Nd3Ti1.1 | 725
Fe27.9Nd3Ti1.1 | 396
Fe27Gd3Ti2 | 518
Fe27Gd3V2 | 523
Fe27Ti2Y3 | 454.5
Fe27V2Y3 | 431
Fe28Gd3Ta | 515
Fe28Gd3Ti | 506
Fe28Gd3V | 508
Fe28TaTb3 | 447
Fe28TaY3 | 398
Fe28TiY3 | 444.5
Fe28VY3 | 408
Fe2GaMn | 750
Fe2GaNi | 815
Fe2Gd | 796
Fe2GdZn20 | 85.5
Fe2GeNi | 717.5
Fe2Hf | 597.5
Fe2Ho | 603
Fe2Lu | 586
Fe2Mg0.2Ni0.8O4 | 550
Fe2Mg0.4Ni0.6O4 | 535
Fe2Mg0.5Ni0.5O4 | 505
Fe2Mg0.6Ni0.4O4 | 445
Fe2Mg0.8Ni0.2O4 | 410
Fe2MgO4 | 450
Fe2Mn0.25O4Sn0.75 | 780
Fe2Mn0.2O4Zn0.8 | 228
Fe2Mn0.5O4Sn0.5 | 735
Fe2Mn0.6O4Zn0.4 | 414
Fe2Mn0.75O4Sn0.25 | 675
Fe2Mn0.9O4Zn0.1 | 533
Fe2MnO4 | 577
Fe2MnP0.2Si0.8 | 173
Fe2MnP0.4Si0.6 | 111
Fe2MnP0.5Si0.5 | 127
Fe2MnSi | 233
Fe2N | 8
Fe2Nd | 554
Fe2Ni0.5O4Zn0.5 | 553.5
Fe2NiO4 | 603
Fe2NiP | 430
Fe2NiSe4 | 120
Fe2NiSi | 755
Fe2Np | 500
Fe2O3 | 975
Fe2O4Zn | 763.5
Fe2P | 216
Fe2Pr | 525
Fe2PuSi2 | 38
Fe2Sc | 542
Fe2Se4Ti | 270
Fe2Se4V | 165
Fe2Si | 540
Fe2Sm | 675
Fe2SnTi | 240
Fe2SnV | 200
Fe2Tb | 696
Fe2TbZn20 | 66
Fe2Tm | 566
Fe2U | 161
Fe2Y | 542
Fe2Yb | 543
Fe2Zr | 599.5
Fe3.5Mn1.5Si3 | 265
Fe3Ga | 720
Fe3Ga4 | 70
Fe3Gd | 728
Fe3Ge | 640
Fe3GeTe2 | 222.5
Fe3GeU2 | 55
Fe3H14NaO24P8 | 9.5
Fe3H3.5Tb | 300
Fe3H3.5Y | 545
Fe3Ho | 570
Fe3Lu | 529
Fe3Mn2Si3 | 252
Fe3N | 550
Fe3NPd | 600
Fe3NRh | 505
Fe3NW3 | 110
Fe3O4 | 853.5
Fe3P | 708
Fe3P0.2Si0.8 | 750
Fe3P0.5Si0.5 | 697
Fe3P0.8Si0.2 | 695
Fe3Pd | 519
Fe3Pt | 450
Fe3S4 | 570
Fe3Sc2Si | 145
Fe3Se4 | 335
Fe3Si | 830
Fe3SiTi2 | 300
Fe3SiV | 591
Fe3Sm | 650.5
Fe3Sn | 734
Fe3Sn2 | 640
Fe3Tb | 649.5
Fe3Te3Tl | 220
Fe3Th | 425
Fe3Tm | 538
Fe3Y | 539
Fe4Ge4U3 | 18
Fe4HoMn8 | 10
Fe4KSb12 | 85
Fe4MnSi3 | 302
Fe4N | 767
Fe4NaSb12 | 85
Fe4NpP12 | 23
Fe4P12U | 3.2
Fe4Sb12Sm | 1.6
Fe5.5Ga6.5Pr | 370
Fe5.8Ga6.2Gd | 510
Fe5.8Ga6.2Lu | 550
Fe5.8Ga6.2Sm | 490
Fe5.8Ga6.2Tb | 475
Fe5.8Ga6.2Tm | 465
Fe5.8Ga6.2Yb | 530
Fe5.9Ga6.1Ho | 495
Fe5.9Ga6.1Nd | 430
Fe5Gd3O12 | 562
Fe5HoMn7 | 20
Fe5Mn7Nd | 11
Fe5O12Y3 | 556
Fe5Si3 | 363
Fe5Sn3 | 620
Fe5SnU | 248
Fe5Th | 680
Fe6Ga6U | 515
Fe6Ga6Y | 425
Fe6HoMn6 | 80
Fe7HoMn5 | 185
Fe7S8 | 575.5
Fe7Se8 | 125
Fe7Th2 | 570
Fe8.5GdV3.5 | 476
Fe8.5LuV3.5 | 351
Fe8.5V3.5Y | 402
Fe8GdV4 | 427.5
Fe8HoMn4 | 260
Fe8LaSi5 | 82
Fe8LuV4 | 306
Fe8Mn2Si2Y | 325
Fe8Mn4Y | 250
Fe8Ni2Si2Y | 560
Fe8V4Y | 350
Fe9.5GdV2.5 | 555
Fe9.5LaSi3.5 | 103
Fe9.5LuV2.5 | 442.5
Fe9.5Mo2.5Y | 297
Fe9.5V2.5Y | 482
Fe9Ga8Y2 | 371
Fe9GdV3 | 512.5
Fe9LaSi4 | 88
Fe9LuV3 | 397
Fe9Mo3Y | 180
Fe9S10 | 523
Fe9Te8 | 63
FeGa2.73Ge0.27 | 53
FeGa2Hf | 47.9
FeGaMn2 | 650
FeGaO3 | 210
FeGaU | 45
FeGd2Si2 | 145
FeGe | 280
FeGe0.33MnP0.33Si0.33 | 275
FeGe3Mn4 | 320
FeGeMn | 163
FeGeMn0.4Ni0.6 | 243
FeGeMn0.6Ni0.4 | 304
FeGeMn0.8Ni0.2 | 268
FeGeRu2 | 273
FeLaNi4 | 193
FeLaS3 | 620
FeLiO4Ti | 753
FeMn2O6Re | 520
FeMnP0.67Si0.33 | 250
FeMoO6Sr2 | 425
FeNdO3 | 690
FeNi3 | 940
FeNi4Y | 320
FeO3Sm | 448
FeO6ReSr2 | 400
FePRh | 235
FePd | 730
FePd3 | 536.5
FePt | 735
FePtSb | 493
FeRh | 585
FeRh2Sb | 510
FeRh2Sn | 583
FeRu2Sn | 573
FeSb3Zr5 | 540
FeSb4U3 | 120
FeSe | 417.5
FeSi2Tb2 | 136
FeV | 16.8
Ga0.05Ge1.75Mn6Sn4.2Yb | 343
Ga0.05Ge1.8Mn6Sn4.15Yb | 343
Ga0.15La0.7Mn0.85O3Sr0.3 | 215
Ga0.4Ge1.4Mn6Sn4.2Yb | 336
Ga0.5Ge1.8Mn6Sn3.7Yb | 345
Ga0.9Ge0.9Mn6Sn4.2Yb | 303
Ga2Gd | 180
Ga2HfMn | 25.6
Ga2MgO4 | 69
Ga2MnNi | 330
Ga2MnSb2 | 310
Ga2U | 125
Ga3IrU2 | 72
Ga3Pu | 20
Ga3RhU2 | 60
Ga3RuU2 | 73
Ga5U3 | 23
GaGd | 191.5
GaGe1.8Mn6Sn3.2Yb | 328
GaGeMn | 452.6
GaHo | 63
GaIrU | 60
GaMn1.9 | 703
GaMn2 | 770
GaMn2Ni | 588
GaMn2Pt | 230
GaMn2Ru | 460
GaMn2V | 783
GaMn3 | 770
GaMnNi2 | 376
GaMnNiPt | 290
GaMnPt | 220
GaMnRh2 | 80
GaMnRu | 220
GaNd | 44
GaPr | 32
GaPtU | 68
GaRhU | 40
GaS8V4 | 13
GaSm | 108
GaTb | 158
Gd | 291.7
Gd0.1Pd0.9 | 4
Gd0.3MnSb11Yb13.7 | 46
Gd0.48MnSb11Yb13.52 | 45
Gd0.5Lu0.5 | 253
Gd0.5Sc0.5 | 264.5
Gd0.5Y0.5 | 218.4
Gd0.7La0.3 | 257
Gd0.8Nd0.2 | 145
Gd0.8Pr0.2 | 165
Gd0.9Mg0.1 | 214
Gd0.9Th0.1 | 246
Gd0.9Yb0.1 | 256
Gd2In | 188.5
Gd2Ni17 | 190
Gd2Ni2.35Si0.65 | 66
Gd2Ni2.4Si0.6 | 96
Gd2Ni2.6Si0.4 | 96
Gd2Ni7 | 117.5
Gd2Pt | 155
Gd3In | 213
Gd3Pd2 | 38
Gd3Rh2 | 51
Gd3S4 | 20
Gd3Se4 | 82
Gd4Sb3 | 260
Gd5Ge2Si2 | 276
Gd5Pb3 | 275
Gd5Sb3 | 260
Gd6H22Mn23 | 180
Gd6Mn23 | 465.5
Gd7Pt3 | 300
GdGeSc | 350
GdGeTi | 376
GdInPt | 68
GdIr2 | 89.5
GdMg | 119
GdMg3 | 117
GdMn2 | 110
GdMn5 | 466.5
GdN | 72
GdNi | 72
GdNi2 | 77
GdNi3 | 115.5
GdNi5 | 31.9
GdO3V | 118
GdOs2 | 66
GdPt | 66
GdPt2 | 30
GdRh2 | 80
GdRu2 | 83
GdSiTi | 294
GdZn | 270
GdZn2 | 68
Ge0.12Mn2Sb0.88 | 340
Ge0.8Mn2PrSi1.2 | 303
Ge1.57U | 94
Ge1.6Pr | 16.5
Ge1.8Mn6Sn4.2Yb | 334
Ge13Ir4U3 | 15
Ge2Mn2U | 375
Ge2Mn3 | 300
Ge2Mn5 | 710
Ge2Nd | 3.6
Ge2Pu | 35
Ge2RhU | 30
Ge2U | 52
Ge3Mn5 | 304
Ge3Mn5Tb | 310
Ge4Mn | 340
Ge4Nb3U2 | 130
Ge4Rh6U | 14.8
Ge4Ta3U2 | 105
Ge4U2V3 | 60
Ge4U3 | 91
Ge5Pr3 | 14
Ge5TiU3 | 74.5
Ge5U3 | 94
Ge6Os0.7Ru6.3U4 | 9
Ge6Os1.4Ru5.6U4 | 7
Ge6Ru7U4 | 9.4
Ge8Mn11 | 274
Ge9Mn23 | 337
GeIr0.15Rh0.85U | 9.3
GeIr0.43Rh0.57U | 6
GeMn2Ru | 303
GeMn3 | 865
GeMnP2 | 320
GeMnPd2 | 215
GeMnRh2 | 450
GeNd | 25
GePdU | 50
GePdYb | 11.4
GePr | 39.25
GePr2Rh3 | 8.75
GePtYb | 5.4
GeRhU | 9.485
H18Na2O12Si | 98
H20MnN2O14S2 | 43
H23Mn23Tb6 | 220
H2Pu | 49.5
H2Tb | 18
H30Mn23Th6 | 329
H3U | 170.85
H8MgO8S | 633
HMnO5SrV | 30
HNiSiU | 98
HfMnP | 320
HfSb5U3 | 141
Ho | 19.75
Ho0.5Tb0.5 | 74
Ho2In | 138
Ho2Ni17 | 162
Ho2Ni2.6Si0.4 | 28
Ho2Ni7 | 70
Ho2Pt | 17
Ho3Pd2 | 20
Ho3Rh2 | 19
Ho6Mn23 | 434
HoMg | 25
HoMn2 | 25.5
HoMn5 | 425
HoMo6S8 | 0.7
HoN | 18
HoNi | 35.75
HoNi2 | 17
HoNi2Si | 9
HoNi3 | 66
HoNi5 | 4.9
HoO3V | 108
HoOs2 | 7.6
HoP | 5.5
HoPt | 16
HoZn | 77
ILiO3 | 27
InMn2Pt | 350
InMn3 | 80
InMnNi2 | 323
InMnRh2 | 105
InNd2 | 112
InNd3 | 114
InPr3 | 62
InSc3 | 5.5
Ir2Nd | 11.8
Ir2Pr | 14.85
IrLa2O6Zn | 7.5
IrMnSn | 265
IrO4Sr2 | 225.05
IrSi3U2 | 11
IrSnU | 22
IrU | 46
La0.1O3RuSr0.9 | 133
La0.25O3RuSr0.75 | 79
La0.56MnO3Pb0.44 | 352.5
La0.62MnO3Pb0.38 | 343
La0.67MnO3Sr0.33 | 375
La0.69MnO3Pb0.31 | 333.75
La0.6MnO3Pb0.4 | 350.25
La0.6MnO3Sr0.4 | 361
La0.74MnO3Pb0.26 | 323.25
La0.7MnO3Sr0.3 | 390
La1.2Mn2O7Sr1.8 | 118
La2MnNiO6 | 280
La2Ni7 | 67.5
LaMnO3 | 300
LaO3V | 156
LiNiO2 | 202.5
LiO6RuSr3 | 90
Lu2MnNiO6 | 40.01
Lu2O7V2 | 69.75
Lu6Mn23 | 378
LuO3V | 101
Mg2Pr | 9.6
Mg3Tb | 108
MgTb | 81
Mn0.25NbSe2 | 25
Mn0.33NbS2 | 48
Mn0.33NbSe2 | 22
Mn0.33S2Ta | 80
Mn0.3Pd0.7 | 6.41
Mn0.5Ni0.5 | 295
Mn1.08Zn2.92 | 140
Mn1.12Rh2Sb0.88 | 348
Mn1.1Sb | 574
Mn1.2Pt0.8 | 540
Mn1.5Sn | 269
Mn1.75Sn | 260.5
Mn1.8Sn | 256
Mn2.25O4Zn0.75 | 9
Mn2.55O4Zn0.45 | 25
Mn2.7O4Zn0.3 | 32
Mn23Nd6 | 438
Mn23Pr6 | 448
Mn23Sm6 | 442
Mn23Tb6 | 455
Mn23Tm6 | 404
Mn23Y6 | 486
Mn23Yb6 | 406
Mn2Nd | 104
Mn2Nd2O9SrTi | 131
Mn2Ni4O4 | 116
Mn2NiO4 | 110
Mn2NiSb | 647
Mn2NiSn | 547.5
Mn2Np | 18
Mn2O4Ti | 73
Mn2O4V | 53.5
Mn2Pr | 113.5
Mn2PtV | 243
Mn2PuSi2 | 215
Mn2RhSn | 270
Mn2Sb | 550
Mn2Si2U | 375
Mn2Sm | 86
Mn2Sn | 263
Mn2Tb | 44
Mn2Tm | 12
Mn2Y | 110
Mn3NSb | 353
Mn3O4 | 43
Mn3O6Re | 50
Mn3Sn2 | 262
Mn4N | 745
Mn4N0.9901 | 759
Mn4Y | 487
Mn5Si3 | 60
Mn5Sm | 440
Mn5Tb | 445
Mn5Y | 490
MnNa0.7O2 | 60
MnNb3S6 | 48
MnNb4S8 | 100
MnNd0.08Sb11Yb13.92 | 49
MnNd0.56Sb11Yb13.44 | 40
MnNd0.5O3Sr0.5 | 255
MnNd0.62O3Pb0.38 | 175
MnNi | 240
MnNi2Sn | 347.5
MnNi3 | 750
MnNiSb | 730
MnO3Pb0.37Pr0.63 | 215
MnO3V | 65
MnO3Yb | 3.8
MnO4V2 | 56.5
MnP | 291
MnPRh | 401
MnPZr | 370
MnPbRh2 | 336.5
MnPd2Sb | 247
MnPd2Sn | 189.5
MnPdSb | 500
MnPr0.08Sb11Yb13.92 | 50
MnPr0.19Sb11Yb13.81 | 47
MnPr0.28Sb11Yb13.72 | 43
MnPr0.32Sb11Yb13.68 | 42
MnPr0.44Sb11Yb13.56 | 40
MnPr0.53Sb11Yb13.47 | 39
MnPt3 | 493
MnPtSb | 583.5
MnPtSn | 353
MnRh2Sb | 319.5
MnRh2Sn | 412
MnRhSb | 320
MnS8Ta4 | 75
MnSb | 571.5
MnSb11Sm0.11Yb13.89 | 49
MnSb11Sm0.6Yb13.4 | 42
MnSb11Yb14 | 53
MnSi | 30
MnSiTe3 | 82
MnTe | 260
MnZn3 | 325
Mo16N7 | 175
N3U2 | 210.5
N4Th3 | 362
NNd | 32.75
NSm | 27
NTb | 42
NaO6RuSr3 | 70
NbS3U | 107
NbSb5U3 | 107
Nd | 29
Nd0.25Tb0.75 | 180
Nd0.75Pt2.25 | 10
Nd11Sn10 | 75
Nd2Ni7 | 87
Nd3S4 | 50
Nd3Sn7 | 10.5
Nd5Sb3 | 60
Nd5Sn4 | 67
NdNi | 31
NdNi2 | 15.7
NdNi3 | 27
NdNi5 | 8
NdO3V | 132
NdOs2 | 25.25
NdOs4Sb12 | 1
NdPt2 | 6.7
NdPt5 | 6
NdRh2 | 8.1
NdRhSn | 10.3
NdRu2 | 35
NdSi | 46
NdSi2 | 10
NdSn | 32
NdZn2 | 24
Ni | 630
Ni0.5Pd0.5 | 12.5
Ni0.5Pt0.5 | 140
Ni0.5Rh0.5 | 87.5
Ni0.8Ru0.2 | 512
Ni0.92Sb0.08 | 620
Ni0.9Ti0.1 | 553
Ni15Y2 | 119
Ni16Y2 | 142
Ni17Sm2 | 186
Ni17Tb2 | 178
Ni17Tm2 | 152
Ni17Y2 | 160
Ni17Yb2 | 145
Ni2.6Si0.4Tb2 | 78
Ni2.9Y | 32
Ni2Np | 32
Ni2Pr | 8
Ni2PuSi2 | 42
Ni2Sm | 22
Ni2Tb | 40
Ni2Tm | 13.5
Ni2U | 22.5
Ni2Yb | 5.7
Ni3.34P6U3 | 139
Ni3Pr | 20
Ni3Pt | 225
Ni3Sm | 85
Ni3Tb | 99
Ni3Tm | 43
Ni3Y | 33
Ni3Yb | 15
Ni4P2Yb | 0.15
Ni5Pr | 0
Ni5Sm | 27.5
Ni5Tb | 23
Ni5Tm | 22
Ni6.8Y2 | 60
Ni6.9Y2 | 52
Ni7Pr2 | 85
Ni7Tb2 | 99.5
Ni7Y2 | 58
NiNpSi2 | 51.5
NiPr | 21.5
NiSi2U | 97.5
NiSi3U2 | 27.5
NiSiU | 18
NiSm | 45.5
NiSnYb | 5.6
NiTb | 51
NiTm | 7.5
NiTm3 | 12
NiY | 4
NiYb | 9
NpOs2 | 7.5
NpSb2 | 47
NpSe3 | 18
NpTe3 | 25
O10Ru3Sr4 | 105
O3PrV | 135
O3RuSr | 160
O3SrV | 85
O3TbV | 113
O3TiY | 30
O3TmV | 106
O3VYb | 103.5
O7Pt2Yb2 | 0.3
O7Ru2Sr3 | 104
O7Sn2Yb2 | 0.15
O7Ti2Yb2 | 0.195
Os2Sm | 34.5
Os2Tb | 33
Os4Sb12Sm | 2.6
P4U3 | 138
PPu | 126
PSeU | 55
PTeU | 85
Pb3Tb5 | 215.3
Pd2Tb3 | 40
Pd3Sm7 | 183
PdSbU | 71
PdSi3U2 | 45.25
PdSiYb | 8
Pm | 98
Pr0.25Tb0.75 | 163.5
Pr3Sn7 | 11.8
Pr3Tl | 11.3
Pr7Pt3 | 16
PrPt2 | 7.8
PrRh2 | 7.9
PrRhSn | 3
PrRu2 | 33.9
PrRu2Si2 | 14
PrSi | 54
PrSi2 | 11
Pt3Pu2Si5 | 58
Pt3V | 240
Pt5Tb | 7
PtSi2U | 85.5
PtSi3U2 | 49
PtSnU | 30
PtTb | 56
PtTb2 | 98
PtTm | 6
PtU | 28.6
PuS | 118
PuSe | 55
PuTe | 85
Rh2Tm | 0.4
Rh3Sb4U3 | 105
RhSbYb | 2.7
RhSi3U2 | 21.75
RhSiU | 10
RhSnU | 17
RhU | 57
Ru2Tb | 52
RuSbU | 35
RuSnU | 53
S2Ta | 0.9
S3TaU | 113
STeU | 85
SU | 178
Sb4U3 | 146
Sb4U5 | 86
Sb5ScU3 | 130
Sb5TiU3 | 160
Sb5U3Zr | 135
SbSeU | 128
SbTeU | 127
SeTeU | 69
SeU | 160
Si3Sm5 | 78
SmTl3 | 8.6
SmZn | 125
Sn2U3 | 60
Sn4U5 | 65
Sn5TiU3 | 65
Sn5U3 | 45
SnU | 55
Tb | 219.5
TbZn | 204
Te3U0.89 | 12
Te4U3 | 70
TeU | 102
Tm | 32
Zn2Zr | 21.3
Co1Lu3 | 2
Co3Lu4 | 2
Co2Lu1 | 2
Co1Y3 | 2
Pt2Sm1 | 6
Rh2Sm1 | 20
Mn2O4Sn1 | 53
Sn97Te100 | 0.2
Ca1Fe5Mo5O30Sr9 | 413
Fe12O19Sr1 | 750
La75Mn150O499Sr125 | 130
O6Pb1Ru2Sr1 | 0
B4Mn2Ta1 | 780
Al2Tb3 | 190
C1Tb2 | 266
Cd5Tb6 | 185
Cr1O7Sb1Tb2 | 15
Cu1Tb1 | 80
Fe5O12Tb3 | 554.2
Ir2Tb1 | 45.5
Al1Ni39Tb20 | 53
Al9Ni191Tb100 | 56
Al8Ni2Tb5 | 59
Al179Ni21Tb100 | 84
Al48Ni2Tb25 | 118
Al101Ni101Tb100 | 47
H3O3Tb1 | 3.71
Pd19Tb51 | 30
Pt2Tb1 | 10.6
Rh2Tb1 | 40
Si4Tb5 | 225
Fe10Tb1Y4 | 579
Fe10Tb2Y3 | 620
Fe20Tb9Y1 | 685
Co3Fe2Th1 | 690
Fe2Ti1 | 373.5
F3Fe1Tl1 | 77
Fe24La1O38Tl1 | 703
Au4Tm1 | 2
Cr1O7Sb1Tm2 | 6
Fe5O12Tm3 | 549
Ir2Tm1 | 1
Lu11Tm39 | 11
Fe1O4U1 | 44.5
P1U1 | 125
P3S1U4 | 100
P18S7U25 | 109
P67S33U100 | 118
P1S1U2 | 150
Pt23U27 | 29.8
Se2U1 | 13.1
Se3U2 | 180
Se4U3 | 160
Te3U2 | 122
P80Th3U57 | 141
B1O3V1 | 32.5
O5S1V1 | 4.1
B4Mn2W1 | 560
Al1Fe4O12Y3 | 430
Al4Bi1Fe16O48Y11 | 430
Bi29Fe250O600Y121 | 577
Fe23In2O60Y15 | 444
Fe9In1O24Y6 | 448.5
Ca2Fe8In1O24V1Y4 | 415
Fe22In3O60Y15 | 397
Fe43In7O120Y30 | 377
Cr1O7Sb1Y2 | 15
Al1Fe9O30Y10 | 595
Al1Fe4O15Y5 | 496
Al2Fe3O15Y5 | 332
Al3Fe14Mn3O60Y20 | 440
Al1Fe8Mn1O30Y10 | 512
Fe4Mn1O15Y5 | 535
Fe9Mn1O30Y10 | 592
Fe1O3Y1 | 643
Fe4Ga1O12Y3 | 454
Fe79Ga46O300Y75 | 226.9
Gd16Se29Y5 | 47
Fe10La1O24Y5 | 556.5
Fe1Mn1Y1 | 180
Fe207Mn23Y60 | 380
Fe5Nd2O12Y1 | 557
Cu2Ni15Y2 | 470
Cu4Ni13Y2 | 180
Cu5Ni29Y4 | 465
Fe5O12Pr1Y2 | 553
Fe41O120Sc9Y30 | 320
Co5Yb1 | 973
Cr1O7Sb1Yb2 | 10
Fe5O12Yb3 | 548
Ni5Yb1 | 0.95
Cd9Cr20Se40Zn1 | 137
As2Mn2Zn1 | 30
Co2Fe8Zr5 | 502
Fe6Mn4Zr5 | 115
Gd1Zn200Zr99 | 7
Hf1Zn20Zr9 | 10.6
Hf3Zn50Zr22 | 4
Fe40Nb3Zr17 | 490
Fe20Nb3Zr7 | 336
Fe10Nb2Zr3 | 218
Mn1Ni1O4Zn1 | 90
Ti1Zn20Zr9 | 65
Ti2Zn50Zr23 | 40
Zn19Zr10 | 26.35
Zn2Zr1 | 21.75
B1Er1Fe4 | 620
B1Fe4Tm1 | 610
B400Fe400Pr111 | 7.5
B400Fe400Nd111 | 13
B400Fe400Sm113 | 37
B200Fe200Gd57 | 22
B80Fe80Tb23 | 16
B80Dy23Fe80 | 11.5
B100Fe100Ho29 | 6.5
B6Fe2Nd5 | 64
B6Fe2Gd5 | 57
B3Fe23Pr2 | 644
B3Fe23Sm2 | 663
B3Fe23Gd2 | 689
B7Fe31Y3 | 510
B2Co2Pr1 | 36
B2Co2Nd1 | 39.5
B2Co2Sm1 | 14
B2Co2Gd1 | 41.25
B4Co4Pr1 | 171
B4Co4Nd1 | 182
B4Co4Sm1 | 176
Os2Pr1 | 35
Gd5Pd2 | 335
Dy507Pd193 | 25
Ho18Pd7 | 10
Ag1Ce1 | 5.5
Ge1U1 | 94
Eu1Ni2 | 139
Co1Sm3 | 78
Fe2Nb1 | 85
Cm1N1 | 117
In1Sm2 | 150
Eu1H2 | 18.3
Ag51Pr14 | 13
Ce3Sn1 | 5
In1Tb2 | 175
Ce1Ge1 | 9
Cr1Pt3 | 458
Eu3S4 | 3.8
Pr1Pt1 | 15
Ce5Sn3 | 12
Cu6Pr1 | 0
Gd3Pd1 | 325
Gd3Ir1 | 155
Fe5Gd1 | 470
Ho5Sb3 | 86
Cm1Sb1 | 162
Ho1Ru2 | 18
Co2Zr1 | 120
Bk1N1 | 87
Np2Se5 | 15
Ce5Sn4 | 10
Nd1Pt1 | 23
Be46Cu4Ti25 | 7.5
Be179Cu21Ti100 | 13
Be43Cu7Ti25 | 15
Be81Cu19Ti50 | 22
Be77Cu23Ti50 | 28
Be3Cu1Ti2 | 33
Ga29Mn71 | 470
Ga9Mn16 | 703
Ga19Mn31 | 200
Ga21Mn29 | 650
Fe1Ga125Ni374 | 43.65
Co1Fe1Ti2 | 57
Co3Fe2Ti5 | 13.9
Co57Fe43Ti100 | 33.9
Co33Fe67Ti100 | 39.2
Co11Fe39Ti50 | 8.4
Fe9Hf5V1 | 440
Fe8Hf5V2 | 290
Fe7Hf5V3 | 180
Fe6Hf5V4 | 100
Co3Fe7Zr5 | 422
Co4Fe6Zr5 | 275
Co34Fe16Zr25 | 96
Co7Fe3Zr5 | 74
Co36Fe14Zr25 | 30
Co37Fe13Zr25 | 4
Fe9V1Zr5 | 510
Fe8V2Zr5 | 370
Fe7V3Zr5 | 200
Fe6V4Zr5 | 75
Fe17Mn3Zr10 | 465
Fe9Ni1Zr5 | 544
Fe8Ni2Zr5 | 464
Fe7Ni3Zr5 | 383
Fe6Ni4Zr5 | 288
Cr1Fe1Zr2 | 30
Cr10Fe10H33Zr10 | 44
Cr1Fe4Zr5 | 160
Cr4Fe16H31Zr10 | 208
H17Mn10Zr5 | 145
H18Mn10Zr5 | 146.5
H19Mn10Zr5 | 147
Ni43Pt57 | 23
Ni9Pt11 | 54.2
Ni12Pt13 | 74
Cr2Pt3 | 990
Cr7Pt13 | 860
Cr3Pt7 | 675
Cr11Pt39 | 337.5
Au4Mn1 | 363
Au2Mn1 | 363
Au80Fe1V19 | 56.5
Au400Fe7V93 | 75
Au40Mn1V9 | 150
Ir1Mn1Sb1 | 290
Ge1Mn1Ni1 | 187.5
Co3Ge20Mn20Ni17 | 186.5
Co1Ge5Mn5Ni4 | 80
Co3Ge10Mn10Ni7 | 186.5
Co2Ge5Mn5Ni3 | 80
Co1Ge2Mn2Ni1 | 47.1
Mn1Ni2Sb1 | 334
Co3393Cu507Sm500 | 1120
Rh3Si2Sm1 | 34
Gd1Rh3Si2 | 31
Rh3Si2Tb1 | 37
Dy1Rh3Si2 | 29
Er1Rh3Si2 | 24
Gd1Rh1Si1 | 100
Nd2Rh1Si3 | 15
Ir1Nd1Si1 | 10
Al1Nd1Ni1 | 16
Al1Gd1Ni1 | 60
Al1Ni1Tb1 | 61
Al1Dy1Ni1 | 39
Al1Ho1Ni1 | 26
Al1Er1Ni1 | 15.5
Al1Ni1Tm1 | 8.1
Al1Cu1Pr1 | 36
Al1Cu1Nd1 | 25
Al1Cu1Gd1 | 86
Al1Cu1Tb1 | 52
Al1Cu1Dy1 | 35
Al1Cu1Ho1 | 23
Al1Cu1Er1 | 17
Al1Cu1Tm1 | 13
Gd1In1Ni1 | 83
Gd1In1Pd1 | 102
Al1Fe1Gd1 | 260
Al1Dy1Fe1 | 134.75
Al1Fe1Ho1 | 92
Al1Er1Fe1 | 56
Al1Fe1Tm1 | 38
Al1Fe1Lu1 | 39
Cu1Pr1Si1 | 14
Cu1Gd1Si1 | 49
Cu1Si1Tb1 | 47
Cu1Si1Tm1 | 9
Ag1Nd1Si1 | 20
Ag67Eu100Si133 | 34
Nd100Ni67Si133 | 23
Mn1Si1Y1 | 275
La1Mn1Si1 | 295
Gd1Mn1Si1 | 317
Co1Gd1Si1 | 250
Rh1Si1Tb1 | 55
Dy1Rh1Si1 | 25
La1Mn1Si2 | 386
Ce1Mn1Si2 | 398
Mn1Pr1Si2 | 434
Mn1Nd1Si2 | 441
Mn1Si2Sm1 | 464
Fe1Pr1Si2 | 26
B2Ru1Tb1 | 49
B2Ru1Tm1 | 4
Ce1Pd2Si1 | 2.3
Dy1Pd2Si1 | 9
Ho1Pd2Si1 | 3.5
Er1Pd2Si1 | 2.8
Ge1Pd2Tb1 | 9.7
Ge1Ho1Pd2 | 3.6
Er1Ge1Pd2 | 3
Nd1Ru2Si2 | 23.5
Ru2Si2Tm1 | 1
Os2Pr1Si2 | 12.6
Nd1Os2Si2 | 2.9
Os2Si2Tm1 | 1
Au2Eu1Si2 | 15.5
Au2Ho1Si2 | 14.8
Au2Er1Si2 | 40
Ge2Pr1Ru2 | 18
Ge2Nd1Ru2 | 8.5
Ge2Ru2Sm1 | 10
Eu1Ge2Ru2 | 62
La1Mn2Si2 | 306.5
Mn2Nd1Si2 | 32
Gd1Mn2Si2 | 62.5
Mn2Si2Tb1 | 65
Dy1Mn2Si2 | 55
Er1Mn2Si2 | 5
Ge2La1Mn2 | 308
Ce1Ge2Mn2 | 316
Ge2Mn2Pr1 | 331.5
Ge2Mn2Nd1 | 334
Ge2Mn2Sm1 | 223.5
Eu1Ge2Mn2 | 9
Gd1Ge2Mn2 | 96
Ge2Mn2Tb1 | 95
Dy1Ge2Mn2 | 43.5
Ge2Ho1Mn2 | 20.6
Er1Ge2Mn2 | 4.65
As2Ni2Sm1 | 9
Dy1Pt2Si2 | 3
Ho1Pt2Si2 | 3
Er1Pt2Si2 | 3
Pt2Si2Tm1 | 3
Fe13Ni7 | 503
Ca9La11Mn20O60 | 234
Al100Er47Gd3 | 13
Al100Er43Gd7 | 40
Al40Dy17Er3 | 54.4
Al20Dy7Er3 | 45.5
Al40Dy11Er9 | 39.3
Al4Dy1Er1 | 41.9
Al10Dy2Er3 | 32
Al8Dy1Er3 | 24
Al20Dy1Er9 | 16.3
Gd1Pd1 | 38.75
Gd1Rh1 | 22
Al1Er1Ga1 | 3
Al1C1Er3 | 4.15
Al11Er5 | 11
Al56Ho25 | 25
Al9Dy2Ho2 | 34
Al11Dy50 | 50
Dy13Er37Ni100 | 9.5
Dy9Gd1Ni20 | 28
Gd3Ge2Ni1 | 193
Al5Er4Gd1Ni5 | 16
Al5Er3Gd2Ni5 | 20.5
Al50Er23Gd27Ni50 | 25
Al10Er3Gd7Ni10 | 31.5
Fe200Tb33Y67 | 596
Fe40Tb9Y11 | 610
Fe10Tb4Y1 | 670
Ce1Fe34I1Y2 | 308
Ce4Fe85Y6 | 300
Ce6Fe85Y4 | 290
Ce1Fe17Pr1 | 274
Dy7Fe3 | 108
Er7Fe3 | 35
Gd7Ni3 | 130
Dy7Ni3 | 35
Co7Gd13 | 180
Fe6Gd35Ni9 | 185
Fe9Zr1 | 237
Fe891Ni9Zr100 | 255
Fe441Ni9Zr50 | 275
Fe873Ni27Zr100 | 288
Al9Fe171Zr20 | 286
Fe171Si9Zr20 | 303
Fe171Ga9Zr20 | 315
Fe171Ge9Zr20 | 310
Fe171Sn9Zr20 | 315
Ce1Cu2Si2 | 0.65
Be13U1 | 0.9
Pt3U1 | 0.5
Ru2Si2U1 | 1.5
Al3Pd2U1 | 2
Cd1Nd1 | 121
Cd1Gd1 | 258
Cd1Tb1 | 159
Cd1Dy1 | 80
Cd1Ho1 | 17
Cd1Er1 | 3.3
Cd1Tm1 | 0.03
Co4Ni1Y1 | 780
Co3Ni2Y1 | 585
Co2Ni3Y1 | 240
Co4Ni1Pr1 | 750
Co3Ni2Pr1 | 570
Co2Ni3Pr1 | 360
Co1Ni4Pr1 | 40
Co10Tb21Y9 | 61
Co5Tb12Y3 | 72
C3Fe85Y10 | 470
C3Fe34Y4 | 550
C3Fe34Tb4 | 540
C3Fe85Tm10 | 460
C8Fe85Tm10 | 550
B5Co7Fe63Y10 | 683
B5Co14Fe56Y10 | 745
B5Co21Fe49Y10 | 820
Mn2Np1Si2 | 300
Al2Fe1O4 | 9.5
Al1Fe2O4 | 590
Cd1Fe2O4 | 0
Co2Fe1O4 | 450
Cu1Fe5O8 | 623
Cr1Fe2O4 | 430
Fe1Ga2O4 | 4
Fe2Ga1O4 | 473
Fe2Ge1O4 | 11
Fe1Mn2O4 | 255
Fe2Mo1O4 | 350
Fe2O4Ti1 | 142
Fe2O4V1 | 445
Fe1O4V2 | 109
B4Gd1Rh4 | 5.6
B4Ho1Rh4 | 6.6
B40Ho7Lu3Rh40 | 4.1
Tm1Zn1 | 8.12
Gd25Ge18Si2 | 81
Cu8Gd5Ni2 | 95
Cu2Gd2In1 | 86
Cu3Gd10Ni7 | 68
Al6Ni19 | 72
Ni429Pt571 | 14
Ni113Pt137 | 55
Ce10Fe85N18 | 712
C5Ce4Fe34 | 608
C27Fe170Pr20 | 735
C5Fe34Pr4 | 690
C5Fe34Nd4 | 662
C5Fe34Sm4 | 719.5
Fe85H4N15Sm10 | 748
C5Fe170N24Sm20 | 752
C5Fe170H8N24Sm20 | 752
C13Fe85Sm10 | 673
C26Fe170H11Sm20 | 674
C26Fe170N1Sm20 | 678
C26Fe170H10N1Sm20 | 678
C5Fe34Gd4 | 763
C27Dy20Fe170 | 733
C5Dy4Fe34 | 681
C12Er10Fe85 | 708
C5Er4Fe34 | 671
Fe170N31Y20 | 701
C14Fe85Y10 | 722
C5Fe34Y4 | 678
C6Fe85Th10 | 462
Fe11N1Nd1Ti1 | 729
Fe11Pr1Ti1 | 519
Fe11N1Ti1Y1 | 756
Fe11Mo1N1Y1 | 664
Fe10Mo2N1Y1 | 477
Fe9Mo3N1Y1 | 342
Fe4Mo8N1Y1 | 140
Fe10N1Nd1V2 | 744
C3Fe100Gd10Si20 | 642
C3Dy10Fe100Si20 | 10.2
C3Er10Fe100Si20 | 585
C3Fe100Si20Y10 | 580
Ag199Eu1 | 6.5
Ag1Cr4In1Se8 | 50
Ag1Fe24La1O38 | 708
Au199Eu1 | 6.5
Au87Fe13 | 40
Au83Fe17 | 148
Au4Fe1 | 210
Au39Fe11 | 220
Au799Mn201 | 377
Au5Mn2 | 100
Al3Au10Mn7 | 314
Au20Cr1Mn4 | 332.5
Au20Cr2Mn3 | 250
Au20Cr3Mn2 | 202.5
Au20Cr4Mn1 | 97.5
Au2In1Mn1 | 140
Au80Fe3V17 | 57
Au16Fe1V3 | 66
Au80Fe7V13 | 67
Au80Fe9V11 | 26
Au16Cr2Mn1V1 | 200
Al2Ba1Fe10O19 | 618
Al4Ba1Fe8O19 | 514
Al6Ba1Fe6O19 | 414
Al8Ba1Fe4O19 | 314
Ba1Co1Fe14O23 | 740
Ba2Fe1Mo1O6 | 355
Ba20Fe20O59 | 190
Ba1Fe1O3 | 180
Ba1F2Fe12O19 | 710
Ba5Fe54O95Sc6 | 500
Ba5Fe51O95Sc9 | 600
Ba3Fe1O9U2 | 123
Ba1Fe2Mo2O12Sr3 | 413
Ba3Fe5Mo5O30Sr7 | 410
Ba21Fe25Mo25O150Sr29 | 399
Ba71Fe50Mo50O300Sr29 | 372
Ba1Fe30O30Sr4Zn5 | 400
Ba3Fe60O60Sr7Zn10 | 323
Ba4Fe30O30Sr1Zn5 | 358
Ba1Fe12O12Sr1Zn2 | 333
Ba5Fe12Mg2O31Ti3 | 391
Ba5Fe12O31Ti3Zn2 | 310
Ba1O3V1 | 77
Al5Ba4Fe19O44Zn4 | 370
Ba1Fe14O23Zn1 | 705
Ba2Fe18O30Zn1 | 673
Ba2Fe22Ir1O38Zn1 | 563
Bi4Ca1Mn5O15 | 90
Bi1Ca9Mn10O30 | 114
Bi3Ca17Mn20O60 | 126
Ca6Fe7O24V3 | 493
Ca2Fe1Mo1O6 | 372.5
Ca3Fe3Ge1O12V1 | 319
Ca30Fe33Ge4O120V13 | 424
Ca43Fe600La7O950 | 718
Ca1Fe2O5 | 403
Ca6Fe7O24Sb3 | 55
Cd1Fe2 | 782
Cd1Mn2O4 | 4
Cd5Ce6 | 12
C1Ce1I3 | 0.345
Ce1Co3 | 44
Ce2Co7Cu2Fe1 | 993
Co393Ti107 | 38
Co18Ti7 | 42
Co71Ti29 | 44
Co61Cr39S200 | 275
Co3Cr1S8 | 335
Co41Cr9S100 | 300
Co19Cr1S40 | 170
Co91Cr9S200 | 210
Cr4Fe1 | 81
Cr3Fe1Sb4 | 80
Cr1Ge2 | 99
As5Cr2Mn3 | 160
B4Cr1Mn2 | 440
Cr1Mn2O4 | 65
Cr33Nb50S100 | 65
Cr33Nb100Se200 | 105
Cr9Pd71Si20 | 60
Cr1S1 | 303
Cr2S3 | 120
Cr33S200Ta100 | 170
Cr33Se100Ta50 | 120
Cr5Te6 | 327
Cr4Sb1Te3 | 290
Cr2Sb1Te1 | 220
Cr19O40V1 | 381.5
Cs1F3Fe1 | 60
Cs1F3Ni1 | 120.5
Co1Cr4Cu1S8 | 235
Cr1Cu1Mn1O4 | 45
Cr2Cu1O4 | 134
Cr5Cu5Rh3Se20Sn2 | 140
Cl1Cr5Cu5S19 | 370
Cl1Cr1Cu1S3 | 218
Br4Cr10Cu5Se16 | 300
Br1Cr10Cu5Se19 | 400
Cu5Fe9Ga1O20 | 680
Cu1Fe1Ga1O4 | 361
Cu2F1Fe1O3 | 658
Cu4Fe10Mg1O20 | 960.5
Cu1Fe10Mg4O20 | 930.5
Cu2Mg1Mn3O8 | 57
Cu4Fe10Mn1O20 | 671
Cu7Fe40Mn13O80 | 600
Cu1Mn2O4 | 25
Cu3Mn3O8 | 80
Cu1Fe10Mn1O20Zn3 | 328.5
Cu6Ni19 | 346
Cu14Ni11 | 4.2
Cu11Ni9 | 7.5
Cu9Ni11 | 133.5
Cu2Mn3Ni1O8 | 150
Cr1Cu5Rh9Se20 | 15
Cu1Mn1O4Rh1 | 35
Cu1O4Rh2 | 830
Cu2Fe10O20Zn3 | 323.5
Cu5Fe22O40Zn3 | 519
Cu1Fe4O8Zn1 | 383
Cu4Fe10O20Zn1 | 579.5
Cu9Fe18O40Zn3 | 518
Al2Dy3 | 90.5
Al1Dy6Fe9O24 | 490
C1Dy1 | 165
Cd10Dy13 | 105
Al10Dy3Er2 | 49
Dy3Fe5O12 | 557.5
Dy12Fe19Ga1O48 | 520
Dy1Ir2 | 23
Al4Dy25Ni46 | 42
Al9Dy5Ni1 | 83
Dy1H3O3 | 3.5
Dy1Pt2 | 9.1
Dy1Rh2 | 26
Dy5Si4 | 140
Dy17Th3 | 119
Dy4Fe10Y1 | 618
Dy1Fe4Y1 | 590
Al4Ho25Ni46 | 30
Al31Ho20Ni9 | 31
H3Ho1O3 | 2.55
Ho1Pt2 | 6.6
Ho1Rh2 | 6
Ho5Si4 | 76
Cl6Ir1K2 | 3.05
F3K1Mn1 | 81.5
Ba3La17Mn20O60 | 230
Ca1La9Mn10O30 | 152
Cd3La7Mn10O30 | 326
Co4Cu1La1 | 690
Co1La2Mn1O6 | 265
Co4La1Ni1 | 690
Cu1La2Mn1O6 | 55
Er1La1O3 | 7
Fe12La1O19 | 728
Gd3La47Ru300 | 10
La49Lu50Tb50 | 1.5
La98Lu115Tb85 | 1.3
Co2La1O6Sr1 | 228.5
La1Mn2O8Sr3 | 295
Co1Li2Mn3O8 | 50
Cu2Fe9Li1O16 | 813.5
Al33Fe217Li50O400 | 1071
Al8Fe17Li5O40 | 650
Fe207Ga43Li50O400 | 705
Fe66Ga59Li25O200 | 301
F1Fe2Li1O3 | 903
Fe3Li1O8Rh2 | 580
Fe1Li1O8Rh4 | 130
Fe8Li3O16Sb1 | 750
Fe23Li6O40Sb1 | 885
Li2Mg1Mn3O8 | 38
Li2Mn3Ni1O8 | 130
Li97Ni153O250 | 210
Li2Mn3O8Zn1 | 22
C1Lu1O2 | 2
C1Lu1O3 | 362
Fe5Lu3O12 | 549
Lu2Ni17 | 601
Al1Fe1Mg1O4 | 273
Fe127Mg23O200 | 814.5
F7Fe20Mg8O33 | 693
Fe11Mg16O40Sb3 | 370
Fe17Mg12O40Sb1 | 620
Mg1Mn5O8 | 20
As9Mn10P1 | 240
As5Cr1Mn4 | 200
Cr1Mn1O4 | 250
Fe9Ho10Mn1O30 | 600
Fe3Ho10Mn7O30 | 97
Fe1Mn1O3 | 24
Ga23Mn57 | 620
Co9Ga10Mn30N1 | 223
C1Gd1Mn3 | 150
C11Mn250Si150 | 156
Fe3Na1O5 | 663
Cd10Nd13 | 105
Cl3Nd1 | 1.745
Cr1Nd2O7Sb1 | 8
Fe7Nd1 | 327
Fe23Nd6 | 429
Fe41Nd30O120Sc9 | 320
Fe15Nd12O48Sc5 | 200
Fe37Nd30O120Sc13 | 150
Ge3Nd5 | 51.7
H2Nd1 | 9.5
Al2Nd5Ni8 | 16
Al173Nd100Ni27 | 25
Al4Nd5Ni6 | 17
Mn20Nd17O60Sr3 | 130
B7I1Ni3O13 | 62
Co2Ni1O4 | 500
Cr1Ni1O2 | 389
Fe95Mn1Ni50O200 | 565
Cu9Mn10Ni1Sb10 | 649
Cu7Mn10Ni3Sb10 | 383
Cu3Mn10Ni7Sb10 | 167
Cr20Fe9Ni1O40 | 183
Cr10Fe4Ni1O20 | 138
Fe1Ga3Ni2O8 | 173
Fe3Ni2O8Rh1 | 720
Fe1Ni1O4Rh1 | 540
Fe17Ni12O40Sb1 | 820
Fe5Ni6O16Sb1 | 710
Ga6Ni19 | 10
Fe1Ga500Ni1499 | 13.4
Fe1Ga25Ni74 | 85
Fe46Ge2Ni23O100 | 810
Fe14Ge3Ni7O40 | 680
Fe118Ge41Ni59O400 | 610
Mn1Ni1O3 | 413
Fe2Ni1O4Zn1 | 672.5
Ni1O4Rh2 | 360
Fe13Ni10O40V7 | 670
Fe1Ni4O16V7 | 445
Fe40Ni7O80Zn13 | 550
Fe100Ni39O200Zn11 | 750
C1Np1 | 210
C19Np20 | 190
Cl4Np1 | 6.7
N1Np1 | 84.5
Co1O6Pb2W1 | 67
Fe1O6Pb2Ta1 | 143
Fe66O300Pb100W33 | 132
Co7Pd9993 | 1.55
Fe3Pd47 | 173
Pr1 | 8.7
Ag1Pr1 | 14
Bi1Pr1 | 0.01
Co5Dy1Pr4 | 61
Co5Dy3Pr2 | 104
Co5Dy4Pr1 | 137
Dy1Ni10Pr4 | 22.1
Dy4Ni10Pr1 | 26.4
Er1000Mn667O150Pr183 | 422
Fe7Pr1 | 281.5
Ge2Pr1 | 19
Ho1Ni5Pr4 | 18.7
Ho4Ni5Pr1 | 22
Al40La19Pr10 | 5
Al10La1Pr4 | 30
Mn1O3Pr1 | 80
Al20Pr1Y9 | 13
Al10Pr4Y1 | 32
Mn13Pt7 | 250
Cl3Fe1Rb1 | 109
F3Fe1Rb1 | 87
Co3F15Mg2Rb5 | 25
Co3F30Ni7Rb10 | 109
Co1F12Ni3Rb4 | 115
F3Ni1Rb1 | 142
F300Mg33Ni67Rb100 | 58
F300Mn33Ni67Rb100 | 103
Ni2Sc1 | 630
C1Sm1 | 30
Cr1O7Sb1Sm2 | 12
Fe7Sm1 | 399
Fe5O12Sm3 | 570
Ir2Sm1 | 37
Al1Er3Fe4O12 | 420
Au4Er1 | 5
C1Er1 | 50
Cd5Er6 | 14
Cr1Er12Fe19O48 | 520
Cr1Er2O7Sb1 | 10
Dy4Er1 | 40
Er3Fe5O12 | 553.7
Er19Ho10 | 21
Er1Ir2 | 3
Al11Er10Ni9 | 16
Al44Er25Ni6 | 27
Al46Er25Ni4 | 31
Al19Er10Ni1 | 33
Al17Er10Ni3 | 28.5
Al197Er100Ni3 | 22
Al17Er100Ni183 | 30
Er1Pt2 | 3.6
Er1Rh2 | 6
Er9Tb1 | 25
Er1Tb4 | 150
Er19Th1 | 80
Er9Th1 | 74
Er4Th1 | 48
Al4Eu1 | 14
Al2Eu3O6 | 10
Al2Eu5O8 | 6
As2Eu3 | 18
Ca11Eu9O20 | 44
Cr1Eu2O7Sb1 | 4
Eu3Fe5O12 | 564.5
Eu24Gd1O25 | 132.5
Eu1Gd2S4 | 6
Eu1I2 | 5
Al20Eu1La9 | 11
Al10Eu2La3 | 4
Eu1Lu2O4 | 8.5
Eu1H4N2 | 5.4
Eu1Nb2S4 | 15
Eu3O4 | 42.4
Eu10F1O9 | 66
Eu3O8P2 | 5
Eu1Se1 | 4.58
Eu2O4Si1 | 7
Eu3O5Si1 | 19
Eu1Fe5O12Y2 | 556
Al1Fe1O3 | 300
Al23Fe77O150 | 810
B1Fe1O3 | 350
B1Fe3O6 | 508
Be5Fe1 | 174
Co1Fe1 | 1253
Co3Fe97 | 1079
Co1Fe19 | 1093
Co119Fe1881 | 1105
Co187Fe1813 | 1124
Co1Fe9 | 1143
Co4Fe21 | 1203
Co2Fe3 | 1200
Al3B6Co12Fe8 | 815
Co3Fe17P10 | 423
Co3Fe12P5 | 670
Cr1Fe3 | 1083
Cr243Fe257 | 9
Cr87Fe113 | 47
Cr2Fe13O20 | 763
Cr6Fe9O20 | 273
Cr3Fe3S8 | 302
Cr3Fe12Se20 | 330
Cr3Fe3Se8 | 220
Cr4Cu1Fe1S8 | 357.5
F2Fe1 | 363
F3Fe1 | 362
Fe69Ga31 | 620
Fe7Ga3O15 | 350
Fe93Ga7O300 | 262
Fe41Ga9O150 | 208
Fe2Ge1 | 478
Fe3Ge2 | 444
Cu21Fe38Ge1O80 | 719
Cu11Fe18Ge1O40 | 709
Cu6Fe8Ge1O20 | 700
Cu13Fe14Ge3O40 | 700
Fe1O3Si1 | 37
Fe433Mg67O1500Si500 | 18
Fe379Mg121O1500Si500 | 11
As100Fe76Mn119 | 127
As100Fe67Mn128 | 153
Fe1Ge1Mn2 | 233
Fe9Ge10Mn9 | 241
Fe3Ge2Mn3 | 333
Fe2Ge1Mn1 | 433
Fe81Ni19 | 834
Fe4Ni1 | 840
Fe77Ni23 | 876
Fe7Ni3 | 340
Al3B6Fe8Ni12 | 285
Fe9Ni1P5 | 340
Fe7Ni3P5 | 270
Fe1Ni1P1 | 77.5
Fe46Ni4P25 | 342
Fe3Ni9P4 | 120
Fe19Ni1P10 | 343
Fe1P1 | 215
Fe191P100 | 223
B1Fe40P19 | 291
B1Fe20P9 | 391
B1Fe10P4 | 512
B3Fe30P7 | 758
B4Fe15P1 | 806
C3Fe32P5 | 586
Fe13Pd987 | 55
Fe1Pd2Pt1 | 360
Fe5Pd8Pt7 | 270
Fe7Pd73Si20 | 28
Fe49Rh51 | 667
Co52Fe625Rh625 | 480
Cr52Fe625Rh625 | 484
Cu52Fe625Rh625 | 486
Fe625Mo52Rh625 | 771
Fe625Nb52Rh625 | 834
Fe625Ni52Rh625 | 426
Fe625Rh625Ta52 | 773
Fe625Rh625W52 | 1051
Fe5Sb4 | 80
Fe61Sb50 | 4.2
Fe13Sn10 | 676
Fe689Ti311 | 318
Fe2027Ti973 | 70
Fe1S4Ti2 | 60.2
Fe27V23 | 132.5
Fe111V89 | 160
Fe61V39 | 210
Fe1O3V1 | 455
Al2Ga1 | 176
Fe5Ga1O8 | 686
Fe23Ga7O40 | 620
Fe23Ga17O60 | 308
Fe27Ga23O75 | 308.25
Fe6Ga4O15 | 305
Fe4Ga6O15 | 205
Fe43Ga57O150 | 167.5
Ag3Gd10In7 | 116
Ag4Gd5In1 | 40
Al1Fe4Gd3O12 | 435
Br3Gd1 | 1.66
C1Gd1 | 343
Cd5Gd6 | 272.5
Cl3Gd1 | 2.209
Co1Gd2Mn1O6 | 108.5
Cr1Fe19Gd12O48 | 250
Cr1Gd2O7Sb1 | 12
Dy4Gd1Ni10 | 42
Dy3Gd2Ni10 | 52.5
Dy1Gd4Ni10 | 75
Dy4Gd1Ni25 | 26
Dy3Gd2Ni25 | 31.5
Dy1Gd4Ni25 | 37.25
Al3Fe7Gd6O24 | 187.5
Al5Fe5Gd6O24 | 175
F2Fe25Gd15O58 | 549
F3Fe25Gd15O57 | 528
Gd1Ho4Ni10 | 28
Gd2Ho3Ni10 | 42.5
Gd4Ho1Ni10 | 70
Gd1Ho4Ni25 | 19
Gd2Ho3Ni25 | 20
Gd4Ho1Ni25 | 35
Gd1I3 | 88
Al20Gd1La9 | 24
Gd69Lu31 | 221
Gd91Lu9 | 267
Gd47Mg3 | 233
Gd22Mg3 | 184
Gd1Nd4Ni10 | 43.25
Gd3Nd2Ni10 | 65
Gd4Nd1Ni10 | 78
Gd1Nd4Ni25 | 17
Gd4Nd1Ni25 | 33
Al11Gd100Ni189 | 92
Al31Gd20Ni9 | 68
Cu7Gd20Ni33 | 103
Gd1Pd2 | 335
Bi3Gd8Sb3 | 290
Gd5Si4 | 336
Gd19Th1 | 273
Gd7Y3 | 220
Gd17Y3 | 268
Co10Gd1Y4 | 60
Co10Gd2Y3 | 205
Co10Gd4Y1 | 350
Fe10Gd1Y4 | 600
Fe4Gd1Y1 | 680
Fe20Gd9Y1 | 775
Al2Ho3 | 33
C1Ho2 | 97.5
Cd10Ho13 | 30
Cr1Ho2O7Sb1 | 10
Fe1Ho1O3 | 47
Fe5Ho3O12 | 567
Ho1Ir2 | 12
Ho1Nd4Ni10 | 47.75
Ho4Nd1Ni10 | 52.75
Ho1Nd4Ni25 | 64
Ho4Nd1Ni25 | 70
Al91Ho100Ni109 | 27
Fe54La5Si11 | 245
Er1Fe22Sm1Ti2 | 533
Ce5Fe54Ti6 | 495
Fe54Nd5Ti6 | 545
Fe54Sm5Ti6 | 585
Fe54Gd5Ti6 | 600
Er5Fe54Ti6 | 500
Fe10Nd1Ti2 | 504
Fe21Gd2Ti3 | 600
Co11Fe44Ti5Y5 | 736
Co11Fe11Ti2Y2 | 945
Fe44Ni11Ti5Y5 | 568
Fe99Ni11Ti10Y10 | 478
Co3Fe8Gd1Ti1 | 834
Co6Fe5Gd1Ti1 | 995
Co9Fe2Gd1Ti1 | 1119
Co1Dy1Fe10Ti1 | 636
Co3Dy1Fe8Ti1 | 820
Co6Dy1Fe5Ti1 | 1022
Co9Dy1Fe2Ti1 | 1095
Co3Fe8Ho1Ti1 | 810
Co3Er1Fe8Ti1 | 796
Co6Er1Fe16Sm1Ti2 | 823
Fe21Si1Sm2Ti2 | 544
Fe10Si1Sm1Ti1 | 557
Fe19Si3Sm2Ti2 | 545
Fe9Si2Sm1Ti1 | 550
Fe44Si11Sm5Ti5 | 552
Al1Fe21Sm2Ti2 | 588
Al1Fe10Sm1Ti1 | 562
Al3Fe19Sm2Ti2 | 546
Al2Fe9Sm1Ti1 | 567
Fe51Si4Sm5Ti5 | 582
Al5Fe17Sm2Ti2 | 456
Fe55H6Sm5Ti5 | 627
Fe55N4Sm5Ti5 | 769
C4Fe55Sm5Ti5 | 698
Fe55H6Ti5Y5 | 567
Fe55N4Ti5Y5 | 733
Fe21Nd2V3 | 600
Fe51Nd5V9 | 630
Fe49Nd5V11 | 580
Fe49Nd6V11 | 570
Fe21Sm2V3 | 620
Fe21Gd2V3 | 635
Fe53V7Y5 | 577
Fe21V3Y2 | 575
Fe52V8Y5 | 575
Fe51V9Y5 | 556
Fe49V11Y5 | 516
Fe46V14Y5 | 455
Fe10Th1V2 | 515
Co2Fe8Si2Sm1 | 714
Co3Fe7Si2Sm1 | 765
Co5Fe5Si2Sm1 | 850
Fe21Lu2Si3 | 528
Cr25Fe95Gd11 | 608
Cr3Fe21Y2 | 540
Cr27Fe93Y10 | 420
Cr3Fe9Y1 | 385
Cr7Fe17Y2 | 360
Cr1Fe10V1Y1 | 515
Fe21Mo3Nd2 | 440
Fe19Mo5Nd2 | 350
Fe11Mo1Sm1 | 510
Fe21Mo3Sm2 | 460
Fe25Mo5Sm3 | 460
Fe21Gd2Mo3 | 520
Fe21Mo3Y2 | 460
Fe98Gd11Mo22 | 370
Fe102Gd11Mo18 | 484
Fe51Gd5Mo9 | 446
Ce2Fe40Mo3 | 358
Fe20Mo3Nd2 | 458
Fe20Mo3Sm2 | 475
Fe20Gd2Mo3 | 478
Dy2Fe20Mo3 | 415
Er2Fe20Mo3 | 381
Fe20Mo3Y2 | 408
Co2Fe8Mo2Sm1 | 490
Fe54Gd5W6 | 560
Fe21Gd2Mo2W1 | 500
Fe54W6Y5 | 500
Fe5Nd1W1 | 547
Fe10Sm1W2 | 532
Fe10Gd1W2 | 569
Fe10Gd1Mn2 | 445
Co6Mn6Nd1 | 5
Co36Mn24Nd5 | 128
Co42Mn18Nd5 | 370
Al4Fe8Gd1 | 385
Al2Fe10Gd1 | 498
Fe87V33Y10 | 415
Fe8Sm1Ti1 | 596.15
Co1Fe7Sm1Ti1 | 711.15
Co2Fe6Sm1Ti1 | 803.15
Co3Fe5Sm1Ti1 | 868.15
Fe8Mo1Sm1 | 505.15
B1Fe39Mo5Sm5 | 515.15
B2Fe38Mo5Sm5 | 534.15
B1Fe39Sm5Ti5 | 602.15
Fe80Sm10Ti7V3 | 614.15
Fe80Si3Sm10Ti7 | 590.15
Fe80Ga1Sm10Ti9 | 600.15
Fe16Mo1Sm2Ti1 | 561.15
B2Fe78Mo5Sm10Ti5 | 565.15
Co2Fe14Mo1Sm2Ti1 | 639.15
Al6Eu1Fe6 | 135
Al6Fe6Gd1 | 345
Al6Fe6Tb1 | 335
Al6Dy1Fe6 | 325
Al6Fe6Ho1 | 310
Al6Er1Fe6 | 320
Al6Fe6Tm1 | 320
Al6Fe6Yb1 | 210
Al6Cu6Gd1 | 21
Al6Cu6Tb1 | 33.4
Al6Cu6Dy1 | 3.9
Al6Cu6Ho1 | 1.9
Al6Cu6Er1 | 2.6
Al6Cu6Tm1 | 3.9
Al6Gd1Mn6 | 15
Al6Mn6Tb1 | 8
Al6Dy1Mn6 | 6
Al6Er1Mn6 | 2.6
Al6Mn6Tm1 | 2
Al6Cr6Gd1 | 170
Al6Cr6Dy1 | 20
Al6Cr6Er1 | 15
Al7Fe5Sm1 | 220
Al7Fe5Gd1 | 268
Al7Fe5Tb1 | 248
Al7Dy1Fe5 | 227
Al7Fe5Ho1 | 227
Al7Er1Fe5 | 218
Al7Fe5Yb1 | 207
Al7Fe5Lu1 | 212
Al7Fe5Y1 | 215
Al8Fe4La1 | 135.4
Al8Ce1Fe4 | 159.7
Al8Fe4Pr1 | 107
Al8Fe4Nd1 | 142
Al8Fe4Sm1 | 108
Al8Eu1Fe4 | 137
Al8Fe4Gd1 | 172.3
Al8Fe4Tb1 | 165.3
Al8Dy1Fe4 | 122
Al8Fe4Ho1 | 137
Al8Er1Fe4 | 183
Al8Fe4Tm1 | 186.6
Al8Fe4Yb1 | 103
Al8Fe4Lu1 | 197.3
Al8Fe4Y1 | 184.7
Al8Fe4Th1 | 147.2
Al8Cu4Pr1 | 15
Al8Cu4Nd1 | 20
Al8Cu4Sm1 | 25
Al8Cu4Gd1 | 32
Al8Cu4Tb1 | 22
Al8Cu4Dy1 | 17
Al8Cu4Ho1 | 7
Al8Cu4Er1 | 6
Al8Cu4Tm1 | 5
Al8Cr4Pr1 | 6
Al8Cr4Sm1 | 19
Al8Cr4Gd1 | 8
Al8Cr4Tb1 | 12
Al8Cr4Dy1 | 16
Al8Cr4Ho1 | 8
Al8Cr4Er1 | 14
Al8Cr4Tm1 | 11
Al8Mn4Pr1 | 11
Al8Mn4Nd1 | 7
Al8Mn4Sm1 | 12
Al8Eu1Mn4 | 20
Al8Gd1Mn4 | 28
Al8Mn4Tb1 | 21
Al8Dy1Mn4 | 19
Al8Ho1Mn4 | 14
Al8Er1Mn4 | 15
Al8Mn4Tm1 | 13
Co801Fe99Nd100Si200 | 521
Co351Fe99Nd50Si100 | 556
Co603Fe297Nd100Si200 | 551
Co126Fe99Nd25Si50 | 521
Co81Fe99Nd20Si40 | 492
C1Fe20Pr2Si2 | 430
C1Fe20Nd2Si2 | 410
C1Fe20Si2Sm2 | 460
C1Fe68Y8 | 365
C1Fe34Y4 | 427
C3Fe68Y8 | 461
C5Fe85H11Y10 | 566
B2Co5Fe3Y2 | 633
B2Co7Fe1Y2 | 519
B1Co2Fe2Gd1 | 770
B1Co1Fe3Sm1 | 721
B1Co3Fe1Lu1 | 460
B1Co2Fe2Lu1 | 482
B1Co1Fe3Lu1 | 510
B10Ce5Ir3Rh12 | 125
B4Ce2Ir3Rh3 | 118
B10Ce5Ir9Rh6 | 90
B15Co14Fe21Nd10 | 885
C5Dy1Fe70Nd9 | 535
C5Dy2Fe70Nd8 | 537
C5Dy4Fe70Nd6 | 540
C5Fe70Lu1Nd9 | 530
C10Ce20Fe137Mn3 | 480
C10Fe137Mn3Pr20 | 412
C1Fe12Mn2Pr2 | 305
C1Fe11Mn3Pr2 | 230
C1Fe8Mn6Pr2 | 85
C10Fe137Mn3Nd20 | 506
C2Fe27Mn1Nd4 | 491
C1Fe13Mn1Nd2 | 451
C2Fe25Mn3Nd4 | 401
C1Fe12Mn2Nd2 | 354
Fe11Ga3Nd6 | 397
Fe11Ga3Sm6 | 462
Au1Gd1Ni4 | 38
Au1Ni4Tb1 | 28
Au1Dy1Ni4 | 23
Au1Ho1Ni4 | 14
Au1Er1Ni4 | 24
B2Gd3Ni7 | 37
Mn1Ni1Si1 | 622
Fe1Ge1Ni1 | 770
Co1Fe1Ge1 | 370
As1Fe20P9 | 358
As1Fe10P4 | 411
As3Fe20P7 | 443
As3Fe10P2 | 470
B1Fe50P24 | 350
B2Fe50P23 | 450
Fe20P9Si1 | 370
Cu3Fe97P50 | 265
Mn1P1Ru1 | 269
Fe2Te3 | 10
Mn5Sn3 | 263
Fe9Mn1U5 | 130
Fe8Mn2U5 | 89
Fe7Mn3U5 | 24
Si1U1 | 120
Ga1U1 | 23
Pt1Pu1 | 19
Fe2Pu1 | 582
Am1Fe2 | 544
Np1Re2 | 47
Pt2Pu1 | 6
Al3Np1 | 62.5
Ga1Ni1U1 | 36
In1Pt1U1 | 30
Co7Fe13 | 1210
Fe1Ni4 | 843
B1Fe2Ni2 | 535
As25Ga23Mn2 | 170
Co3Pt1 | 1190
Fe17N3Y2 | 694
C3Fe17Y2 | 660
Fe1O6Sr2W1 | 39
Cr1O6Re1Sr2 | 635
H9Mn23Y6 | 563
H20Mn23Y6 | 700
Dy6H23Mn23 | 4.2
H23Ho6Mn23 | 4.2
Er6H23Mn23 | 44.6
H17Mn10Y5 | 284
Er1H4Mn2 | 4.2
Er5H23Mn10 | 1.5
H97Mn150Ti100 | 213
H3Mn2Zr1 | 175
H18Mn14Zr5 | 139
H18Mn19Zr5 | 133
Fe200H11Ti20Y20 | 570
Fe10V1Y1 | 550
Fe10H1V1Y1 | 660
Fe11V1Y1 | 550
Fe1H1V11Y1 | 665
Fe85H16Nd10 | 510
Fe17H2Sm2 | 526
B5Fe70H18Y10 | 615
B10Ce20Fe140H37 | 560
B5Fe70Gd10H22 | 698
B5Fe70H22Tb10 | 657
B5Dy10Fe70H23 | 638
B5Fe70H27Ho10 | 615
B10Er20Fe140H37 | 588
Fe23H1Y6 | 743
Fe3H5Y1 | 545
Fe3H1Th1 | 386
Fe2H4Y1 | 220.5
Fe20Gd10H41 | 338
Fe2H3Tb1 | 300
Dy2Fe4H7 | 300
Er2Fe4H7 | 357.5
Er10Fe20H37 | 300
Er1Fe2H4 | 4
Er25Fe50H103 | 4.2
Fe4H7Tm2 | 305
Fe1H3Hf2 | 73
Fe5H28Zr15 | 80
Co100H67La20 | 300
Co50H43La10 | 300
Co25H18Pr5 | 300
Co50H3Nd10 | 300
Co25H14Nd5 | 300
Co10H5Sm2 | 300
Co25Gd5H14 | 480
Co7H3Y2 | 540
Co7H6Y2 | 470
Co7H5La2 | 300
Co14H17Nd4 | 35
Co70Gd20H77 | 420
Co35H13Ho10 | 200
Co15Gd5H23 | 28
Co30Dy10H43 | 18
Co15H21Ho5 | 15
Co2Gd1H4 | 90
Co10H16Tb5 | 50
Co20Dy10H33 | 40
Co4H7Ho2 | 40
Co4Er2H7 | 25
Co10H27U10 | 63
Co1H18U6 | 185
Gd2H7Ni4 | 8
Eu1Pd1 | 48
Au1Gd1 | 35
Gd7Pd3 | 311
Eu2H5Ir1 | 20
Gd1H3Ru2 | 65
Gd1H3Rh2 | 35
Co10Tb1Y4 | 38
Co20Tb3Y7 | 67
Co10Tb2Y3 | 98
Co4Tb1Y1 | 128
Co10Tb3Y2 | 154
Co20Tb7Y3 | 176
Co10Tb4Y1 | 197
Co20Tb9Y1 | 217
Co20Ho9Tb1 | 85
Co40Ho17Tb3 | 94
Co20Ho7Tb3 | 129
Co20Ho3Tb7 | 185
Co20Ho1Tb9 | 210
Co10Dy1Nd4 | 100
Co10Dy2Nd3 | 105
Co4Dy1Nd1 | 110
Co10Dy3Nd2 | 115
Co10Dy4Nd1 | 125
Co10Dy1Pr4 | 69
Co10Dy2Pr3 | 78
Co10Dy3Pr2 | 95
Co10Dy4Pr1 | 115
Ag1 | 0
Al1 | 0
Am1 | 0
As1 | 0
Au1 | 0
B1 | 0
Ba1 | 0
Be1 | 0
Bi1 | 0
Bk1 | 0
Br1 | 0
C1 | 0
Ca1 | 0
Cd1 | 0
Ce1 | 0
Cf1 | 0
Cl1 | 0
Cm1 | 0
Cr1 | 0
Cs1 | 0
Cu1 | 0
Eu1 | 0
F1 | 0
Ga1 | 0
Ge1 | 0
H1 | 0
Hf1 | 0
Hg1 | 0
I1 | 0
In1 | 0
Ir1 | 0
K1 | 0
La1 | 0
Li1 | 0
Lu1 | 0
Mg1 | 0
Mn1 | 0
Mo1 | 0
N1 | 0
Na1 | 0
Nb1 | 0
Np1 | 0
O1 | 0
Os1 | 0
P1 | 0
Pb1 | 0
Pd1 | 0
Pt1 | 0
Pu1 | 0
Rb1 | 0
Re1 | 0
Rh1 | 0
Ru1 | 0
S1 | 0
Sb1 | 0
Sc1 | 0
Se1 | 0
Si1 | 0
Sm1 | 0
Sn1 | 0
Sr1 | 0
Ta1 | 0
Te1 | 0
Th1 | 0
Ti1 | 0
Tl1 | 0
U1 | 0
V1 | 0
W1 | 0
Y1 | 0
Yb1 | 0
Zn1 | 0

## Dam
formula | Tc (K) | Class | Source/Method
Zn17Th2 | 1090 | binary | Atomwork
CaCu5 | 662 | binary | Atomwork
Gd2Co7 | 50 | binary | Atomwork
Zn17Th2 | 233 | binary | Atomwork
MgCu2 | 235 | binary | Atomwork
MgCu2 | 141 | binary | Atomwork
PuNi3 | 450 | binary | Atomwork
CaCu5 | 977 | binary | Atomwork
Th6Mn23 | 443 | binary | Atomwork
MgZn2 | 37 | binary | Atomwork
Th2Ni17 | 170 | binary | Atomwork
MgCu2 | 28 | binary | Atomwork
CaCu5 | 13 | binary | Atomwork
FeB-b | 64 | binary | Atomwork
TbFe2 | 39 | binary | Atomwork
PuNi3 | 401 | binary | Atomwork
CaCu5 | 1066 | binary | Atomwork
Fe3C | 7 | binary | Atomwork
Th2Ni17 | 299 | binary | Atomwork
Th6Mn23 | 498 | binary | Atomwork
MgCu2 | 587 | binary | Atomwork
PuNi3 | 66 | binary | Atomwork
CaCu5 | 11 | binary | Atomwork
Gd2Co7 | 74 | binary | Atomwork
FeB-b | 12 | binary | Atomwork
Zn17Th2 | 1209 | binary | Atomwork
MgCu2 | 405 | binary | Atomwork
PuNi3 | 631 | binary | Atomwork
Ho6Co4.5 | 233 | binary | Atomwork
CaCu5 | 1002 | binary | Atomwork
Fe3C | 143 | binary | Atomwork
Zn17Th2 | 479 | binary | Atomwork
Th6Mn23 | 659 | binary | Atomwork
MgCu2 | 814 | binary | Atomwork
PuNi3 | 725 | binary | Atomwork
CaCu5 | 470 | binary | Atomwork
Th6Mn23 | 465 | binary | Atomwork
MgCu2 | 135 | binary | Atomwork
Th2Ni17 | 189 | binary | Atomwork
MgCu2 | 77 | binary | Atomwork
PuNi3 | 113 | binary | Atomwork
CaCu5 | 32 | binary | Atomwork
TlI | 71 | binary | Atomwork
MgCu2 | 83 | binary | Atomwork
CaCu5 | 1026 | binary | Atomwork
Fe3C | 10 | binary | Atomwork
Th2Ni17 | 335 | binary | Atomwork
Th6Mn23 | 507 | binary | Atomwork
MgCu2 | 560 | binary | Atomwork
MgCu2 | 25 | binary | Atomwork
MgCu2 | 16 | binary | Atomwork
CaCu5 | 14 | binary | Atomwork
FeB-b | 38 | binary | Atomwork
NaZn13 | 1298 | binary | Atomwork
CaCu5 | 835 | binary | Atomwork
MgCu2 | 580 | binary | Atomwork
MgCu2 | 108 | binary | Atomwork
PuNi3 | 381 | binary | Atomwork
CaCu5 | 910 | binary | Atomwork
Fe3C | 27 | binary | Atomwork
Zn17Th2 | 327 | binary | Atomwork
Nd5Fe17 | 303 | binary | Atomwork
MgCu2 | 453 | binary | Atomwork
Th6Mn23 | 438 | binary | Atomwork
MgCu2 | 9 | binary | Atomwork
CaCu5 | 7 | binary | Atomwork
MgCu2 | 45 | binary | Atomwork
CaCu5 | 931 | binary | Atomwork
Fe3C | 14 | binary | Atomwork
Zn17Th2 | 280 | binary | Atomwork
Th6Mn23 | 448 | binary | Atomwork
CaCu5 | 0 | binary | Atomwork
Zn17Th2 | 1193 | binary | Atomwork
MgCu2 | 230 | binary | Atomwork
CaCu5 | 1016 | binary | Atomwork
Fe3C | 78 | binary | Atomwork
Zn17Th2 | 395 | binary | Atomwork
MgCu2 | 676 | binary | Atomwork
PuNi3 | 657 | binary | Atomwork
Th6Mn23 | 450 | binary | Atomwork
MgCu2 | 22 | binary | Atomwork
TbFe2 | 230 | binary | Atomwork
CaCu5 | 979 | binary | Atomwork
Fe3C | 77 | binary | Atomwork
Zn17Th2 | 411 | binary | Atomwork
MgCu2 | 701 | binary | Atomwork
PuNi3 | 651 | binary | Atomwork
Th6Mn23 | 454 | binary | Atomwork
MgCu2 | 48 | binary | Atomwork
MgCu2 | 40 | binary | Atomwork
CaCu5 | 23 | binary | Atomwork
MgCu2 | 4 | binary | Atomwork
PuNi3 | 370 | binary | Atomwork
Gd2Co7 | 640 | binary | Atomwork
Th2Ni17 | 271 | binary | Atomwork
MgCu2 | 562 | binary | Atomwork
FeB-b | 7 | binary | Atomwork
Th6Mn23 | 406 | binary | Atomwork
FeB-b | 9 | binary | Atomwork
CrRhPdAg | 0 | quaternary | Calculated (in the BCC phase) ¦ Korringa-Kohn-Rostoker coherent approximation method
CrRhPdCd | 0 | quaternary | Calculated (in the BCC phase) ¦ Korringa-Kohn-Rostoker coherent approximation method
CrRhAgCd | 0.305 | quaternary | Calculated (in the BCC phase) ¦ Korringa-Kohn-Rostoker coherent approximation method
CrPdAgCd | 0 | quaternary | Calculated (in the BCC phase) ¦ Korringa-Kohn-Rostoker coherent approximation method
MnFeCoNi | 1041.447 | quaternary | Calculated (in the BCC phase) ¦ Korringa-Kohn-Rostoker coherent approximation method
MnFeCoCu | 1011.897 | quaternary | Calculated (in the BCC phase) ¦ Korringa-Kohn-Rostoker coherent approximation method
MnFeCoZn | 1043.494 | quaternary | Calculated (in the BCC phase) ¦ Korringa-Kohn-Rostoker coherent approximation method
MnFeCoMo | 1017.222 | quaternary | Calculated (in the BCC phase) ¦ Korringa-Kohn-Rostoker coherent approximation method
MnFeCoTc | 957.073 | quaternary | Calculated (in the BCC phase) ¦ Korringa-Kohn-Rostoker coherent approximation method
MnFeCoRu | 901.951 | quaternary | Calculated (in the BCC phase) ¦ Korringa-Kohn-Rostoker coherent approximation method
MnFeCoRh | 917.385 | quaternary | Calculated (in the BCC phase) ¦ Korringa-Kohn-Rostoker coherent approximation method
MnFeCoPd | 1081.376 | quaternary | Calculated (in the BCC phase) ¦ Korringa-Kohn-Rostoker coherent approximation method
MnFeCoAg | 1130.695 | quaternary | Calculated (in the BCC phase) ¦ Korringa-Kohn-Rostoker coherent approximation method
MnFeCoCd | 1079.942 | quaternary | Calculated (in the BCC phase) ¦ Korringa-Kohn-Rostoker coherent approximation method
MnFeNiCu | 636.348 | quaternary | Calculated (in the BCC phase) ¦ Korringa-Kohn-Rostoker coherent approximation method
MnFeNiZn | 49.331 | quaternary | Calculated (in the BCC phase) ¦ Korringa-Kohn-Rostoker coherent approximation method
MnFeNiMo | 516.404 | quaternary | Calculated (in the BCC phase) ¦ Korringa-Kohn-Rostoker coherent approximation method
MnFeNiTc | 477.377 | quaternary | Calculated (in the BCC phase) ¦ Korringa-Kohn-Rostoker coherent approximation method
MnFeNiRu | 441.02 | quaternary | Calculated (in the BCC phase) ¦ Korringa-Kohn-Rostoker coherent approximation method
MnFeNiRh | 499.978 | quaternary | Calculated (in the BCC phase) ¦ Korringa-Kohn-Rostoker coherent approximation method
MnFeNiPd | 515.589 | quaternary | Calculated (in the BCC phase) ¦ Korringa-Kohn-Rostoker coherent approximation method
MnFeNiAg | 519.027 | quaternary | Calculated (in the BCC phase) ¦ Korringa-Kohn-Rostoker coherent approximation method
MnFeNiCd | 723.85 | quaternary | Calculated (in the BCC phase) ¦ Korringa-Kohn-Rostoker coherent approximation method
MnFeCuZn | 622.995 | quaternary | Calculated (in the BCC phase) ¦ Korringa-Kohn-Rostoker coherent approximation method
MnFeCuMo | 478.057 | quaternary | Calculated (in the BCC phase) ¦ Korringa-Kohn-Rostoker coherent approximation method
MnFeCuTc | 461.821 | quaternary | Calculated (in the BCC phase) ¦ Korringa-Kohn-Rostoker coherent approximation method
MnFeCuRu | 428.155 | quaternary | Calculated (in the BCC phase) ¦ Korringa-Kohn-Rostoker coherent approximation method
MnFeCuRh | 478.709 | quaternary | Calculated (in the BCC phase) ¦ Korringa-Kohn-Rostoker coherent approximation method
MnFeCuPd | 615.443 | quaternary | Calculated (in the BCC phase) ¦ Korringa-Kohn-Rostoker coherent approximation method
MnFeCuAg | 635.911 | quaternary | Calculated (in the BCC phase) ¦ Korringa-Kohn-Rostoker coherent approximation method
MnFeCuCd | 608.746 | quaternary | Calculated (in the BCC phase) ¦ Korringa-Kohn-Rostoker coherent approximation method
MnFeZnMo | 507.935 | quaternary | Calculated (in the BCC phase) ¦ Korringa-Kohn-Rostoker coherent approximation method
MnFeZnTc | 503.585 | quaternary | Calculated (in the BCC phase) ¦ Korringa-Kohn-Rostoker coherent approximation method
MnFeZnRu | 479.352 | quaternary | Calculated (in the BCC phase) ¦ Korringa-Kohn-Rostoker coherent approximation method
MnFeZnRh | 537.973 | quaternary | Calculated (in the BCC phase) ¦ Korringa-Kohn-Rostoker coherent approximation method
MnFeZnPd | 599.573 | quaternary | Calculated (in the BCC phase) ¦ Korringa-Kohn-Rostoker coherent approximation method
MnFeZnAg | 0 | quaternary | Calculated (in the BCC phase) ¦ Korringa-Kohn-Rostoker coherent approximation method
MnFeZnCd | 777.13 | quaternary | Calculated (in the BCC phase) ¦ Korringa-Kohn-Rostoker coherent approximation method
MnFeMoTc | 691.623 | quaternary | Calculated (in the BCC phase) ¦ Korringa-Kohn-Rostoker coherent approximation method
MnFeMoRu | 578.507 | quaternary | Calculated (in the BCC phase) ¦ Korringa-Kohn-Rostoker coherent approximation method
MnFeMoRh | 492.607 | quaternary | Calculated (in the BCC phase) ¦ Korringa-Kohn-Rostoker coherent approximation method
MnFeMoPd | 470.899 | quaternary | Calculated (in the BCC phase) ¦ Korringa-Kohn-Rostoker coherent approximation method
MnFeMoAg | 500.233 | quaternary | Calculated (in the BCC phase) ¦ Korringa-Kohn-Rostoker coherent approximation method
MnFeMoCd | 521.004 | quaternary | Calculated (in the BCC phase) ¦ Korringa-Kohn-Rostoker coherent approximation method
MnFeTcRu | 468.775 | quaternary | Calculated (in the BCC phase) ¦ Korringa-Kohn-Rostoker coherent approximation method
MnFeTcRh | 405.879 | quaternary | Calculated (in the BCC phase) ¦ Korringa-Kohn-Rostoker coherent approximation method
MnFeTcPd | 420.306 | quaternary | Calculated (in the BCC phase) ¦ Korringa-Kohn-Rostoker coherent approximation method
MnFeTcAg | 485.761 | quaternary | Calculated (in the BCC phase) ¦ Korringa-Kohn-Rostoker coherent approximation method
MnFeTcCd | 508.186 | quaternary | Calculated (in the BCC phase) ¦ Korringa-Kohn-Rostoker coherent approximation method
MnFeRuRh | 346.844 | quaternary | Calculated (in the BCC phase) ¦ Korringa-Kohn-Rostoker coherent approximation method
MnFeRuPd | 387.901 | quaternary | Calculated (in the BCC phase) ¦ Korringa-Kohn-Rostoker coherent approximation method
MnFeRuAg | 469.958 | quaternary | Calculated (in the BCC phase) ¦ Korringa-Kohn-Rostoker coherent approximation method
MnFeRuCd | 501.052 | quaternary | Calculated (in the BCC phase) ¦ Korringa-Kohn-Rostoker coherent approximation method
MnFeRhPd | 441.12 | quaternary | Calculated (in the BCC phase) ¦ Korringa-Kohn-Rostoker coherent approximation method
MnFeRhAg | 559.526 | quaternary | Calculated (in the BCC phase) ¦ Korringa-Kohn-Rostoker coherent approximation method
MnFeRhCd | 571.146 | quaternary | Calculated (in the BCC phase) ¦ Korringa-Kohn-Rostoker coherent approximation method
MnFePdAg | 649.392 | quaternary | Calculated (in the BCC phase) ¦ Korringa-Kohn-Rostoker coherent approximation method
MnFePdCd | 616.294 | quaternary | Calculated (in the BCC phase) ¦ Korringa-Kohn-Rostoker coherent approximation method
MnFeAgCd | 650.63 | quaternary | Calculated (in the BCC phase) ¦ Korringa-Kohn-Rostoker coherent approximation method
MnCoNiCu | 705.072 | quaternary | Calculated (in the BCC phase) ¦ Korringa-Kohn-Rostoker coherent approximation method
MnCoNiMo | 482.678 | quaternary | Calculated (in the BCC phase) ¦ Korringa-Kohn-Rostoker coherent approximation method
MnCoNiTc | 463.874 | quaternary | Calculated (in the BCC phase) ¦ Korringa-Kohn-Rostoker coherent approximation method
MnCoNiRu | 477.552 | quaternary | Calculated (in the BCC phase) ¦ Korringa-Kohn-Rostoker coherent approximation method
MnCoNiRh | 567.769 | quaternary | Calculated (in the BCC phase) ¦ Korringa-Kohn-Rostoker coherent approximation method
MnCoNiPd | 708.225 | quaternary | Calculated (in the BCC phase) ¦ Korringa-Kohn-Rostoker coherent approximation method
MnCoNiCd | 692.672 | quaternary | Calculated (in the BCC phase) ¦ Korringa-Kohn-Rostoker coherent approximation method
MnCoCuZn | 627.989 | quaternary | Calculated (in the BCC phase) ¦ Korringa-Kohn-Rostoker coherent approximation method
MnCoCuMo | 477.055 | quaternary | Calculated (in the BCC phase) ¦ Korringa-Kohn-Rostoker coherent approximation method
MnCoCuTc | 481.279 | quaternary | Calculated (in the BCC phase) ¦ Korringa-Kohn-Rostoker coherent approximation method
MnCoCuRu | 490.875 | quaternary | Calculated (in the BCC phase) ¦ Korringa-Kohn-Rostoker coherent approximation method
MnCoCuRh | 568.575 | quaternary | Calculated (in the BCC phase) ¦ Korringa-Kohn-Rostoker coherent approximation method
MnCoCuPd | 706.678 | quaternary | Calculated (in the BCC phase) ¦ Korringa-Kohn-Rostoker coherent approximation method
MnCoCuAg | 674.737 | quaternary | Calculated (in the BCC phase) ¦ Korringa-Kohn-Rostoker coherent approximation method
MnCoCuCd | 608.627 | quaternary | Calculated (in the BCC phase) ¦ Korringa-Kohn-Rostoker coherent approximation method
MnCoZnMo | 505.355 | quaternary | Calculated (in the BCC phase) ¦ Korringa-Kohn-Rostoker coherent approximation method
MnCoZnTc | 507.662 | quaternary | Calculated (in the BCC phase) ¦ Korringa-Kohn-Rostoker coherent approximation method
MnCoZnRu | 525.867 | quaternary | Calculated (in the BCC phase) ¦ Korringa-Kohn-Rostoker coherent approximation method
MnCoZnRh | 0 | quaternary | Calculated (in the BCC phase) ¦ Korringa-Kohn-Rostoker coherent approximation method
MnCoZnPd | 625.153 | quaternary | Calculated (in the BCC phase) ¦ Korringa-Kohn-Rostoker coherent approximation method
MnCoZnAg | 607.924 | quaternary | Calculated (in the BCC phase) ¦ Korringa-Kohn-Rostoker coherent approximation method
MnCoZnCd | 598.125 | quaternary | Calculated (in the BCC phase) ¦ Korringa-Kohn-Rostoker coherent approximation method
MnCoMoTc | 542.274 | quaternary | Calculated (in the BCC phase) ¦ Korringa-Kohn-Rostoker coherent approximation method
MnCoMoRu | 468.155 | quaternary | Calculated (in the BCC phase) ¦ Korringa-Kohn-Rostoker coherent approximation method
MnCoMoRh | 452.259 | quaternary | Calculated (in the BCC phase) ¦ Korringa-Kohn-Rostoker coherent approximation method
MnCoMoPd | 477.132 | quaternary | Calculated (in the BCC phase) ¦ Korringa-Kohn-Rostoker coherent approximation method
MnCoMoAg | 513.323 | quaternary | Calculated (in the BCC phase) ¦ Korringa-Kohn-Rostoker coherent approximation method
MnCoMoCd | 521.402 | quaternary | Calculated (in the BCC phase) ¦ Korringa-Kohn-Rostoker coherent approximation method
MnCoTcRu | 380.943 | quaternary | Calculated (in the BCC phase) ¦ Korringa-Kohn-Rostoker coherent approximation method
MnCoTcRh | 400.574 | quaternary | Calculated (in the BCC phase) ¦ Korringa-Kohn-Rostoker coherent approximation method
MnCoTcPd | 450.391 | quaternary | Calculated (in the BCC phase) ¦ Korringa-Kohn-Rostoker coherent approximation method
MnCoTcAg | 511.619 | quaternary | Calculated (in the BCC phase) ¦ Korringa-Kohn-Rostoker coherent approximation method
MnCoTcCd | 524.862 | quaternary | Calculated (in the BCC phase) ¦ Korringa-Kohn-Rostoker coherent approximation method
MnCoRuRh | 397.361 | quaternary | Calculated (in the BCC phase) ¦ Korringa-Kohn-Rostoker coherent approximation method
MnCoRuPd | 453.287 | quaternary | Calculated (in the BCC phase) ¦ Korringa-Kohn-Rostoker coherent approximation method
MnCoRuCd | 554.357 | quaternary | Calculated (in the BCC phase) ¦ Korringa-Kohn-Rostoker coherent approximation method
MnCoRhPd | 525.172 | quaternary | Calculated (in the BCC phase) ¦ Korringa-Kohn-Rostoker coherent approximation method
MnCoRhAg | 631.711 | quaternary | Calculated (in the BCC phase) ¦ Korringa-Kohn-Rostoker coherent approximation method
MnCoRhCd | 609.118 | quaternary | Calculated (in the BCC phase) ¦ Korringa-Kohn-Rostoker coherent approximation method
MnCoPdAg | 702.747 | quaternary | Calculated (in the BCC phase) ¦ Korringa-Kohn-Rostoker coherent approximation method
MnCoPdCd | 637.361 | quaternary | Calculated (in the BCC phase) ¦ Korringa-Kohn-Rostoker coherent approximation method
MnCoAgCd | 647.286 | quaternary | Calculated (in the BCC phase) ¦ Korringa-Kohn-Rostoker coherent approximation method
MnNiCuZn | 80.039 | quaternary | Calculated (in the BCC phase) ¦ Korringa-Kohn-Rostoker coherent approximation method
MnNiCuMo | 0 | quaternary | Calculated (in the BCC phase) ¦ Korringa-Kohn-Rostoker coherent approximation method
MnNiCuTc | 0 | quaternary | Calculated (in the BCC phase) ¦ Korringa-Kohn-Rostoker coherent approximation method
MnNiCuRu | 33.896 | quaternary | Calculated (in the BCC phase) ¦ Korringa-Kohn-Rostoker coherent approximation method
MnNiCuRh | 0 | quaternary | Calculated (in the BCC phase) ¦ Korringa-Kohn-Rostoker coherent approximation method
MnNiCuPd | 131.996 | quaternary | Calculated (in the BCC phase) ¦ Korringa-Kohn-Rostoker coherent approximation method
MnNiCuAg | 0 | quaternary | Calculated (in the BCC phase) ¦ Korringa-Kohn-Rostoker coherent approximation method
MnNiCuCd | 0 | quaternary | Calculated (in the BCC phase) ¦ Korringa-Kohn-Rostoker coherent approximation method
MnNiZnMo | 0 | quaternary | Calculated (in the BCC phase) ¦ Korringa-Kohn-Rostoker coherent approximation method
MnNiZnTc | 0 | quaternary | Calculated (in the BCC phase) ¦ Korringa-Kohn-Rostoker coherent approximation method
MnNiZnRu | 0 | quaternary | Calculated (in the BCC phase) ¦ Korringa-Kohn-Rostoker coherent approximation method
MnNiZnRh | 89.386 | quaternary | Calculated (in the BCC phase) ¦ Korringa-Kohn-Rostoker coherent approximation method
MnNiZnPd | 85.149 | quaternary | Calculated (in the BCC phase) ¦ Korringa-Kohn-Rostoker coherent approximation method
MnNiZnAg | 85.15 | quaternary | Calculated (in the BCC phase) ¦ Korringa-Kohn-Rostoker coherent approximation method
MnNiZnCd | 97.912 | quaternary | Calculated (in the BCC phase) ¦ Korringa-Kohn-Rostoker coherent approximation method
MnNiMoTc | 43.094 | quaternary | Calculated (in the BCC phase) ¦ Korringa-Kohn-Rostoker coherent approximation method
MnNiMoRu | 0 | quaternary | Calculated (in the BCC phase) ¦ Korringa-Kohn-Rostoker coherent approximation method
MnNiMoRh | 28.21 | quaternary | Calculated (in the BCC phase) ¦ Korringa-Kohn-Rostoker coherent approximation method
MnNiMoPd | 29.532 | quaternary | Calculated (in the BCC phase) ¦ Korringa-Kohn-Rostoker coherent approximation method
MnNiMoAg | 38.689 | quaternary | Calculated (in the BCC phase) ¦ Korringa-Kohn-Rostoker coherent approximation method
MnNiMoCd | 50.827 | quaternary | Calculated (in the BCC phase) ¦ Korringa-Kohn-Rostoker coherent approximation method
MnNiTcRu | 14.406 | quaternary | Calculated (in the BCC phase) ¦ Korringa-Kohn-Rostoker coherent approximation method
MnNiTcRh | 0 | quaternary | Calculated (in the BCC phase) ¦ Korringa-Kohn-Rostoker coherent approximation method
MnNiTcPd | 22.159 | quaternary | Calculated (in the BCC phase) ¦ Korringa-Kohn-Rostoker coherent approximation method
MnNiTcAg | 0 | quaternary | Calculated (in the BCC phase) ¦ Korringa-Kohn-Rostoker coherent approximation method
MnNiTcCd | 50.555 | quaternary | Calculated (in the BCC phase) ¦ Korringa-Kohn-Rostoker coherent approximation method
MnNiRuRh | 17.105 | quaternary | Calculated (in the BCC phase) ¦ Korringa-Kohn-Rostoker coherent approximation method
MnNiRuPd | 29.782 | quaternary | Calculated (in the BCC phase) ¦ Korringa-Kohn-Rostoker coherent approximation method
MnNiRuAg | 58.939 | quaternary | Calculated (in the BCC phase) ¦ Korringa-Kohn-Rostoker coherent approximation method
MnNiRuCd | 75.892 | quaternary | Calculated (in the BCC phase) ¦ Korringa-Kohn-Rostoker coherent approximation method
MnNiRhPd | 56.846 | quaternary | Calculated (in the BCC phase) ¦ Korringa-Kohn-Rostoker coherent approximation method
MnNiRhAg | 0 | quaternary | Calculated (in the BCC phase) ¦ Korringa-Kohn-Rostoker coherent approximation method
MnNiRhCd | 129.775 | quaternary | Calculated (in the BCC phase) ¦ Korringa-Kohn-Rostoker coherent approximation method
MnNiPdAg | 148.742 | quaternary | Calculated (in the BCC phase) ¦ Korringa-Kohn-Rostoker coherent approximation method
MnNiPdCd | 116.612 | quaternary | Calculated (in the BCC phase) ¦ Korringa-Kohn-Rostoker coherent approximation method
MnNiAgCd | 0 | quaternary | Calculated (in the BCC phase) ¦ Korringa-Kohn-Rostoker coherent approximation method
MnCuZnMo | 0 | quaternary | Calculated (in the BCC phase) ¦ Korringa-Kohn-Rostoker coherent approximation method
MnCuZnTc | 0 | quaternary | Calculated (in the BCC phase) ¦ Korringa-Kohn-Rostoker coherent approximation method
MnCuZnRu | 0 | quaternary | Calculated (in the BCC phase) ¦ Korringa-Kohn-Rostoker coherent approximation method
MnCuZnRh | 0 | quaternary | Calculated (in the BCC phase) ¦ Korringa-Kohn-Rostoker coherent approximation method
MnCuZnPd | 4.825 | quaternary | Calculated (in the BCC phase) ¦ Korringa-Kohn-Rostoker coherent approximation method
MnCuZnAg | 3.31 | quaternary | Calculated (in the BCC phase) ¦ Korringa-Kohn-Rostoker coherent approximation method
MnCuZnCd | 3.597 | quaternary | Calculated (in the BCC phase) ¦ Korringa-Kohn-Rostoker coherent approximation method
MnCuMoTc | 0 | quaternary | Calculated (in the BCC phase) ¦ Korringa-Kohn-Rostoker coherent approximation method
MnCuMoRu | 0 | quaternary | Calculated (in the BCC phase) ¦ Korringa-Kohn-Rostoker coherent approximation method
MnCuMoRh | 9.946 | quaternary | Calculated (in the BCC phase) ¦ Korringa-Kohn-Rostoker coherent approximation method
MnCuMoPd | 8.221 | quaternary | Calculated (in the BCC phase) ¦ Korringa-Kohn-Rostoker coherent approximation method
MnCuMoAg | 9.675 | quaternary | Calculated (in the BCC phase) ¦ Korringa-Kohn-Rostoker coherent approximation method
MnCuMoCd | 0 | quaternary | Calculated (in the BCC phase) ¦ Korringa-Kohn-Rostoker coherent approximation method
MnCuTcRu | 0 | quaternary | Calculated (in the BCC phase) ¦ Korringa-Kohn-Rostoker coherent approximation method
MnCuTcRh | 3.164 | quaternary | Calculated (in the BCC phase) ¦ Korringa-Kohn-Rostoker coherent approximation method
MnCuTcPd | 1.335 | quaternary | Calculated (in the BCC phase) ¦ Korringa-Kohn-Rostoker coherent approximation method
MnCuTcAg | 0 | quaternary | Calculated (in the BCC phase) ¦ Korringa-Kohn-Rostoker coherent approximation method
MnCuTcCd | 1.307 | quaternary | Calculated (in the BCC phase) ¦ Korringa-Kohn-Rostoker coherent approximation method
MnCuRuRh | 2.804 | quaternary | Calculated (in the BCC phase) ¦ Korringa-Kohn-Rostoker coherent approximation method
MnCuRuPd | 2.12 | quaternary | Calculated (in the BCC phase) ¦ Korringa-Kohn-Rostoker coherent approximation method
MnCuRuAg | 1.159 | quaternary | Calculated (in the BCC phase) ¦ Korringa-Kohn-Rostoker coherent approximation method
MnCuRuCd | 1.366 | quaternary | Calculated (in the BCC phase) ¦ Korringa-Kohn-Rostoker coherent approximation method
MnCuRhPd | 0 | quaternary | Calculated (in the BCC phase) ¦ Korringa-Kohn-Rostoker coherent approximation method
MnCuRhAg | 15.672 | quaternary | Calculated (in the BCC phase) ¦ Korringa-Kohn-Rostoker coherent approximation method
MnCuRhCd | 19.916 | quaternary | Calculated (in the BCC phase) ¦ Korringa-Kohn-Rostoker coherent approximation method
MnCuPdAg | 4.84 | quaternary | Calculated (in the BCC phase) ¦ Korringa-Kohn-Rostoker coherent approximation method
MnCuPdCd | 4.63 | quaternary | Calculated (in the BCC phase) ¦ Korringa-Kohn-Rostoker coherent approximation method
MnCuAgCd | 3.001 | quaternary | Calculated (in the BCC phase) ¦ Korringa-Kohn-Rostoker coherent approximation method
MnZnMoTc | 7.619 | quaternary | Calculated (in the BCC phase) ¦ Korringa-Kohn-Rostoker coherent approximation method
MnZnMoRu | 7.925 | quaternary | Calculated (in the BCC phase) ¦ Korringa-Kohn-Rostoker coherent approximation method
MnZnMoRh | 12.966 | quaternary | Calculated (in the BCC phase) ¦ Korringa-Kohn-Rostoker coherent approximation method
MnZnMoPd | 9.664 | quaternary | Calculated (in the BCC phase) ¦ Korringa-Kohn-Rostoker coherent approximation method
MnZnMoAg | 0 | quaternary | Calculated (in the BCC phase) ¦ Korringa-Kohn-Rostoker coherent approximation method
MnZnMoCd | 0 | quaternary | Calculated (in the BCC phase) ¦ Korringa-Kohn-Rostoker coherent approximation method
MnZnTcRu | 0.849 | quaternary | Calculated (in the BCC phase) ¦ Korringa-Kohn-Rostoker coherent approximation method
MnZnTcRh | 4.723 | quaternary | Calculated (in the BCC phase) ¦ Korringa-Kohn-Rostoker coherent approximation method
MnZnTcPd | 1.314 | quaternary | Calculated (in the BCC phase) ¦ Korringa-Kohn-Rostoker coherent approximation method
MnZnTcAg | 0 | quaternary | Calculated (in the BCC phase) ¦ Korringa-Kohn-Rostoker coherent approximation method
MnZnTcCd | 0 | quaternary | Calculated (in the BCC phase) ¦ Korringa-Kohn-Rostoker coherent approximation method
MnZnRuRh | 4.557 | quaternary | Calculated (in the BCC phase) ¦ Korringa-Kohn-Rostoker coherent approximation method
MnZnRuPd | 0 | quaternary | Calculated (in the BCC phase) ¦ Korringa-Kohn-Rostoker coherent approximation method
MnZnRuAg | 0 | quaternary | Calculated (in the BCC phase) ¦ Korringa-Kohn-Rostoker coherent approximation method
MnZnRuCd | 0 | quaternary | Calculated (in the BCC phase) ¦ Korringa-Kohn-Rostoker coherent approximation method
MnZnRhPd | 0 | quaternary | Calculated (in the BCC phase) ¦ Korringa-Kohn-Rostoker coherent approximation method
MnZnRhAg | 19.103 | quaternary | Calculated (in the BCC phase) ¦ Korringa-Kohn-Rostoker coherent approximation method
MnZnRhCd | 19.842 | quaternary | Calculated (in the BCC phase) ¦ Korringa-Kohn-Rostoker coherent approximation method
MnZnPdAg | 4 | quaternary | Calculated (in the BCC phase) ¦ Korringa-Kohn-Rostoker coherent approximation method
MnZnPdCd | 3.839 | quaternary | Calculated (in the BCC phase) ¦ Korringa-Kohn-Rostoker coherent approximation method
MnZnAgCd | 0 | quaternary | Calculated (in the BCC phase) ¦ Korringa-Kohn-Rostoker coherent approximation method
MnMoTcRu | 0 | quaternary | Calculated (in the BCC phase) ¦ Korringa-Kohn-Rostoker coherent approximation method
MnMoTcRh | 0 | quaternary | Calculated (in the BCC phase) ¦ Korringa-Kohn-Rostoker coherent approximation method
MnMoTcPd | 5.729 | quaternary | Calculated (in the BCC phase) ¦ Korringa-Kohn-Rostoker coherent approximation method
MnMoTcAg | 0 | quaternary | Calculated (in the BCC phase) ¦ Korringa-Kohn-Rostoker coherent approximation method
MnMoTcCd | 9.013 | quaternary | Calculated (in the BCC phase) ¦ Korringa-Kohn-Rostoker coherent approximation method
MnMoRuRh | 15.37 | quaternary | Calculated (in the BCC phase) ¦ Korringa-Kohn-Rostoker coherent approximation method
MnMoRuPd | 5.769 | quaternary | Calculated (in the BCC phase) ¦ Korringa-Kohn-Rostoker coherent approximation method
MnMoRuAg | 7.286 | quaternary | Calculated (in the BCC phase) ¦ Korringa-Kohn-Rostoker coherent approximation method
MnMoRuCd | 10.322 | quaternary | Calculated (in the BCC phase) ¦ Korringa-Kohn-Rostoker coherent approximation method
MnMoRhPd | 9.16 | quaternary | Calculated (in the BCC phase) ¦ Korringa-Kohn-Rostoker coherent approximation method
MnMoRhCd | 16.521 | quaternary | Calculated (in the BCC phase) ¦ Korringa-Kohn-Rostoker coherent approximation method
MnMoPdAg | 10.401 | quaternary | Calculated (in the BCC phase) ¦ Korringa-Kohn-Rostoker coherent approximation method
MnMoPdCd | 12.516 | quaternary | Calculated (in the BCC phase) ¦ Korringa-Kohn-Rostoker coherent approximation method
MnMoAgCd | 14.692 | quaternary | Calculated (in the BCC phase) ¦ Korringa-Kohn-Rostoker coherent approximation method
MnTcRuRh | 0 | quaternary | Calculated (in the BCC phase) ¦ Korringa-Kohn-Rostoker coherent approximation method
MnTcRuPd | 0 | quaternary | Calculated (in the BCC phase) ¦ Korringa-Kohn-Rostoker coherent approximation method
MnTcRuAg | 0.411 | quaternary | Calculated (in the BCC phase) ¦ Korringa-Kohn-Rostoker coherent approximation method
MnTcRuCd | 0.731 | quaternary | Calculated (in the BCC phase) ¦ Korringa-Kohn-Rostoker coherent approximation method
MnTcRhPd | 2.031 | quaternary | Calculated (in the BCC phase) ¦ Korringa-Kohn-Rostoker coherent approximation method
MnTcRhAg | 3.103 | quaternary | Calculated (in the BCC phase) ¦ Korringa-Kohn-Rostoker coherent approximation method
MnTcRhCd | 5.541 | quaternary | Calculated (in the BCC phase) ¦ Korringa-Kohn-Rostoker coherent approximation method
MnTcPdAg | 0.899 | quaternary | Calculated (in the BCC phase) ¦ Korringa-Kohn-Rostoker coherent approximation method
MnTcPdCd | 1.19 | quaternary | Calculated (in the BCC phase) ¦ Korringa-Kohn-Rostoker coherent approximation method
MnTcAgCd | 0.873 | quaternary | Calculated (in the BCC phase) ¦ Korringa-Kohn-Rostoker coherent approximation method
MnRuRhPd | 2.575 | quaternary | Calculated (in the BCC phase) ¦ Korringa-Kohn-Rostoker coherent approximation method
MnRuRhAg | 3.545 | quaternary | Calculated (in the BCC phase) ¦ Korringa-Kohn-Rostoker coherent approximation method
MnRuRhCd | 6.476 | quaternary | Calculated (in the BCC phase) ¦ Korringa-Kohn-Rostoker coherent approximation method
MnRuPdAg | 3.234 | quaternary | Calculated (in the BCC phase) ¦ Korringa-Kohn-Rostoker coherent approximation method
MnRuPdCd | 1.715 | quaternary | Calculated (in the BCC phase) ¦ Korringa-Kohn-Rostoker coherent approximation method
MnRuAgCd | 0.841 | quaternary | Calculated (in the BCC phase) ¦ Korringa-Kohn-Rostoker coherent approximation method
MnRhPdAg | 10.654 | quaternary | Calculated (in the BCC phase) ¦ Korringa-Kohn-Rostoker coherent approximation method
MnRhPdCd | 24.314 | quaternary | Calculated (in the BCC phase) ¦ Korringa-Kohn-Rostoker coherent approximation method
MnRhAgCd | 25.958 | quaternary | Calculated (in the BCC phase) ¦ Korringa-Kohn-Rostoker coherent approximation method
MnPdAgCd | 3.543 | quaternary | Calculated (in the BCC phase) ¦ Korringa-Kohn-Rostoker coherent approximation method
FeCoNiCu | 1170.874 | quaternary | Calculated (in the BCC phase) ¦ Korringa-Kohn-Rostoker coherent approximation method
FeCoNiZn | 1113.465 | quaternary | Calculated (in the BCC phase) ¦ Korringa-Kohn-Rostoker coherent approximation method
FeCoNiMo | 829.903 | quaternary | Calculated (in the BCC phase) ¦ Korringa-Kohn-Rostoker coherent approximation method
FeCoNiTc | 280.959 | quaternary | Calculated (in the BCC phase) ¦ Korringa-Kohn-Rostoker coherent approximation method
FeCoNiRu | 886.385 | quaternary | Calculated (in the BCC phase) ¦ Korringa-Kohn-Rostoker coherent approximation method
FeCoNiRh | 1034.772 | quaternary | Calculated (in the BCC phase) ¦ Korringa-Kohn-Rostoker coherent approximation method
FeCoNiPd | 1220.425 | quaternary | Calculated (in the BCC phase) ¦ Korringa-Kohn-Rostoker coherent approximation method
FeCoNiAg | 1203.665 | quaternary | Calculated (in the BCC phase) ¦ Korringa-Kohn-Rostoker coherent approximation method
FeCoNiCd | 1038.544 | quaternary | Calculated (in the BCC phase) ¦ Korringa-Kohn-Rostoker coherent approximation method
FeCoCuZn | 0 | quaternary | Calculated (in the BCC phase) ¦ Korringa-Kohn-Rostoker coherent approximation method
FeCoCuMo | 855.353 | quaternary | Calculated (in the BCC phase) ¦ Korringa-Kohn-Rostoker coherent approximation method
FeCoCuTc | 876.403 | quaternary | Calculated (in the BCC phase) ¦ Korringa-Kohn-Rostoker coherent approximation method
FeCoCuRu | 929.473 | quaternary | Calculated (in the BCC phase) ¦ Korringa-Kohn-Rostoker coherent approximation method
FeCoCuRh | 1070.47 | quaternary | Calculated (in the BCC phase) ¦ Korringa-Kohn-Rostoker coherent approximation method
FeCoCuPd | 1180.503 | quaternary | Calculated (in the BCC phase) ¦ Korringa-Kohn-Rostoker coherent approximation method
FeCoCuAg | 1207.454 | quaternary | Calculated (in the BCC phase) ¦ Korringa-Kohn-Rostoker coherent approximation method
FeCoCuCd | 1099.439 | quaternary | Calculated (in the BCC phase) ¦ Korringa-Kohn-Rostoker coherent approximation method
FeCoZnMo | 875.356 | quaternary | Calculated (in the BCC phase) ¦ Korringa-Kohn-Rostoker coherent approximation method
FeCoZnTc | 896.475 | quaternary | Calculated (in the BCC phase) ¦ Korringa-Kohn-Rostoker coherent approximation method
FeCoZnRu | 948.288 | quaternary | Calculated (in the BCC phase) ¦ Korringa-Kohn-Rostoker coherent approximation method
FeCoZnRh | 1066.378 | quaternary | Calculated (in the BCC phase) ¦ Korringa-Kohn-Rostoker coherent approximation method
FeCoZnPd | 1086.463 | quaternary | Calculated (in the BCC phase) ¦ Korringa-Kohn-Rostoker coherent approximation method
FeCoZnAg | 1090.742 | quaternary | Calculated (in the BCC phase) ¦ Korringa-Kohn-Rostoker coherent approximation method
FeCoZnCd | 1010.472 | quaternary | Calculated (in the BCC phase) ¦ Korringa-Kohn-Rostoker coherent approximation method
FeCoMoTc | 758.855 | quaternary | Calculated (in the BCC phase) ¦ Korringa-Kohn-Rostoker coherent approximation method
FeCoMoRu | 722.044 | quaternary | Calculated (in the BCC phase) ¦ Korringa-Kohn-Rostoker coherent approximation method
FeCoMoRh | 752.874 | quaternary | Calculated (in the BCC phase) ¦ Korringa-Kohn-Rostoker coherent approximation method
FeCoMoPd | 827.658 | quaternary | Calculated (in the BCC phase) ¦ Korringa-Kohn-Rostoker coherent approximation method
FeCoMoAg | 884.186 | quaternary | Calculated (in the BCC phase) ¦ Korringa-Kohn-Rostoker coherent approximation method
FeCoMoCd | 873.158 | quaternary | Calculated (in the BCC phase) ¦ Korringa-Kohn-Rostoker coherent approximation method
FeCoTcRu | 643.759 | quaternary | Calculated (in the BCC phase) ¦ Korringa-Kohn-Rostoker coherent approximation method
FeCoTcRh | 704.864 | quaternary | Calculated (in the BCC phase) ¦ Korringa-Kohn-Rostoker coherent approximation method
FeCoTcPd | 806.081 | quaternary | Calculated (in the BCC phase) ¦ Korringa-Kohn-Rostoker coherent approximation method
FeCoTcAg | 894.298 | quaternary | Calculated (in the BCC phase) ¦ Korringa-Kohn-Rostoker coherent approximation method
FeCoTcCd | 878.568 | quaternary | Calculated (in the BCC phase) ¦ Korringa-Kohn-Rostoker coherent approximation method
FeCoRuRh | 725.876 | quaternary | Calculated (in the BCC phase) ¦ Korringa-Kohn-Rostoker coherent approximation method
FeCoRuPd | 835.958 | quaternary | Calculated (in the BCC phase) ¦ Korringa-Kohn-Rostoker coherent approximation method
FeCoRuAg | 957.265 | quaternary | Calculated (in the BCC phase) ¦ Korringa-Kohn-Rostoker coherent approximation method
FeCoRuCd | 955.009 | quaternary | Calculated (in the BCC phase) ¦ Korringa-Kohn-Rostoker coherent approximation method
FeCoRhPd | 951.605 | quaternary | Calculated (in the BCC phase) ¦ Korringa-Kohn-Rostoker coherent approximation method
FeCoRhAg | 1100.21 | quaternary | Calculated (in the BCC phase) ¦ Korringa-Kohn-Rostoker coherent approximation method
FeCoRhCd | 1001.551 | quaternary | Calculated (in the BCC phase) ¦ Korringa-Kohn-Rostoker coherent approximation method
FeCoPdAg | 1120.343 | quaternary | Calculated (in the BCC phase) ¦ Korringa-Kohn-Rostoker coherent approximation method
FeCoPdCd | 1017.102 | quaternary | Calculated (in the BCC phase) ¦ Korringa-Kohn-Rostoker coherent approximation method
FeCoAgCd | 1048.191 | quaternary | Calculated (in the BCC phase) ¦ Korringa-Kohn-Rostoker coherent approximation method
FeNiCuZn | 682.455 | quaternary | Calculated (in the BCC phase) ¦ Korringa-Kohn-Rostoker coherent approximation method
FeNiCuMo | 500.081 | quaternary | Calculated (in the BCC phase) ¦ Korringa-Kohn-Rostoker coherent approximation method
FeNiCuTc | 0 | quaternary | Calculated (in the BCC phase) ¦ Korringa-Kohn-Rostoker coherent approximation method
FeNiCuRu | 507.122 | quaternary | Calculated (in the BCC phase) ¦ Korringa-Kohn-Rostoker coherent approximation method
FeNiCuRh | 604.944 | quaternary | Calculated (in the BCC phase) ¦ Korringa-Kohn-Rostoker coherent approximation method
FeNiCuPd | 803.818 | quaternary | Calculated (in the BCC phase) ¦ Korringa-Kohn-Rostoker coherent approximation method
FeNiCuAg | 809.307 | quaternary | Calculated (in the BCC phase) ¦ Korringa-Kohn-Rostoker coherent approximation method
FeNiCuCd | 672.66 | quaternary | Calculated (in the BCC phase) ¦ Korringa-Kohn-Rostoker coherent approximation method
FeNiZnMo | 517.848 | quaternary | Calculated (in the BCC phase) ¦ Korringa-Kohn-Rostoker coherent approximation method
FeNiZnTc | 526.949 | quaternary | Calculated (in the BCC phase) ¦ Korringa-Kohn-Rostoker coherent approximation method
FeNiZnRu | 556.228 | quaternary | Calculated (in the BCC phase) ¦ Korringa-Kohn-Rostoker coherent approximation method
FeNiZnRh | 634.122 | quaternary | Calculated (in the BCC phase) ¦ Korringa-Kohn-Rostoker coherent approximation method
FeNiZnPd | 714.792 | quaternary | Calculated (in the BCC phase) ¦ Korringa-Kohn-Rostoker coherent approximation method
FeNiZnAg | 675.206 | quaternary | Calculated (in the BCC phase) ¦ Korringa-Kohn-Rostoker coherent approximation method
FeNiZnCd | 644.551 | quaternary | Calculated (in the BCC phase) ¦ Korringa-Kohn-Rostoker coherent approximation method
FeNiMoTc | 468.544 | quaternary | Calculated (in the BCC phase) ¦ Korringa-Kohn-Rostoker coherent approximation method
FeNiMoRu | 421.66 | quaternary | Calculated (in the BCC phase) ¦ Korringa-Kohn-Rostoker coherent approximation method
FeNiMoRh | 412.369 | quaternary | Calculated (in the BCC phase) ¦ Korringa-Kohn-Rostoker coherent approximation method
FeNiMoPd | 460.951 | quaternary | Calculated (in the BCC phase) ¦ Korringa-Kohn-Rostoker coherent approximation method
FeNiMoAg | 516.499 | quaternary | Calculated (in the BCC phase) ¦ Korringa-Kohn-Rostoker coherent approximation method
FeNiMoCd | 518.11 | quaternary | Calculated (in the BCC phase) ¦ Korringa-Kohn-Rostoker coherent approximation method
FeNiTcRu | 357.598 | quaternary | Calculated (in the BCC phase) ¦ Korringa-Kohn-Rostoker coherent approximation method
FeNiTcRh | 355.277 | quaternary | Calculated (in the BCC phase) ¦ Korringa-Kohn-Rostoker coherent approximation method
FeNiTcPd | 427.12 | quaternary | Calculated (in the BCC phase) ¦ Korringa-Kohn-Rostoker coherent approximation method
FeNiTcAg | 515.726 | quaternary | Calculated (in the BCC phase) ¦ Korringa-Kohn-Rostoker coherent approximation method
FeNiTcCd | 529.131 | quaternary | Calculated (in the BCC phase) ¦ Korringa-Kohn-Rostoker coherent approximation method
FeNiRuRh | 335.564 | quaternary | Calculated (in the BCC phase) ¦ Korringa-Kohn-Rostoker coherent approximation method
FeNiRuPd | 427.426 | quaternary | Calculated (in the BCC phase) ¦ Korringa-Kohn-Rostoker coherent approximation method
FeNiRuAg | 554.46 | quaternary | Calculated (in the BCC phase) ¦ Korringa-Kohn-Rostoker coherent approximation method
FeNiRuCd | 584.033 | quaternary | Calculated (in the BCC phase) ¦ Korringa-Kohn-Rostoker coherent approximation method
FeNiRhPd | 0 | quaternary | Calculated (in the BCC phase) ¦ Korringa-Kohn-Rostoker coherent approximation method
FeNiRhAg | 0 | quaternary | Calculated (in the BCC phase) ¦ Korringa-Kohn-Rostoker coherent approximation method
FeNiRhCd | 637.578 | quaternary | Calculated (in the BCC phase) ¦ Korringa-Kohn-Rostoker coherent approximation method
FeNiPdAg | 772.397 | quaternary | Calculated (in the BCC phase) ¦ Korringa-Kohn-Rostoker coherent approximation method
FeNiPdCd | 701.871 | quaternary | Calculated (in the BCC phase) ¦ Korringa-Kohn-Rostoker coherent approximation method
FeNiAgCd | 696.913 | quaternary | Calculated (in the BCC phase) ¦ Korringa-Kohn-Rostoker coherent approximation method
FeCuZnMo | 534.608 | quaternary | Calculated (in the BCC phase) ¦ Korringa-Kohn-Rostoker coherent approximation method
FeCuZnTc | 547.434 | quaternary | Calculated (in the BCC phase) ¦ Korringa-Kohn-Rostoker coherent approximation method
FeCuZnRu | 570.1 | quaternary | Calculated (in the BCC phase) ¦ Korringa-Kohn-Rostoker coherent approximation method
FeCuZnRh | 629.346 | quaternary | Calculated (in the BCC phase) ¦ Korringa-Kohn-Rostoker coherent approximation method
FeCuZnPd | 693.384 | quaternary | Calculated (in the BCC phase) ¦ Korringa-Kohn-Rostoker coherent approximation method
FeCuZnAg | 0 | quaternary | Calculated (in the BCC phase) ¦ Korringa-Kohn-Rostoker coherent approximation method
FeCuZnCd | 0 | quaternary | Calculated (in the BCC phase) ¦ Korringa-Kohn-Rostoker coherent approximation method
FeCuMoTc | 0 | quaternary | Calculated (in the BCC phase) ¦ Korringa-Kohn-Rostoker coherent approximation method
FeCuMoRu | 457.134 | quaternary | Calculated (in the BCC phase) ¦ Korringa-Kohn-Rostoker coherent approximation method
FeCuMoRh | 455.074 | quaternary | Calculated (in the BCC phase) ¦ Korringa-Kohn-Rostoker coherent approximation method
FeCuMoPd | 495.607 | quaternary | Calculated (in the BCC phase) ¦ Korringa-Kohn-Rostoker coherent approximation method
FeCuMoAg | 533.391 | quaternary | Calculated (in the BCC phase) ¦ Korringa-Kohn-Rostoker coherent approximation method
FeCuMoCd | 523.193 | quaternary | Calculated (in the BCC phase) ¦ Korringa-Kohn-Rostoker coherent approximation method
FeCuTcRu | 408.642 | quaternary | Calculated (in the BCC phase) ¦ Korringa-Kohn-Rostoker coherent approximation method
FeCuTcRh | 412.915 | quaternary | Calculated (in the BCC phase) ¦ Korringa-Kohn-Rostoker coherent approximation method
FeCuTcPd | 468.8 | quaternary | Calculated (in the BCC phase) ¦ Korringa-Kohn-Rostoker coherent approximation method
FeCuTcAg | 0 | quaternary | Calculated (in the BCC phase) ¦ Korringa-Kohn-Rostoker coherent approximation method
FeCuTcCd | 534.87 | quaternary | Calculated (in the BCC phase) ¦ Korringa-Kohn-Rostoker coherent approximation method
FeCuRuRh | 375.925 | quaternary | Calculated (in the BCC phase) ¦ Korringa-Kohn-Rostoker coherent approximation method
FeCuRuPd | 445.308 | quaternary | Calculated (in the BCC phase) ¦ Korringa-Kohn-Rostoker coherent approximation method
FeCuRuAg | 558.463 | quaternary | Calculated (in the BCC phase) ¦ Korringa-Kohn-Rostoker coherent approximation method
FeCuRuCd | 559.377 | quaternary | Calculated (in the BCC phase) ¦ Korringa-Kohn-Rostoker coherent approximation method
FeCuRhPd | 499.762 | quaternary | Calculated (in the BCC phase) ¦ Korringa-Kohn-Rostoker coherent approximation method
FeCuRhAg | 661.427 | quaternary | Calculated (in the BCC phase) ¦ Korringa-Kohn-Rostoker coherent approximation method
FeCuRhCd | 614.228 | quaternary | Calculated (in the BCC phase) ¦ Korringa-Kohn-Rostoker coherent approximation method
FeCuPdAg | 704.856 | quaternary | Calculated (in the BCC phase) ¦ Korringa-Kohn-Rostoker coherent approximation method
FeCuPdCd | 628.489 | quaternary | Calculated (in the BCC phase) ¦ Korringa-Kohn-Rostoker coherent approximation method
FeCuAgCd | 696.973 | quaternary | Calculated (in the BCC phase) ¦ Korringa-Kohn-Rostoker coherent approximation method
FeZnMoTc | 505.467 | quaternary | Calculated (in the BCC phase) ¦ Korringa-Kohn-Rostoker coherent approximation method
FeZnMoRu | 480.065 | quaternary | Calculated (in the BCC phase) ¦ Korringa-Kohn-Rostoker coherent approximation method
FeZnMoRh | 473.15 | quaternary | Calculated (in the BCC phase) ¦ Korringa-Kohn-Rostoker coherent approximation method
FeZnMoPd | 500.694 | quaternary | Calculated (in the BCC phase) ¦ Korringa-Kohn-Rostoker coherent approximation method
FeZnMoAg | 0 | quaternary | Calculated (in the BCC phase) ¦ Korringa-Kohn-Rostoker coherent approximation method
FeZnMoCd | 512.788 | quaternary | Calculated (in the BCC phase) ¦ Korringa-Kohn-Rostoker coherent approximation method
FeZnTcRu | 450.99 | quaternary | Calculated (in the BCC phase) ¦ Korringa-Kohn-Rostoker coherent approximation method
FeZnTcRh | 0 | quaternary | Calculated (in the BCC phase) ¦ Korringa-Kohn-Rostoker coherent approximation method
FeZnTcPd | 501.663 | quaternary | Calculated (in the BCC phase) ¦ Korringa-Kohn-Rostoker coherent approximation method
FeZnTcAg | 544.886 | quaternary | Calculated (in the BCC phase) ¦ Korringa-Kohn-Rostoker coherent approximation method
FeZnTcCd | 523.629 | quaternary | Calculated (in the BCC phase) ¦ Korringa-Kohn-Rostoker coherent approximation method
FeZnRuRh | 440.286 | quaternary | Calculated (in the BCC phase) ¦ Korringa-Kohn-Rostoker coherent approximation method
FeZnRuPd | 509.511 | quaternary | Calculated (in the BCC phase) ¦ Korringa-Kohn-Rostoker coherent approximation method
FeZnRuAg | 565.648 | quaternary | Calculated (in the BCC phase) ¦ Korringa-Kohn-Rostoker coherent approximation method
FeZnRuCd | 547.189 | quaternary | Calculated (in the BCC phase) ¦ Korringa-Kohn-Rostoker coherent approximation method
FeZnRhPd | 567.393 | quaternary | Calculated (in the BCC phase) ¦ Korringa-Kohn-Rostoker coherent approximation method
FeZnRhAg | 0 | quaternary | Calculated (in the BCC phase) ¦ Korringa-Kohn-Rostoker coherent approximation method
FeZnRhCd | 576.295 | quaternary | Calculated (in the BCC phase) ¦ Korringa-Kohn-Rostoker coherent approximation method
FeZnPdAg | 637.716 | quaternary | Calculated (in the BCC phase) ¦ Korringa-Kohn-Rostoker coherent approximation method
FeZnPdCd | 614.496 | quaternary | Calculated (in the BCC phase) ¦ Korringa-Kohn-Rostoker coherent approximation method
FeZnAgCd | 742.371 | quaternary | Calculated (in the BCC phase) ¦ Korringa-Kohn-Rostoker coherent approximation method
FeMoTcRu | 390.327 | quaternary | Calculated (in the BCC phase) ¦ Korringa-Kohn-Rostoker coherent approximation method
FeMoTcRh | 0 | quaternary | Calculated (in the BCC phase) ¦ Korringa-Kohn-Rostoker coherent approximation method
FeMoTcPd | 426.16 | quaternary | Calculated (in the BCC phase) ¦ Korringa-Kohn-Rostoker coherent approximation method
FeMoTcAg | 473.257 | quaternary | Calculated (in the BCC phase) ¦ Korringa-Kohn-Rostoker coherent approximation method
FeMoTcCd | 478.174 | quaternary | Calculated (in the BCC phase) ¦ Korringa-Kohn-Rostoker coherent approximation method
FeMoRuRh | 337.864 | quaternary | Calculated (in the BCC phase) ¦ Korringa-Kohn-Rostoker coherent approximation method
FeMoRuPd | 382.475 | quaternary | Calculated (in the BCC phase) ¦ Korringa-Kohn-Rostoker coherent approximation method
FeMoRuAg | 444.027 | quaternary | Calculated (in the BCC phase) ¦ Korringa-Kohn-Rostoker coherent approximation method
FeMoRuCd | 457.895 | quaternary | Calculated (in the BCC phase) ¦ Korringa-Kohn-Rostoker coherent approximation method
FeMoRhPd | 379.996 | quaternary | Calculated (in the BCC phase) ¦ Korringa-Kohn-Rostoker coherent approximation method
FeMoRhAg | 445.683 | quaternary | Calculated (in the BCC phase) ¦ Korringa-Kohn-Rostoker coherent approximation method
FeMoRhCd | 455.575 | quaternary | Calculated (in the BCC phase) ¦ Korringa-Kohn-Rostoker coherent approximation method
FeMoPdAg | 486.718 | quaternary | Calculated (in the BCC phase) ¦ Korringa-Kohn-Rostoker coherent approximation method
FeMoPdCd | 484.436 | quaternary | Calculated (in the BCC phase) ¦ Korringa-Kohn-Rostoker coherent approximation method
FeMoAgCd | 503.327 | quaternary | Calculated (in the BCC phase) ¦ Korringa-Kohn-Rostoker coherent approximation method
FeTcRuRh | 261.563 | quaternary | Calculated (in the BCC phase) ¦ Korringa-Kohn-Rostoker coherent approximation method
FeTcRuPd | 312.447 | quaternary | Calculated (in the BCC phase) ¦ Korringa-Kohn-Rostoker coherent approximation method
FeTcRuAg | 400.344 | quaternary | Calculated (in the BCC phase) ¦ Korringa-Kohn-Rostoker coherent approximation method
FeTcRuCd | 429.004 | quaternary | Calculated (in the BCC phase) ¦ Korringa-Kohn-Rostoker coherent approximation method
FeTcRhPd | 316.692 | quaternary | Calculated (in the BCC phase) ¦ Korringa-Kohn-Rostoker coherent approximation method
FeTcRhAg | 404.911 | quaternary | Calculated (in the BCC phase) ¦ Korringa-Kohn-Rostoker coherent approximation method
FeTcRhCd | 436.828 | quaternary | Calculated (in the BCC phase) ¦ Korringa-Kohn-Rostoker coherent approximation method
FeTcPdAg | 0 | quaternary | Calculated (in the BCC phase) ¦ Korringa-Kohn-Rostoker coherent approximation method
FeTcPdCd | 479.075 | quaternary | Calculated (in the BCC phase) ¦ Korringa-Kohn-Rostoker coherent approximation method
FeTcAgCd | 516.395 | quaternary | Calculated (in the BCC phase) ¦ Korringa-Kohn-Rostoker coherent approximation method
FeRuRhPd | 276.374 | quaternary | Calculated (in the BCC phase) ¦ Korringa-Kohn-Rostoker coherent approximation method
FeRuRhAg | 398.015 | quaternary | Calculated (in the BCC phase) ¦ Korringa-Kohn-Rostoker coherent approximation method
FeRuRhCd | 462.479 | quaternary | Calculated (in the BCC phase) ¦ Korringa-Kohn-Rostoker coherent approximation method
FeRuPdAg | 466.053 | quaternary | Calculated (in the BCC phase) ¦ Korringa-Kohn-Rostoker coherent approximation method
FeRuPdCd | 518.215 | quaternary | Calculated (in the BCC phase) ¦ Korringa-Kohn-Rostoker coherent approximation method
FeRuAgCd | 558.307 | quaternary | Calculated (in the BCC phase) ¦ Korringa-Kohn-Rostoker coherent approximation method
FeRhPdAg | 530.113 | quaternary | Calculated (in the BCC phase) ¦ Korringa-Kohn-Rostoker coherent approximation method
FeRhPdCd | 566.677 | quaternary | Calculated (in the BCC phase) ¦ Korringa-Kohn-Rostoker coherent approximation method
FeRhAgCd | 597.103 | quaternary | Calculated (in the BCC phase) ¦ Korringa-Kohn-Rostoker coherent approximation method
FePdAgCd | 591.202 | quaternary | Calculated (in the BCC phase) ¦ Korringa-Kohn-Rostoker coherent approximation method
CoNiCuZn | 513.676 | quaternary | Calculated (in the BCC phase) ¦ Korringa-Kohn-Rostoker coherent approximation method
CoNiCuMo | 0 | quaternary | Calculated (in the BCC phase) ¦ Korringa-Kohn-Rostoker coherent approximation method
CoNiCuTc | 402.457 | quaternary | Calculated (in the BCC phase) ¦ Korringa-Kohn-Rostoker coherent approximation method
CoNiCuRu | 499.527 | quaternary | Calculated (in the BCC phase) ¦ Korringa-Kohn-Rostoker coherent approximation method
CoNiCuRh | 640.609 | quaternary | Calculated (in the BCC phase) ¦ Korringa-Kohn-Rostoker coherent approximation method
CoNiCuPd | 779.434 | quaternary | Calculated (in the BCC phase) ¦ Korringa-Kohn-Rostoker coherent approximation method
CoNiCuAg | 684.103 | quaternary | Calculated (in the BCC phase) ¦ Korringa-Kohn-Rostoker coherent approximation method
CoNiCuCd | 494.251 | quaternary | Calculated (in the BCC phase) ¦ Korringa-Kohn-Rostoker coherent approximation method
CoNiZnMo | 0 | quaternary | Calculated (in the BCC phase) ¦ Korringa-Kohn-Rostoker coherent approximation method
CoNiZnTc | 0 | quaternary | Calculated (in the BCC phase) ¦ Korringa-Kohn-Rostoker coherent approximation method
CoNiZnRu | 483.548 | quaternary | Calculated (in the BCC phase) ¦ Korringa-Kohn-Rostoker coherent approximation method
CoNiZnRh | 568.517 | quaternary | Calculated (in the BCC phase) ¦ Korringa-Kohn-Rostoker coherent approximation method
CoNiZnPd | 610.758 | quaternary | Calculated (in the BCC phase) ¦ Korringa-Kohn-Rostoker coherent approximation method
CoNiZnAg | 487.942 | quaternary | Calculated (in the BCC phase) ¦ Korringa-Kohn-Rostoker coherent approximation method
CoNiZnCd | 467.081 | quaternary | Calculated (in the BCC phase) ¦ Korringa-Kohn-Rostoker coherent approximation method
CoNiMoTc | 0 | quaternary | Calculated (in the BCC phase) ¦ Korringa-Kohn-Rostoker coherent approximation method
CoNiMoRh | 0 | quaternary | Calculated (in the BCC phase) ¦ Korringa-Kohn-Rostoker coherent approximation method
CoNiMoPd | 369.997 | quaternary | Calculated (in the BCC phase) ¦ Korringa-Kohn-Rostoker coherent approximation method
CoNiMoAg | 0 | quaternary | Calculated (in the BCC phase) ¦ Korringa-Kohn-Rostoker coherent approximation method
CoNiMoCd | 385.156 | quaternary | Calculated (in the BCC phase) ¦ Korringa-Kohn-Rostoker coherent approximation method
CoNiTcRu | 252.803 | quaternary | Calculated (in the BCC phase) ¦ Korringa-Kohn-Rostoker coherent approximation method
CoNiTcRh | 307.596 | quaternary | Calculated (in the BCC phase) ¦ Korringa-Kohn-Rostoker coherent approximation method
CoNiTcPd | 391.776 | quaternary | Calculated (in the BCC phase) ¦ Korringa-Kohn-Rostoker coherent approximation method
CoNiTcAg | 440.217 | quaternary | Calculated (in the BCC phase) ¦ Korringa-Kohn-Rostoker coherent approximation method
CoNiTcCd | 409.312 | quaternary | Calculated (in the BCC phase) ¦ Korringa-Kohn-Rostoker coherent approximation method
CoNiRuRh | 369.737 | quaternary | Calculated (in the BCC phase) ¦ Korringa-Kohn-Rostoker coherent approximation method
CoNiRuPd | 483.009 | quaternary | Calculated (in the BCC phase) ¦ Korringa-Kohn-Rostoker coherent approximation method
CoNiRuAg | 556.199 | quaternary | Calculated (in the BCC phase) ¦ Korringa-Kohn-Rostoker coherent approximation method
CoNiRuCd | 532.02 | quaternary | Calculated (in the BCC phase) ¦ Korringa-Kohn-Rostoker coherent approximation method
CoNiRhPd | 595.253 | quaternary | Calculated (in the BCC phase) ¦ Korringa-Kohn-Rostoker coherent approximation method
CoNiRhAg | 680.356 | quaternary | Calculated (in the BCC phase) ¦ Korringa-Kohn-Rostoker coherent approximation method
CoNiRhCd | 567.91 | quaternary | Calculated (in the BCC phase) ¦ Korringa-Kohn-Rostoker coherent approximation method
CoNiPdAg | 755.699 | quaternary | Calculated (in the BCC phase) ¦ Korringa-Kohn-Rostoker coherent approximation method
CoNiPdCd | 604.826 | quaternary | Calculated (in the BCC phase) ¦ Korringa-Kohn-Rostoker coherent approximation method
CoNiAgCd | 538.32 | quaternary | Calculated (in the BCC phase) ¦ Korringa-Kohn-Rostoker coherent approximation method
CoCuZnMo | 0 | quaternary | Calculated (in the BCC phase) ¦ Korringa-Kohn-Rostoker coherent approximation method
CoCuZnTc | 386.616 | quaternary | Calculated (in the BCC phase) ¦ Korringa-Kohn-Rostoker coherent approximation method
CoCuZnRu | 460.451 | quaternary | Calculated (in the BCC phase) ¦ Korringa-Kohn-Rostoker coherent approximation method
CoCuZnRh | 0 | quaternary | Calculated (in the BCC phase) ¦ Korringa-Kohn-Rostoker coherent approximation method
CoCuZnPd | 559.979 | quaternary | Calculated (in the BCC phase) ¦ Korringa-Kohn-Rostoker coherent approximation method
CoCuZnAg | 526.032 | quaternary | Calculated (in the BCC phase) ¦ Korringa-Kohn-Rostoker coherent approximation method
CoCuZnCd | 519.322 | quaternary | Calculated (in the BCC phase) ¦ Korringa-Kohn-Rostoker coherent approximation method
CoCuMoTc | 277.276 | quaternary | Calculated (in the BCC phase) ¦ Korringa-Kohn-Rostoker coherent approximation method
CoCuMoRu | 302.418 | quaternary | Calculated (in the BCC phase) ¦ Korringa-Kohn-Rostoker coherent approximation method
CoCuMoRh | 340.022 | quaternary | Calculated (in the BCC phase) ¦ Korringa-Kohn-Rostoker coherent approximation method
CoCuMoPd | 386.924 | quaternary | Calculated (in the BCC phase) ¦ Korringa-Kohn-Rostoker coherent approximation method
CoCuMoAg | 398.57 | quaternary | Calculated (in the BCC phase) ¦ Korringa-Kohn-Rostoker coherent approximation method
CoCuMoCd | 366.255 | quaternary | Calculated (in the BCC phase) ¦ Korringa-Kohn-Rostoker coherent approximation method
CoCuTcRu | 296.948 | quaternary | Calculated (in the BCC phase) ¦ Korringa-Kohn-Rostoker coherent approximation method
CoCuTcRh | 353.689 | quaternary | Calculated (in the BCC phase) ¦ Korringa-Kohn-Rostoker coherent approximation method
CoCuTcPd | 418.666 | quaternary | Calculated (in the BCC phase) ¦ Korringa-Kohn-Rostoker coherent approximation method
CoCuTcAg | 0 | quaternary | Calculated (in the BCC phase) ¦ Korringa-Kohn-Rostoker coherent approximation method
CoCuTcCd | 391.599 | quaternary | Calculated (in the BCC phase) ¦ Korringa-Kohn-Rostoker coherent approximation method
CoCuRuRh | 408.925 | quaternary | Calculated (in the BCC phase) ¦ Korringa-Kohn-Rostoker coherent approximation method
CoCuRuPd | 489.183 | quaternary | Calculated (in the BCC phase) ¦ Korringa-Kohn-Rostoker coherent approximation method
CoCuRuAg | 537.628 | quaternary | Calculated (in the BCC phase) ¦ Korringa-Kohn-Rostoker coherent approximation method
CoCuRuCd | 487.377 | quaternary | Calculated (in the BCC phase) ¦ Korringa-Kohn-Rostoker coherent approximation method
CoCuRhPd | 591.312 | quaternary | Calculated (in the BCC phase) ¦ Korringa-Kohn-Rostoker coherent approximation method
CoCuRhAg | 641.165 | quaternary | Calculated (in the BCC phase) ¦ Korringa-Kohn-Rostoker coherent approximation method
CoCuRhCd | 527.838 | quaternary | Calculated (in the BCC phase) ¦ Korringa-Kohn-Rostoker coherent approximation method
CoCuPdAg | 659.357 | quaternary | Calculated (in the BCC phase) ¦ Korringa-Kohn-Rostoker coherent approximation method
CoCuPdCd | 522.683 | quaternary | Calculated (in the BCC phase) ¦ Korringa-Kohn-Rostoker coherent approximation method
CoCuAgCd | 494.08 | quaternary | Calculated (in the BCC phase) ¦ Korringa-Kohn-Rostoker coherent approximation method
CoZnMoTc | 300.593 | quaternary | Calculated (in the BCC phase) ¦ Korringa-Kohn-Rostoker coherent approximation method
CoZnMoRh | 324.937 | quaternary | Calculated (in the BCC phase) ¦ Korringa-Kohn-Rostoker coherent approximation method
CoZnMoPd | 0 | quaternary | Calculated (in the BCC phase) ¦ Korringa-Kohn-Rostoker coherent approximation method
CoZnMoAg | 382.081 | quaternary | Calculated (in the BCC phase) ¦ Korringa-Kohn-Rostoker coherent approximation method
CoZnMoCd | 353.817 | quaternary | Calculated (in the BCC phase) ¦ Korringa-Kohn-Rostoker coherent approximation method
CoZnTcRu | 307.292 | quaternary | Calculated (in the BCC phase) ¦ Korringa-Kohn-Rostoker coherent approximation method
CoZnTcRh | 356.695 | quaternary | Calculated (in the BCC phase) ¦ Korringa-Kohn-Rostoker coherent approximation method
CoZnTcPd | 402.948 | quaternary | Calculated (in the BCC phase) ¦ Korringa-Kohn-Rostoker coherent approximation method
CoZnTcAg | 408.322 | quaternary | Calculated (in the BCC phase) ¦ Korringa-Kohn-Rostoker coherent approximation method
CoZnTcCd | 369.217 | quaternary | Calculated (in the BCC phase) ¦ Korringa-Kohn-Rostoker coherent approximation method
CoZnRuRh | 413.884 | quaternary | Calculated (in the BCC phase) ¦ Korringa-Kohn-Rostoker coherent approximation method
CoZnRuPd | 476.99 | quaternary | Calculated (in the BCC phase) ¦ Korringa-Kohn-Rostoker coherent approximation method
CoZnRuAg | 483.732 | quaternary | Calculated (in the BCC phase) ¦ Korringa-Kohn-Rostoker coherent approximation method
CoZnRuCd | 427.225 | quaternary | Calculated (in the BCC phase) ¦ Korringa-Kohn-Rostoker coherent approximation method
CoZnRhPd | 560.639 | quaternary | Calculated (in the BCC phase) ¦ Korringa-Kohn-Rostoker coherent approximation method
CoZnRhAg | 521.241 | quaternary | Calculated (in the BCC phase) ¦ Korringa-Kohn-Rostoker coherent approximation method
CoZnRhCd | 438.671 | quaternary | Calculated (in the BCC phase) ¦ Korringa-Kohn-Rostoker coherent approximation method
CoZnPdAg | 531.614 | quaternary | Calculated (in the BCC phase) ¦ Korringa-Kohn-Rostoker coherent approximation method
CoZnPdCd | 474.74 | quaternary | Calculated (in the BCC phase) ¦ Korringa-Kohn-Rostoker coherent approximation method
CoZnAgCd | 482.4 | quaternary | Calculated (in the BCC phase) ¦ Korringa-Kohn-Rostoker coherent approximation method
CoMoTcRu | 0 | quaternary | Calculated (in the BCC phase) ¦ Korringa-Kohn-Rostoker coherent approximation method
CoMoTcRh | 185.974 | quaternary | Calculated (in the BCC phase) ¦ Korringa-Kohn-Rostoker coherent approximation method
CoMoTcPd | 242.512 | quaternary | Calculated (in the BCC phase) ¦ Korringa-Kohn-Rostoker coherent approximation method
CoMoTcAg | 283.962 | quaternary | Calculated (in the BCC phase) ¦ Korringa-Kohn-Rostoker coherent approximation method
CoMoTcCd | 279.776 | quaternary | Calculated (in the BCC phase) ¦ Korringa-Kohn-Rostoker coherent approximation method
CoMoRuRh | 221.211 | quaternary | Calculated (in the BCC phase) ¦ Korringa-Kohn-Rostoker coherent approximation method
CoMoRuPd | 270.305 | quaternary | Calculated (in the BCC phase) ¦ Korringa-Kohn-Rostoker coherent approximation method
CoMoRuAg | 311.628 | quaternary | Calculated (in the BCC phase) ¦ Korringa-Kohn-Rostoker coherent approximation method
CoMoRuCd | 319.997 | quaternary | Calculated (in the BCC phase) ¦ Korringa-Kohn-Rostoker coherent approximation method
CoMoRhPd | 315.562 | quaternary | Calculated (in the BCC phase) ¦ Korringa-Kohn-Rostoker coherent approximation method
CoMoRhAg | 357.005 | quaternary | Calculated (in the BCC phase) ¦ Korringa-Kohn-Rostoker coherent approximation method
CoMoRhCd | 339.003 | quaternary | Calculated (in the BCC phase) ¦ Korringa-Kohn-Rostoker coherent approximation method
CoMoPdAg | 399.609 | quaternary | Calculated (in the BCC phase) ¦ Korringa-Kohn-Rostoker coherent approximation method
CoMoPdCd | 377.696 | quaternary | Calculated (in the BCC phase) ¦ Korringa-Kohn-Rostoker coherent approximation method
CoMoAgCd | 389.73 | quaternary | Calculated (in the BCC phase) ¦ Korringa-Kohn-Rostoker coherent approximation method
CoTcRuRh | 190.556 | quaternary | Calculated (in the BCC phase) ¦ Korringa-Kohn-Rostoker coherent approximation method
CoTcRuPd | 251.264 | quaternary | Calculated (in the BCC phase) ¦ Korringa-Kohn-Rostoker coherent approximation method
CoTcRuAg | 308.883 | quaternary | Calculated (in the BCC phase) ¦ Korringa-Kohn-Rostoker coherent approximation method
CoTcRuCd | 310.219 | quaternary | Calculated (in the BCC phase) ¦ Korringa-Kohn-Rostoker coherent approximation method
CoTcRhPd | 308.463 | quaternary | Calculated (in the BCC phase) ¦ Korringa-Kohn-Rostoker coherent approximation method
CoTcRhAg | 364.75 | quaternary | Calculated (in the BCC phase) ¦ Korringa-Kohn-Rostoker coherent approximation method
CoTcRhCd | 351.324 | quaternary | Calculated (in the BCC phase) ¦ Korringa-Kohn-Rostoker coherent approximation method
CoTcPdAg | 425.994 | quaternary | Calculated (in the BCC phase) ¦ Korringa-Kohn-Rostoker coherent approximation method
CoTcPdCd | 387.201 | quaternary | Calculated (in the BCC phase) ¦ Korringa-Kohn-Rostoker coherent approximation method
CoTcAgCd | 401.705 | quaternary | Calculated (in the BCC phase) ¦ Korringa-Kohn-Rostoker coherent approximation method
CoRuRhPd | 365.473 | quaternary | Calculated (in the BCC phase) ¦ Korringa-Kohn-Rostoker coherent approximation method
CoRuRhAg | 442.149 | quaternary | Calculated (in the BCC phase) ¦ Korringa-Kohn-Rostoker coherent approximation method
CoRuRhCd | 465.979 | quaternary | Calculated (in the BCC phase) ¦ Korringa-Kohn-Rostoker coherent approximation method
CoRuPdAg | 522.567 | quaternary | Calculated (in the BCC phase) ¦ Korringa-Kohn-Rostoker coherent approximation method
CoRuPdCd | 518.517 | quaternary | Calculated (in the BCC phase) ¦ Korringa-Kohn-Rostoker coherent approximation method
CoRuAgCd | 516.598 | quaternary | Calculated (in the BCC phase) ¦ Korringa-Kohn-Rostoker coherent approximation method
CoRhPdAg | 0 | quaternary | Calculated (in the BCC phase) ¦ Korringa-Kohn-Rostoker coherent approximation method
CoRhPdCd | 556.435 | quaternary | Calculated (in the BCC phase) ¦ Korringa-Kohn-Rostoker coherent approximation method
CoRhAgCd | 507.586 | quaternary | Calculated (in the BCC phase) ¦ Korringa-Kohn-Rostoker coherent approximation method
CoPdAgCd | 495.904 | quaternary | Calculated (in the BCC phase) ¦ Korringa-Kohn-Rostoker coherent approximation method
NiCuZnMo | 0 | quaternary | Calculated (in the BCC phase) ¦ Korringa-Kohn-Rostoker coherent approximation method
NiCuZnTc | 0 | quaternary | Calculated (in the BCC phase) ¦ Korringa-Kohn-Rostoker coherent approximation method
NiCuZnRu | 0 | quaternary | Calculated (in the BCC phase) ¦ Korringa-Kohn-Rostoker coherent approximation method
NiCuZnRh | 0 | quaternary | Calculated (in the BCC phase) ¦ Korringa-Kohn-Rostoker coherent approximation method
NiCuZnPd | 0 | quaternary | Calculated (in the BCC phase) ¦ Korringa-Kohn-Rostoker coherent approximation method
NiCuZnAg | 0 | quaternary | Calculated (in the BCC phase) ¦ Korringa-Kohn-Rostoker coherent approximation method
NiCuZnCd | 0 | quaternary | Calculated (in the BCC phase) ¦ Korringa-Kohn-Rostoker coherent approximation method
NiCuMoTc | 0 | quaternary | Calculated (in the BCC phase) ¦ Korringa-Kohn-Rostoker coherent approximation method
NiCuMoRu | 0 | quaternary | Calculated (in the BCC phase) ¦ Korringa-Kohn-Rostoker coherent approximation method
NiCuMoRh | 0 | quaternary | Calculated (in the BCC phase) ¦ Korringa-Kohn-Rostoker coherent approximation method
NiCuMoPd | 0 | quaternary | Calculated (in the BCC phase) ¦ Korringa-Kohn-Rostoker coherent approximation method
NiCuMoAg | 0 | quaternary | Calculated (in the BCC phase) ¦ Korringa-Kohn-Rostoker coherent approximation method
NiCuMoCd | 0 | quaternary | Calculated (in the BCC phase) ¦ Korringa-Kohn-Rostoker coherent approximation method
NiCuTcRu | 0 | quaternary | Calculated (in the BCC phase) ¦ Korringa-Kohn-Rostoker coherent approximation method
NiCuTcRh | 0 | quaternary | Calculated (in the BCC phase) ¦ Korringa-Kohn-Rostoker coherent approximation method
NiCuTcPd | 0 | quaternary | Calculated (in the BCC phase) ¦ Korringa-Kohn-Rostoker coherent approximation method
NiCuTcAg | 0 | quaternary | Calculated (in the BCC phase) ¦ Korringa-Kohn-Rostoker coherent approximation method
NiCuTcCd | 0 | quaternary | Calculated (in the BCC phase) ¦ Korringa-Kohn-Rostoker coherent approximation method
NiCuRuRh | 0 | quaternary | Calculated (in the BCC phase) ¦ Korringa-Kohn-Rostoker coherent approximation method
NiCuRuPd | 0 | quaternary | Calculated (in the BCC phase) ¦ Korringa-Kohn-Rostoker coherent approximation method
NiCuRuAg | 0 | quaternary | Calculated (in the BCC phase) ¦ Korringa-Kohn-Rostoker coherent approximation method
NiCuRuCd | 0 | quaternary | Calculated (in the BCC phase) ¦ Korringa-Kohn-Rostoker coherent approximation method
NiCuRhPd | 0 | quaternary | Calculated (in the BCC phase) ¦ Korringa-Kohn-Rostoker coherent approximation method
NiCuRhAg | 0 | quaternary | Calculated (in the BCC phase) ¦ Korringa-Kohn-Rostoker coherent approximation method
NiCuRhCd | 0 | quaternary | Calculated (in the BCC phase) ¦ Korringa-Kohn-Rostoker coherent approximation method
NiCuPdAg | 0 | quaternary | Calculated (in the BCC phase) ¦ Korringa-Kohn-Rostoker coherent approximation method
NiCuPdCd | 0 | quaternary | Calculated (in the BCC phase) ¦ Korringa-Kohn-Rostoker coherent approximation method
NiCuAgCd | 0 | quaternary | Calculated (in the BCC phase) ¦ Korringa-Kohn-Rostoker coherent approximation method
NiZnMoTc | 0 | quaternary | Calculated (in the BCC phase) ¦ Korringa-Kohn-Rostoker coherent approximation method
NiZnMoRu | 0 | quaternary | Calculated (in the BCC phase) ¦ Korringa-Kohn-Rostoker coherent approximation method
NiZnMoRh | 0 | quaternary | Calculated (in the BCC phase) ¦ Korringa-Kohn-Rostoker coherent approximation method
NiZnMoPd | 0 | quaternary | Calculated (in the BCC phase) ¦ Korringa-Kohn-Rostoker coherent approximation method
NiZnMoAg | 0 | quaternary | Calculated (in the BCC phase) ¦ Korringa-Kohn-Rostoker coherent approximation method
NiZnMoCd | 0 | quaternary | Calculated (in the BCC phase) ¦ Korringa-Kohn-Rostoker coherent approximation method
NiZnTcRu | 0 | quaternary | Calculated (in the BCC phase) ¦ Korringa-Kohn-Rostoker coherent approximation method
NiZnTcRh | 0 | quaternary | Calculated (in the BCC phase) ¦ Korringa-Kohn-Rostoker coherent approximation method
NiZnTcPd | 0 | quaternary | Calculated (in the BCC phase) ¦ Korringa-Kohn-Rostoker coherent approximation method
NiZnTcAg | 0 | quaternary | Calculated (in the BCC phase) ¦ Korringa-Kohn-Rostoker coherent approximation method
NiZnTcCd | 0 | quaternary | Calculated (in the BCC phase) ¦ Korringa-Kohn-Rostoker coherent approximation method
NiZnRuRh | 0 | quaternary | Calculated (in the BCC phase) ¦ Korringa-Kohn-Rostoker coherent approximation method
NiZnRuPd | 0 | quaternary | Calculated (in the BCC phase) ¦ Korringa-Kohn-Rostoker coherent approximation method
NiZnRuAg | 0 | quaternary | Calculated (in the BCC phase) ¦ Korringa-Kohn-Rostoker coherent approximation method
NiZnRuCd | 0 | quaternary | Calculated (in the BCC phase) ¦ Korringa-Kohn-Rostoker coherent approximation method
NiZnRhPd | 0 | quaternary | Calculated (in the BCC phase) ¦ Korringa-Kohn-Rostoker coherent approximation method
NiZnRhAg | 0 | quaternary | Calculated (in the BCC phase) ¦ Korringa-Kohn-Rostoker coherent approximation method
NiZnRhCd | 0 | quaternary | Calculated (in the BCC phase) ¦ Korringa-Kohn-Rostoker coherent approximation method
NiZnPdAg | 0 | quaternary | Calculated (in the BCC phase) ¦ Korringa-Kohn-Rostoker coherent approximation method
NiZnPdCd | 0 | quaternary | Calculated (in the BCC phase) ¦ Korringa-Kohn-Rostoker coherent approximation method
NiZnAgCd | 0 | quaternary | Calculated (in the BCC phase) ¦ Korringa-Kohn-Rostoker coherent approximation method
NiMoTcRu | 0 | quaternary | Calculated (in the BCC phase) ¦ Korringa-Kohn-Rostoker coherent approximation method
NiMoTcRh | 0 | quaternary | Calculated (in the BCC phase) ¦ Korringa-Kohn-Rostoker coherent approximation method
NiMoTcPd | 0 | quaternary | Calculated (in the BCC phase) ¦ Korringa-Kohn-Rostoker coherent approximation method
NiMoTcAg | 0 | quaternary | Calculated (in the BCC phase) ¦ Korringa-Kohn-Rostoker coherent approximation method
NiMoTcCd | 0 | quaternary | Calculated (in the BCC phase) ¦ Korringa-Kohn-Rostoker coherent approximation method
NiMoRuRh | 0 | quaternary | Calculated (in the BCC phase) ¦ Korringa-Kohn-Rostoker coherent approximation method
NiMoRuPd | 0 | quaternary | Calculated (in the BCC phase) ¦ Korringa-Kohn-Rostoker coherent approximation method
NiMoRuAg | 0 | quaternary | Calculated (in the BCC phase) ¦ Korringa-Kohn-Rostoker coherent approximation method
NiMoRuCd | 0 | quaternary | Calculated (in the BCC phase) ¦ Korringa-Kohn-Rostoker coherent approximation method
NiMoRhPd | 0 | quaternary | Calculated (in the BCC phase) ¦ Korringa-Kohn-Rostoker coherent approximation method
NiMoRhAg | 0 | quaternary | Calculated (in the BCC phase) ¦ Korringa-Kohn-Rostoker coherent approximation method
NiMoRhCd | 0 | quaternary | Calculated (in the BCC phase) ¦ Korringa-Kohn-Rostoker coherent approximation method
NiMoPdAg | 0 | quaternary | Calculated (in the BCC phase) ¦ Korringa-Kohn-Rostoker coherent approximation method
NiMoPdCd | 0 | quaternary | Calculated (in the BCC phase) ¦ Korringa-Kohn-Rostoker coherent approximation method
NiMoAgCd | 0 | quaternary | Calculated (in the BCC phase) ¦ Korringa-Kohn-Rostoker coherent approximation method
NiTcRuRh | 0 | quaternary | Calculated (in the BCC phase) ¦ Korringa-Kohn-Rostoker coherent approximation method
NiTcRuPd | 0 | quaternary | Calculated (in the BCC phase) ¦ Korringa-Kohn-Rostoker coherent approximation method
NiTcRuAg | 0 | quaternary | Calculated (in the BCC phase) ¦ Korringa-Kohn-Rostoker coherent approximation method
NiTcRuCd | 0 | quaternary | Calculated (in the BCC phase) ¦ Korringa-Kohn-Rostoker coherent approximation method
NiTcRhPd | 0 | quaternary | Calculated (in the BCC phase) ¦ Korringa-Kohn-Rostoker coherent approximation method
NiTcRhAg | 0 | quaternary | Calculated (in the BCC phase) ¦ Korringa-Kohn-Rostoker coherent approximation method
NiTcRhCd | 0 | quaternary | Calculated (in the BCC phase) ¦ Korringa-Kohn-Rostoker coherent approximation method
NiTcPdAg | 0 | quaternary | Calculated (in the BCC phase) ¦ Korringa-Kohn-Rostoker coherent approximation method
NiTcPdCd | 0 | quaternary | Calculated (in the BCC phase) ¦ Korringa-Kohn-Rostoker coherent approximation method
NiTcAgCd | 0 | quaternary | Calculated (in the BCC phase) ¦ Korringa-Kohn-Rostoker coherent approximation method
NiRuRhPd | 0 | quaternary | Calculated (in the BCC phase) ¦ Korringa-Kohn-Rostoker coherent approximation method
NiRuRhAg | 0 | quaternary | Calculated (in the BCC phase) ¦ Korringa-Kohn-Rostoker coherent approximation method
NiRuRhCd | 0 | quaternary | Calculated (in the BCC phase) ¦ Korringa-Kohn-Rostoker coherent approximation method
NiRuPdAg | 0 | quaternary | Calculated (in the BCC phase) ¦ Korringa-Kohn-Rostoker coherent approximation method
NiRuPdCd | 0 | quaternary | Calculated (in the BCC phase) ¦ Korringa-Kohn-Rostoker coherent approximation method
NiRuAgCd | 0 | quaternary | Calculated (in the BCC phase) ¦ Korringa-Kohn-Rostoker coherent approximation method
NiRhPdAg | 0 | quaternary | Calculated (in the BCC phase) ¦ Korringa-Kohn-Rostoker coherent approximation method
NiRhPdCd | 0 | quaternary | Calculated (in the BCC phase) ¦ Korringa-Kohn-Rostoker coherent approximation method
NiRhAgCd | 0 | quaternary | Calculated (in the BCC phase) ¦ Korringa-Kohn-Rostoker coherent approximation method
NiPdAgCd | 3.585 | quaternary | Calculated (in the BCC phase) ¦ Korringa-Kohn-Rostoker coherent approximation method
CuZnMoTc | 0 | quaternary | Calculated (in the BCC phase) ¦ Korringa-Kohn-Rostoker coherent approximation method
CuZnMoRu | 0 | quaternary | Calculated (in the BCC phase) ¦ Korringa-Kohn-Rostoker coherent approximation method
CuZnMoRh | 0 | quaternary | Calculated (in the BCC phase) ¦ Korringa-Kohn-Rostoker coherent approximation method
CuZnMoPd | 0 | quaternary | Calculated (in the BCC phase) ¦ Korringa-Kohn-Rostoker coherent approximation method
CuZnMoAg | 0 | quaternary | Calculated (in the BCC phase) ¦ Korringa-Kohn-Rostoker coherent approximation method
CuZnMoCd | 0 | quaternary | Calculated (in the BCC phase) ¦ Korringa-Kohn-Rostoker coherent approximation method
CuZnTcRu | 0 | quaternary | Calculated (in the BCC phase) ¦ Korringa-Kohn-Rostoker coherent approximation method
CuZnTcRh | 0 | quaternary | Calculated (in the BCC phase) ¦ Korringa-Kohn-Rostoker coherent approximation method
CuZnTcPd | 0 | quaternary | Calculated (in the BCC phase) ¦ Korringa-Kohn-Rostoker coherent approximation method
CuZnTcAg | 0 | quaternary | Calculated (in the BCC phase) ¦ Korringa-Kohn-Rostoker coherent approximation method
CuZnTcCd | 0 | quaternary | Calculated (in the BCC phase) ¦ Korringa-Kohn-Rostoker coherent approximation method
CuZnRuRh | 0 | quaternary | Calculated (in the BCC phase) ¦ Korringa-Kohn-Rostoker coherent approximation method
CuZnRuPd | 0 | quaternary | Calculated (in the BCC phase) ¦ Korringa-Kohn-Rostoker coherent approximation method
CuZnRuAg | 0 | quaternary | Calculated (in the BCC phase) ¦ Korringa-Kohn-Rostoker coherent approximation method
CuZnRuCd | 0 | quaternary | Calculated (in the BCC phase) ¦ Korringa-Kohn-Rostoker coherent approximation method
CuZnRhPd | 0 | quaternary | Calculated (in the BCC phase) ¦ Korringa-Kohn-Rostoker coherent approximation method
CuZnRhAg | 0 | quaternary | Calculated (in the BCC phase) ¦ Korringa-Kohn-Rostoker coherent approximation method
CuZnRhCd | 0 | quaternary | Calculated (in the BCC phase) ¦ Korringa-Kohn-Rostoker coherent approximation method
CuZnPdAg | 0 | quaternary | Calculated (in the BCC phase) ¦ Korringa-Kohn-Rostoker coherent approximation method
CuZnPdCd | 0 | quaternary | Calculated (in the BCC phase) ¦ Korringa-Kohn-Rostoker coherent approximation method
CuZnAgCd | 0 | quaternary | Calculated (in the BCC phase) ¦ Korringa-Kohn-Rostoker coherent approximation method
CuMoTcRu | 0 | quaternary | Calculated (in the BCC phase) ¦ Korringa-Kohn-Rostoker coherent approximation method
CuMoTcRh | 0 | quaternary | Calculated (in the BCC phase) ¦ Korringa-Kohn-Rostoker coherent approximation method
CuMoTcPd | 0 | quaternary | Calculated (in the BCC phase) ¦ Korringa-Kohn-Rostoker coherent approximation method
CuMoTcAg | 0 | quaternary | Calculated (in the BCC phase) ¦ Korringa-Kohn-Rostoker coherent approximation method
CuMoTcCd | 0 | quaternary | Calculated (in the BCC phase) ¦ Korringa-Kohn-Rostoker coherent approximation method
CuMoRuRh | 0 | quaternary | Calculated (in the BCC phase) ¦ Korringa-Kohn-Rostoker coherent approximation method
CuMoRuPd | 0 | quaternary | Calculated (in the BCC phase) ¦ Korringa-Kohn-Rostoker coherent approximation method
CuMoRuAg | 0 | quaternary | Calculated (in the BCC phase) ¦ Korringa-Kohn-Rostoker coherent approximation method
CuMoRuCd | 0 | quaternary | Calculated (in the BCC phase) ¦ Korringa-Kohn-Rostoker coherent approximation method
CuMoRhPd | 0 | quaternary | Calculated (in the BCC phase) ¦ Korringa-Kohn-Rostoker coherent approximation method
CuMoRhAg | 0 | quaternary | Calculated (in the BCC phase) ¦ Korringa-Kohn-Rostoker coherent approximation method
CuMoRhCd | 0 | quaternary | Calculated (in the BCC phase) ¦ Korringa-Kohn-Rostoker coherent approximation method
CuMoPdAg | 0 | quaternary | Calculated (in the BCC phase) ¦ Korringa-Kohn-Rostoker coherent approximation method
CuMoPdCd | 0 | quaternary | Calculated (in the BCC phase) ¦ Korringa-Kohn-Rostoker coherent approximation method
CuMoAgCd | 0 | quaternary | Calculated (in the BCC phase) ¦ Korringa-Kohn-Rostoker coherent approximation method
CuTcRuRh | 0 | quaternary | Calculated (in the BCC phase) ¦ Korringa-Kohn-Rostoker coherent approximation method
CuTcRuPd | 0 | quaternary | Calculated (in the BCC phase) ¦ Korringa-Kohn-Rostoker coherent approximation method
CuTcRuAg | 0 | quaternary | Calculated (in the BCC phase) ¦ Korringa-Kohn-Rostoker coherent approximation method
CuTcRuCd | 0 | quaternary | Calculated (in the BCC phase) ¦ Korringa-Kohn-Rostoker coherent approximation method
CuTcRhPd | 0 | quaternary | Calculated (in the BCC phase) ¦ Korringa-Kohn-Rostoker coherent approximation method
CuTcRhAg | 0 | quaternary | Calculated (in the BCC phase) ¦ Korringa-Kohn-Rostoker coherent approximation method
CuTcRhCd | 0 | quaternary | Calculated (in the BCC phase) ¦ Korringa-Kohn-Rostoker coherent approximation method
CuTcPdAg | 0 | quaternary | Calculated (in the BCC phase) ¦ Korringa-Kohn-Rostoker coherent approximation method
CuTcPdCd | 0 | quaternary | Calculated (in the BCC phase) ¦ Korringa-Kohn-Rostoker coherent approximation method
CuTcAgCd | 0 | quaternary | Calculated (in the BCC phase) ¦ Korringa-Kohn-Rostoker coherent approximation method
CuRuRhPd | 0 | quaternary | Calculated (in the BCC phase) ¦ Korringa-Kohn-Rostoker coherent approximation method
CuRuRhAg | 0 | quaternary | Calculated (in the BCC phase) ¦ Korringa-Kohn-Rostoker coherent approximation method
CuRuRhCd | 0 | quaternary | Calculated (in the BCC phase) ¦ Korringa-Kohn-Rostoker coherent approximation method
CuRuPdAg | 0 | quaternary | Calculated (in the BCC phase) ¦ Korringa-Kohn-Rostoker coherent approximation method
CuRuPdCd | 0 | quaternary | Calculated (in the BCC phase) ¦ Korringa-Kohn-Rostoker coherent approximation method
CuRuAgCd | 0 | quaternary | Calculated (in the BCC phase) ¦ Korringa-Kohn-Rostoker coherent approximation method
CuRhPdAg | 0 | quaternary | Calculated (in the BCC phase) ¦ Korringa-Kohn-Rostoker coherent approximation method
CuRhPdCd | 0 | quaternary | Calculated (in the BCC phase) ¦ Korringa-Kohn-Rostoker coherent approximation method
CuRhAgCd | 0 | quaternary | Calculated (in the BCC phase) ¦ Korringa-Kohn-Rostoker coherent approximation method
CuPdAgCd | 0 | quaternary | Calculated (in the BCC phase) ¦ Korringa-Kohn-Rostoker coherent approximation method
ZnMoTcRu | 0 | quaternary | Calculated (in the BCC phase) ¦ Korringa-Kohn-Rostoker coherent approximation method
ZnMoTcRh | 0 | quaternary | Calculated (in the BCC phase) ¦ Korringa-Kohn-Rostoker coherent approximation method
ZnMoTcPd | 0 | quaternary | Calculated (in the BCC phase) ¦ Korringa-Kohn-Rostoker coherent approximation method
ZnMoTcAg | 0 | quaternary | Calculated (in the BCC phase) ¦ Korringa-Kohn-Rostoker coherent approximation method
ZnMoTcCd | 0 | quaternary | Calculated (in the BCC phase) ¦ Korringa-Kohn-Rostoker coherent approximation method
ZnMoRuRh | 0 | quaternary | Calculated (in the BCC phase) ¦ Korringa-Kohn-Rostoker coherent approximation method
ZnMoRuPd | 0 | quaternary | Calculated (in the BCC phase) ¦ Korringa-Kohn-Rostoker coherent approximation method
ZnMoRuAg | 0 | quaternary | Calculated (in the BCC phase) ¦ Korringa-Kohn-Rostoker coherent approximation method
ZnMoRuCd | 0 | quaternary | Calculated (in the BCC phase) ¦ Korringa-Kohn-Rostoker coherent approximation method
ZnMoRhPd | 0 | quaternary | Calculated (in the BCC phase) ¦ Korringa-Kohn-Rostoker coherent approximation method
ZnMoRhAg | 0 | quaternary | Calculated (in the BCC phase) ¦ Korringa-Kohn-Rostoker coherent approximation method
ZnMoRhCd | 0 | quaternary | Calculated (in the BCC phase) ¦ Korringa-Kohn-Rostoker coherent approximation method
ZnMoPdAg | 0 | quaternary | Calculated (in the BCC phase) ¦ Korringa-Kohn-Rostoker coherent approximation method
ZnMoPdCd | 0 | quaternary | Calculated (in the BCC phase) ¦ Korringa-Kohn-Rostoker coherent approximation method
ZnMoAgCd | 0 | quaternary | Calculated (in the BCC phase) ¦ Korringa-Kohn-Rostoker coherent approximation method
ZnTcRuRh | 0 | quaternary | Calculated (in the BCC phase) ¦ Korringa-Kohn-Rostoker coherent approximation method
ZnTcRuPd | 0 | quaternary | Calculated (in the BCC phase) ¦ Korringa-Kohn-Rostoker coherent approximation method
ZnTcRuAg | 0 | quaternary | Calculated (in the BCC phase) ¦ Korringa-Kohn-Rostoker coherent approximation method
ZnTcRuCd | 0 | quaternary | Calculated (in the BCC phase) ¦ Korringa-Kohn-Rostoker coherent approximation method
ZnTcRhPd | 0 | quaternary | Calculated (in the BCC phase) ¦ Korringa-Kohn-Rostoker coherent approximation method
ZnTcRhAg | 0 | quaternary | Calculated (in the BCC phase) ¦ Korringa-Kohn-Rostoker coherent approximation method
ZnTcRhCd | 0 | quaternary | Calculated (in the BCC phase) ¦ Korringa-Kohn-Rostoker coherent approximation method
ZnTcPdAg | 0 | quaternary | Calculated (in the BCC phase) ¦ Korringa-Kohn-Rostoker coherent approximation method
ZnTcPdCd | 0 | quaternary | Calculated (in the BCC phase) ¦ Korringa-Kohn-Rostoker coherent approximation method
ZnTcAgCd | 0 | quaternary | Calculated (in the BCC phase) ¦ Korringa-Kohn-Rostoker coherent approximation method
ZnRuRhPd | 0 | quaternary | Calculated (in the BCC phase) ¦ Korringa-Kohn-Rostoker coherent approximation method
ZnRuRhAg | 0 | quaternary | Calculated (in the BCC phase) ¦ Korringa-Kohn-Rostoker coherent approximation method
ZnRuRhCd | 0 | quaternary | Calculated (in the BCC phase) ¦ Korringa-Kohn-Rostoker coherent approximation method
ZnRuPdAg | 0 | quaternary | Calculated (in the BCC phase) ¦ Korringa-Kohn-Rostoker coherent approximation method
ZnRuPdCd | 0 | quaternary | Calculated (in the BCC phase) ¦ Korringa-Kohn-Rostoker coherent approximation method
ZnRuAgCd | 0 | quaternary | Calculated (in the BCC phase) ¦ Korringa-Kohn-Rostoker coherent approximation method
ZnRhPdAg | 0 | quaternary | Calculated (in the BCC phase) ¦ Korringa-Kohn-Rostoker coherent approximation method
ZnRhPdCd | 0 | quaternary | Calculated (in the BCC phase) ¦ Korringa-Kohn-Rostoker coherent approximation method
ZnRhAgCd | 0 | quaternary | Calculated (in the BCC phase) ¦ Korringa-Kohn-Rostoker coherent approximation method
ZnPdAgCd | 0 | quaternary | Calculated (in the BCC phase) ¦ Korringa-Kohn-Rostoker coherent approximation method
MoTcRuRh | 0 | quaternary | Calculated (in the BCC phase) ¦ Korringa-Kohn-Rostoker coherent approximation method
MoTcRuPd | 0 | quaternary | Calculated (in the BCC phase) ¦ Korringa-Kohn-Rostoker coherent approximation method
MoTcRuAg | 0 | quaternary | Calculated (in the BCC phase) ¦ Korringa-Kohn-Rostoker coherent approximation method
MoTcRuCd | 0 | quaternary | Calculated (in the BCC phase) ¦ Korringa-Kohn-Rostoker coherent approximation method
MoTcRhPd | 0 | quaternary | Calculated (in the BCC phase) ¦ Korringa-Kohn-Rostoker coherent approximation method
MoTcRhAg | 0 | quaternary | Calculated (in the BCC phase) ¦ Korringa-Kohn-Rostoker coherent approximation method
MoTcRhCd | 0 | quaternary | Calculated (in the BCC phase) ¦ Korringa-Kohn-Rostoker coherent approximation method
MoTcPdAg | 0 | quaternary | Calculated (in the BCC phase) ¦ Korringa-Kohn-Rostoker coherent approximation method
MoTcPdCd | 0 | quaternary | Calculated (in the BCC phase) ¦ Korringa-Kohn-Rostoker coherent approximation method
MoTcAgCd | 0 | quaternary | Calculated (in the BCC phase) ¦ Korringa-Kohn-Rostoker coherent approximation method
MoRuRhPd | 0 | quaternary | Calculated (in the BCC phase) ¦ Korringa-Kohn-Rostoker coherent approximation method
MoRuRhAg | 0 | quaternary | Calculated (in the BCC phase) ¦ Korringa-Kohn-Rostoker coherent approximation method
MoRuRhCd | 0 | quaternary | Calculated (in the BCC phase) ¦ Korringa-Kohn-Rostoker coherent approximation method
MoRuPdAg | 0 | quaternary | Calculated (in the BCC phase) ¦ Korringa-Kohn-Rostoker coherent approximation method
MoRuPdCd | 0 | quaternary | Calculated (in the BCC phase) ¦ Korringa-Kohn-Rostoker coherent approximation method
MoRuAgCd | 0 | quaternary | Calculated (in the BCC phase) ¦ Korringa-Kohn-Rostoker coherent approximation method
MoRhPdAg | 0 | quaternary | Calculated (in the BCC phase) ¦ Korringa-Kohn-Rostoker coherent approximation method
MoRhPdCd | 0 | quaternary | Calculated (in the BCC phase) ¦ Korringa-Kohn-Rostoker coherent approximation method
MoRhAgCd | 0 | quaternary | Calculated (in the BCC phase) ¦ Korringa-Kohn-Rostoker coherent approximation method
MoPdAgCd | 0 | quaternary | Calculated (in the BCC phase) ¦ Korringa-Kohn-Rostoker coherent approximation method
TcRuRhPd | 0 | quaternary | Calculated (in the BCC phase) ¦ Korringa-Kohn-Rostoker coherent approximation method
TcRuRhAg | 0 | quaternary | Calculated (in the BCC phase) ¦ Korringa-Kohn-Rostoker coherent approximation method
TcRuRhCd | 0 | quaternary | Calculated (in the BCC phase) ¦ Korringa-Kohn-Rostoker coherent approximation method
TcRuPdAg | 0 | quaternary | Calculated (in the BCC phase) ¦ Korringa-Kohn-Rostoker coherent approximation method
TcRuPdCd | 0 | quaternary | Calculated (in the BCC phase) ¦ Korringa-Kohn-Rostoker coherent approximation method
TcRuAgCd | 0 | quaternary | Calculated (in the BCC phase) ¦ Korringa-Kohn-Rostoker coherent approximation method
TcRhPdAg | 0 | quaternary | Calculated (in the BCC phase) ¦ Korringa-Kohn-Rostoker coherent approximation method
TcRhPdCd | 0 | quaternary | Calculated (in the BCC phase) ¦ Korringa-Kohn-Rostoker coherent approximation method
TcRhAgCd | 0 | quaternary | Calculated (in the BCC phase) ¦ Korringa-Kohn-Rostoker coherent approximation method
TcPdAgCd | 0 | quaternary | Calculated (in the BCC phase) ¦ Korringa-Kohn-Rostoker coherent approximation method
RuRhPdAg | 0 | quaternary | Calculated (in the BCC phase) ¦ Korringa-Kohn-Rostoker coherent approximation method
RuRhPdCd | 0 | quaternary | Calculated (in the BCC phase) ¦ Korringa-Kohn-Rostoker coherent approximation method
RuRhAgCd | 0 | quaternary | Calculated (in the BCC phase) ¦ Korringa-Kohn-Rostoker coherent approximation method
RuPdAgCd | 0 | quaternary | Calculated (in the BCC phase) ¦ Korringa-Kohn-Rostoker coherent approximation method
RhPdAgCd | 0 | quaternary | Calculated (in the BCC phase) ¦ Korringa-Kohn-Rostoker coherent approximation method
CrMnFeCo | 973.233 | quaternary | Calculated (in the BCC phase) ¦ Korringa-Kohn-Rostoker coherent approximation method
CrMnFeNi | 498.048 | quaternary | Calculated (in the BCC phase) ¦ Korringa-Kohn-Rostoker coherent approximation method
CrMnFeCu | 517.601 | quaternary | Calculated (in the BCC phase) ¦ Korringa-Kohn-Rostoker coherent approximation method
CrMnFeZn | 0 | quaternary | Calculated (in the BCC phase) ¦ Korringa-Kohn-Rostoker coherent approximation method
CrMnFeMo | 676.317 | quaternary | Calculated (in the BCC phase) ¦ Korringa-Kohn-Rostoker coherent approximation method
CrMnFeTc | 689.267 | quaternary | Calculated (in the BCC phase) ¦ Korringa-Kohn-Rostoker coherent approximation method
CrMnFeRu | 552.084 | quaternary | Calculated (in the BCC phase) ¦ Korringa-Kohn-Rostoker coherent approximation method
CrMnFeRh | 384.071 | quaternary | Calculated (in the BCC phase) ¦ Korringa-Kohn-Rostoker coherent approximation method
CrMnFePd | 546.696 | quaternary | Calculated (in the BCC phase) ¦ Korringa-Kohn-Rostoker coherent approximation method
CrMnFeAg | 618.707 | quaternary | Calculated (in the BCC phase) ¦ Korringa-Kohn-Rostoker coherent approximation method
CrMnFeCd | 684.556 | quaternary | Calculated (in the BCC phase) ¦ Korringa-Kohn-Rostoker coherent approximation method
CrMnCoNi | 456.702 | quaternary | Calculated (in the BCC phase) ¦ Korringa-Kohn-Rostoker coherent approximation method
CrMnCoCu | 0 | quaternary | Calculated (in the BCC phase) ¦ Korringa-Kohn-Rostoker coherent approximation method
CrMnCoZn | 503.133 | quaternary | Calculated (in the BCC phase) ¦ Korringa-Kohn-Rostoker coherent approximation method
CrMnCoMo | 591.103 | quaternary | Calculated (in the BCC phase) ¦ Korringa-Kohn-Rostoker coherent approximation method
CrMnCoTc | 508.864 | quaternary | Calculated (in the BCC phase) ¦ Korringa-Kohn-Rostoker coherent approximation method
CrMnCoRu | 435.889 | quaternary | Calculated (in the BCC phase) ¦ Korringa-Kohn-Rostoker coherent approximation method
CrMnCoRh | 432.492 | quaternary | Calculated (in the BCC phase) ¦ Korringa-Kohn-Rostoker coherent approximation method
CrMnCoPd | 481.518 | quaternary | Calculated (in the BCC phase) ¦ Korringa-Kohn-Rostoker coherent approximation method
CrMnCoAg | 557.377 | quaternary | Calculated (in the BCC phase) ¦ Korringa-Kohn-Rostoker coherent approximation method
CrMnCoCd | 584.626 | quaternary | Calculated (in the BCC phase) ¦ Korringa-Kohn-Rostoker coherent approximation method
CrMnNiCu | 0 | quaternary | Calculated (in the BCC phase) ¦ Korringa-Kohn-Rostoker coherent approximation method
CrMnNiZn | 0 | quaternary | Calculated (in the BCC phase) ¦ Korringa-Kohn-Rostoker coherent approximation method
CrMnNiMo | 0 | quaternary | Calculated (in the BCC phase) ¦ Korringa-Kohn-Rostoker coherent approximation method
CrMnNiTc | 0 | quaternary | Calculated (in the BCC phase) ¦ Korringa-Kohn-Rostoker coherent approximation method
CrMnNiRu | 0 | quaternary | Calculated (in the BCC phase) ¦ Korringa-Kohn-Rostoker coherent approximation method
CrMnNiRh | 71.631 | quaternary | Calculated (in the BCC phase) ¦ Korringa-Kohn-Rostoker coherent approximation method
CrMnNiPd | 114.191 | quaternary | Calculated (in the BCC phase) ¦ Korringa-Kohn-Rostoker coherent approximation method
CrMnNiAg | 0 | quaternary | Calculated (in the BCC phase) ¦ Korringa-Kohn-Rostoker coherent approximation method
CrMnNiCd | 0 | quaternary | Calculated (in the BCC phase) ¦ Korringa-Kohn-Rostoker coherent approximation method
CrMnCuZn | 142.599 | quaternary | Calculated (in the BCC phase) ¦ Korringa-Kohn-Rostoker coherent approximation method
CrMnCuMo | 0 | quaternary | Calculated (in the BCC phase) ¦ Korringa-Kohn-Rostoker coherent approximation method
CrMnCuTc | 0 | quaternary | Calculated (in the BCC phase) ¦ Korringa-Kohn-Rostoker coherent approximation method
CrMnCuRu | 0 | quaternary | Calculated (in the BCC phase) ¦ Korringa-Kohn-Rostoker coherent approximation method
CrMnCuRh | 101.501 | quaternary | Calculated (in the BCC phase) ¦ Korringa-Kohn-Rostoker coherent approximation method
CrMnCuPd | 0 | quaternary | Calculated (in the BCC phase) ¦ Korringa-Kohn-Rostoker coherent approximation method
CrMnCuAg | 0 | quaternary | Calculated (in the BCC phase) ¦ Korringa-Kohn-Rostoker coherent approximation method
CrMnCuCd | 0 | quaternary | Calculated (in the BCC phase) ¦ Korringa-Kohn-Rostoker coherent approximation method
CrMnZnMo | 0 | quaternary | Calculated (in the BCC phase) ¦ Korringa-Kohn-Rostoker coherent approximation method
CrMnZnTc | 0 | quaternary | Calculated (in the BCC phase) ¦ Korringa-Kohn-Rostoker coherent approximation method
CrMnZnRu | 0 | quaternary | Calculated (in the BCC phase) ¦ Korringa-Kohn-Rostoker coherent approximation method
CrMnZnRh | 0 | quaternary | Calculated (in the BCC phase) ¦ Korringa-Kohn-Rostoker coherent approximation method
CrMnZnPd | 0 | quaternary | Calculated (in the BCC phase) ¦ Korringa-Kohn-Rostoker coherent approximation method
CrMnZnAg | 183.115 | quaternary | Calculated (in the BCC phase) ¦ Korringa-Kohn-Rostoker coherent approximation method
CrMnZnCd | 0 | quaternary | Calculated (in the BCC phase) ¦ Korringa-Kohn-Rostoker coherent approximation method
CrMnMoTc | 0 | quaternary | Calculated (in the BCC phase) ¦ Korringa-Kohn-Rostoker coherent approximation method
CrMnMoRu | 140.068 | quaternary | Calculated (in the BCC phase) ¦ Korringa-Kohn-Rostoker coherent approximation method
CrMnMoRh | 74.781 | quaternary | Calculated (in the BCC phase) ¦ Korringa-Kohn-Rostoker coherent approximation method
CrMnMoPd | 0 | quaternary | Calculated (in the BCC phase) ¦ Korringa-Kohn-Rostoker coherent approximation method
CrMnMoAg | 0 | quaternary | Calculated (in the BCC phase) ¦ Korringa-Kohn-Rostoker coherent approximation method
CrMnMoCd | 0 | quaternary | Calculated (in the BCC phase) ¦ Korringa-Kohn-Rostoker coherent approximation method
CrMnTcRu | 79.311 | quaternary | Calculated (in the BCC phase) ¦ Korringa-Kohn-Rostoker coherent approximation method
CrMnTcRh | 57.904 | quaternary | Calculated (in the BCC phase) ¦ Korringa-Kohn-Rostoker coherent approximation method
CrMnTcPd | 79.18 | quaternary | Calculated (in the BCC phase) ¦ Korringa-Kohn-Rostoker coherent approximation method
CrMnTcAg | 112.448 | quaternary | Calculated (in the BCC phase) ¦ Korringa-Kohn-Rostoker coherent approximation method
CrMnTcCd | 126.078 | quaternary | Calculated (in the BCC phase) ¦ Korringa-Kohn-Rostoker coherent approximation method
CrMnRuRh | 56.028 | quaternary | Calculated (in the BCC phase) ¦ Korringa-Kohn-Rostoker coherent approximation method
CrMnRuPd | 0 | quaternary | Calculated (in the BCC phase) ¦ Korringa-Kohn-Rostoker coherent approximation method
CrMnRuAg | 118.278 | quaternary | Calculated (in the BCC phase) ¦ Korringa-Kohn-Rostoker coherent approximation method
CrMnRuCd | 132.615 | quaternary | Calculated (in the BCC phase) ¦ Korringa-Kohn-Rostoker coherent approximation method
CrMnRhPd | 102.786 | quaternary | Calculated (in the BCC phase) ¦ Korringa-Kohn-Rostoker coherent approximation method
CrMnRhAg | 139.72 | quaternary | Calculated (in the BCC phase) ¦ Korringa-Kohn-Rostoker coherent approximation method
CrMnRhCd | 15.005 | quaternary | Calculated (in the BCC phase) ¦ Korringa-Kohn-Rostoker coherent approximation method
CrMnPdAg | 0 | quaternary | Calculated (in the BCC phase) ¦ Korringa-Kohn-Rostoker coherent approximation method
CrMnPdCd | 188.162 | quaternary | Calculated (in the BCC phase) ¦ Korringa-Kohn-Rostoker coherent approximation method
CrMnAgCd | 0 | quaternary | Calculated (in the BCC phase) ¦ Korringa-Kohn-Rostoker coherent approximation method
CrFeCoNi | 823.5 | quaternary | Calculated (in the BCC phase) ¦ Korringa-Kohn-Rostoker coherent approximation method
CrFeCoCu | 851.419 | quaternary | Calculated (in the BCC phase) ¦ Korringa-Kohn-Rostoker coherent approximation method
CrFeCoZn | 875.819 | quaternary | Calculated (in the BCC phase) ¦ Korringa-Kohn-Rostoker coherent approximation method
CrFeCoMo | 862.404 | quaternary | Calculated (in the BCC phase) ¦ Korringa-Kohn-Rostoker coherent approximation method
CrFeCoTc | 757.125 | quaternary | Calculated (in the BCC phase) ¦ Korringa-Kohn-Rostoker coherent approximation method
CrFeCoRu | 711.593 | quaternary | Calculated (in the BCC phase) ¦ Korringa-Kohn-Rostoker coherent approximation method
CrFeCoRh | 745.217 | quaternary | Calculated (in the BCC phase) ¦ Korringa-Kohn-Rostoker coherent approximation method
CrFeCoPd | 834.695 | quaternary | Calculated (in the BCC phase) ¦ Korringa-Kohn-Rostoker coherent approximation method
CrFeCoAg | 910.275 | quaternary | Calculated (in the BCC phase) ¦ Korringa-Kohn-Rostoker coherent approximation method
CrFeCoCd | 901.892 | quaternary | Calculated (in the BCC phase) ¦ Korringa-Kohn-Rostoker coherent approximation method
CrFeNiCu | 0 | quaternary | Calculated (in the BCC phase) ¦ Korringa-Kohn-Rostoker coherent approximation method
CrFeNiZn | 512.379 | quaternary | Calculated (in the BCC phase) ¦ Korringa-Kohn-Rostoker coherent approximation method
CrFeNiMo | 493.17 | quaternary | Calculated (in the BCC phase) ¦ Korringa-Kohn-Rostoker coherent approximation method
CrFeNiTc | 453.555 | quaternary | Calculated (in the BCC phase) ¦ Korringa-Kohn-Rostoker coherent approximation method
CrFeNiRu | 396.495 | quaternary | Calculated (in the BCC phase) ¦ Korringa-Kohn-Rostoker coherent approximation method
CrFeNiRh | 0 | quaternary | Calculated (in the BCC phase) ¦ Korringa-Kohn-Rostoker coherent approximation method
CrFeNiPd | 454.067 | quaternary | Calculated (in the BCC phase) ¦ Korringa-Kohn-Rostoker coherent approximation method
CrFeNiAg | 529.314 | quaternary | Calculated (in the BCC phase) ¦ Korringa-Kohn-Rostoker coherent approximation method
CrFeNiCd | 0 | quaternary | Calculated (in the BCC phase) ¦ Korringa-Kohn-Rostoker coherent approximation method
CrFeCuZn | 0 | quaternary | Calculated (in the BCC phase) ¦ Korringa-Kohn-Rostoker coherent approximation method
CrFeCuMo | 491.389 | quaternary | Calculated (in the BCC phase) ¦ Korringa-Kohn-Rostoker coherent approximation method
CrFeCuTc | 480.107 | quaternary | Calculated (in the BCC phase) ¦ Korringa-Kohn-Rostoker coherent approximation method
CrFeCuRu | 0 | quaternary | Calculated (in the BCC phase) ¦ Korringa-Kohn-Rostoker coherent approximation method
CrFeCuRh | 0 | quaternary | Calculated (in the BCC phase) ¦ Korringa-Kohn-Rostoker coherent approximation method
CrFeCuPd | 518.782 | quaternary | Calculated (in the BCC phase) ¦ Korringa-Kohn-Rostoker coherent approximation method
CrFeCuAg | 0 | quaternary | Calculated (in the BCC phase) ¦ Korringa-Kohn-Rostoker coherent approximation method
CrFeCuCd | 566.385 | quaternary | Calculated (in the BCC phase) ¦ Korringa-Kohn-Rostoker coherent approximation method
CrFeZnMo | 501.122 | quaternary | Calculated (in the BCC phase) ¦ Korringa-Kohn-Rostoker coherent approximation method
CrFeZnTc | 504.124 | quaternary | Calculated (in the BCC phase) ¦ Korringa-Kohn-Rostoker coherent approximation method
CrFeZnRu | 483.713 | quaternary | Calculated (in the BCC phase) ¦ Korringa-Kohn-Rostoker coherent approximation method
CrFeZnRh | 480.454 | quaternary | Calculated (in the BCC phase) ¦ Korringa-Kohn-Rostoker coherent approximation method
CrFeZnPd | 533.969 | quaternary | Calculated (in the BCC phase) ¦ Korringa-Kohn-Rostoker coherent approximation method
CrFeZnAg | 556.313 | quaternary | Calculated (in the BCC phase) ¦ Korringa-Kohn-Rostoker coherent approximation method
CrFeZnCd | 594.464 | quaternary | Calculated (in the BCC phase) ¦ Korringa-Kohn-Rostoker coherent approximation method
CrFeMoTc | 611.452 | quaternary | Calculated (in the BCC phase) ¦ Korringa-Kohn-Rostoker coherent approximation method
CrFeMoRu | 498.697 | quaternary | Calculated (in the BCC phase) ¦ Korringa-Kohn-Rostoker coherent approximation method
CrFeMoRh | 463.418 | quaternary | Calculated (in the BCC phase) ¦ Korringa-Kohn-Rostoker coherent approximation method
CrFeMoPd | 478.077 | quaternary | Calculated (in the BCC phase) ¦ Korringa-Kohn-Rostoker coherent approximation method
CrFeMoAg | 503.973 | quaternary | Calculated (in the BCC phase) ¦ Korringa-Kohn-Rostoker coherent approximation method
CrFeMoCd | 502.504 | quaternary | Calculated (in the BCC phase) ¦ Korringa-Kohn-Rostoker coherent approximation method
CrFeTcRu | 0 | quaternary | Calculated (in the BCC phase) ¦ Korringa-Kohn-Rostoker coherent approximation method
CrFeTcRh | 375.549 | quaternary | Calculated (in the BCC phase) ¦ Korringa-Kohn-Rostoker coherent approximation method
CrFeTcPd | 419.024 | quaternary | Calculated (in the BCC phase) ¦ Korringa-Kohn-Rostoker coherent approximation method
CrFeTcAg | 478.365 | quaternary | Calculated (in the BCC phase) ¦ Korringa-Kohn-Rostoker coherent approximation method
CrFeTcCd | 486.769 | quaternary | Calculated (in the BCC phase) ¦ Korringa-Kohn-Rostoker coherent approximation method
CrFeRuRh | 317.437 | quaternary | Calculated (in the BCC phase) ¦ Korringa-Kohn-Rostoker coherent approximation method
CrFeRuPd | 378.496 | quaternary | Calculated (in the BCC phase) ¦ Korringa-Kohn-Rostoker coherent approximation method
CrFeRuAg | 464.939 | quaternary | Calculated (in the BCC phase) ¦ Korringa-Kohn-Rostoker coherent approximation method
CrFeRuCd | 489.013 | quaternary | Calculated (in the BCC phase) ¦ Korringa-Kohn-Rostoker coherent approximation method
CrFeRhPd | 412.518 | quaternary | Calculated (in the BCC phase) ¦ Korringa-Kohn-Rostoker coherent approximation method
CrFeRhAg | 504.105 | quaternary | Calculated (in the BCC phase) ¦ Korringa-Kohn-Rostoker coherent approximation method
CrFeRhCd | 513.218 | quaternary | Calculated (in the BCC phase) ¦ Korringa-Kohn-Rostoker coherent approximation method
CrFePdAg | 594.946 | quaternary | Calculated (in the BCC phase) ¦ Korringa-Kohn-Rostoker coherent approximation method
CrFePdCd | 578.958 | quaternary | Calculated (in the BCC phase) ¦ Korringa-Kohn-Rostoker coherent approximation method
CrFeAgCd | 593.592 | quaternary | Calculated (in the BCC phase) ¦ Korringa-Kohn-Rostoker coherent approximation method
CrCoNiCu | 0 | quaternary | Calculated (in the BCC phase) ¦ Korringa-Kohn-Rostoker coherent approximation method
CrCoNiZn | 349.762 | quaternary | Calculated (in the BCC phase) ¦ Korringa-Kohn-Rostoker coherent approximation method
CrCoNiMo | 257.364 | quaternary | Calculated (in the BCC phase) ¦ Korringa-Kohn-Rostoker coherent approximation method
CrCoNiTc | 248.589 | quaternary | Calculated (in the BCC phase) ¦ Korringa-Kohn-Rostoker coherent approximation method
CrCoNiRu | 269.73 | quaternary | Calculated (in the BCC phase) ¦ Korringa-Kohn-Rostoker coherent approximation method
CrCoNiRh | 0 | quaternary | Calculated (in the BCC phase) ¦ Korringa-Kohn-Rostoker coherent approximation method
CrCoNiPd | 399.787 | quaternary | Calculated (in the BCC phase) ¦ Korringa-Kohn-Rostoker coherent approximation method
CrCoCuZn | 0 | quaternary | Calculated (in the BCC phase) ¦ Korringa-Kohn-Rostoker coherent approximation method
CrCoCuMo | 274.368 | quaternary | Calculated (in the BCC phase) ¦ Korringa-Kohn-Rostoker coherent approximation method
CrCoCuTc | 277.036 | quaternary | Calculated (in the BCC phase) ¦ Korringa-Kohn-Rostoker coherent approximation method
CrCoCuRu | 0 | quaternary | Calculated (in the BCC phase) ¦ Korringa-Kohn-Rostoker coherent approximation method
CrCoCuRh | 358.435 | quaternary | Calculated (in the BCC phase) ¦ Korringa-Kohn-Rostoker coherent approximation method
CrCoCuPd | 413.614 | quaternary | Calculated (in the BCC phase) ¦ Korringa-Kohn-Rostoker coherent approximation method
CrCoCuAg | 0 | quaternary | Calculated (in the BCC phase) ¦ Korringa-Kohn-Rostoker coherent approximation method
CrCoCuCd | 437.508 | quaternary | Calculated (in the BCC phase) ¦ Korringa-Kohn-Rostoker coherent approximation method
CrCoZnMo | 312.092 | quaternary | Calculated (in the BCC phase) ¦ Korringa-Kohn-Rostoker coherent approximation method
CrCoZnTc | 291.771 | quaternary | Calculated (in the BCC phase) ¦ Korringa-Kohn-Rostoker coherent approximation method
CrCoZnRu | 315.311 | quaternary | Calculated (in the BCC phase) ¦ Korringa-Kohn-Rostoker coherent approximation method
CrCoZnRh | 369.321 | quaternary | Calculated (in the BCC phase) ¦ Korringa-Kohn-Rostoker coherent approximation method
CrCoZnPd | 413.365 | quaternary | Calculated (in the BCC phase) ¦ Korringa-Kohn-Rostoker coherent approximation method
CrCoZnCd | 365.463 | quaternary | Calculated (in the BCC phase) ¦ Korringa-Kohn-Rostoker coherent approximation method
CrCoMoTc | 151.825 | quaternary | Calculated (in the BCC phase) ¦ Korringa-Kohn-Rostoker coherent approximation method
CrCoMoRu | 165.185 | quaternary | Calculated (in the BCC phase) ¦ Korringa-Kohn-Rostoker coherent approximation method
CrCoMoRh | 218.25 | quaternary | Calculated (in the BCC phase) ¦ Korringa-Kohn-Rostoker coherent approximation method
CrCoMoPd | 0 | quaternary | Calculated (in the BCC phase) ¦ Korringa-Kohn-Rostoker coherent approximation method
CrCoMoAg | 329.134 | quaternary | Calculated (in the BCC phase) ¦ Korringa-Kohn-Rostoker coherent approximation method
CrCoMoCd | 0 | quaternary | Calculated (in the BCC phase) ¦ Korringa-Kohn-Rostoker coherent approximation method
CrCoTcRu | 144.645 | quaternary | Calculated (in the BCC phase) ¦ Korringa-Kohn-Rostoker coherent approximation method
CrCoTcRh | 198.981 | quaternary | Calculated (in the BCC phase) ¦ Korringa-Kohn-Rostoker coherent approximation method
CrCoTcPd | 257.116 | quaternary | Calculated (in the BCC phase) ¦ Korringa-Kohn-Rostoker coherent approximation method
CrCoTcAg | 317.926 | quaternary | Calculated (in the BCC phase) ¦ Korringa-Kohn-Rostoker coherent approximation method
CrCoRuRh | 222.493 | quaternary | Calculated (in the BCC phase) ¦ Korringa-Kohn-Rostoker coherent approximation method
CrCoRuPd | 278.89 | quaternary | Calculated (in the BCC phase) ¦ Korringa-Kohn-Rostoker coherent approximation method
CrCoRuAg | 341.336 | quaternary | Calculated (in the BCC phase) ¦ Korringa-Kohn-Rostoker coherent approximation method
CrCoRuCd | 363.724 | quaternary | Calculated (in the BCC phase) ¦ Korringa-Kohn-Rostoker coherent approximation method
CrCoRhPd | 338.665 | quaternary | Calculated (in the BCC phase) ¦ Korringa-Kohn-Rostoker coherent approximation method
CrCoRhAg | 411.591 | quaternary | Calculated (in the BCC phase) ¦ Korringa-Kohn-Rostoker coherent approximation method
CrCoRhCd | 418.993 | quaternary | Calculated (in the BCC phase) ¦ Korringa-Kohn-Rostoker coherent approximation method
CrCoPdCd | 468.537 | quaternary | Calculated (in the BCC phase) ¦ Korringa-Kohn-Rostoker coherent approximation method
CrCoAgCd | 442.879 | quaternary | Calculated (in the BCC phase) ¦ Korringa-Kohn-Rostoker coherent approximation method
CrNiCuZn | 0 | quaternary | Calculated (in the BCC phase) ¦ Korringa-Kohn-Rostoker coherent approximation method
CrNiCuMo | 0 | quaternary | Calculated (in the BCC phase) ¦ Korringa-Kohn-Rostoker coherent approximation method
CrNiCuTc | 0 | quaternary | Calculated (in the BCC phase) ¦ Korringa-Kohn-Rostoker coherent approximation method
CrNiCuRu | 0 | quaternary | Calculated (in the BCC phase) ¦ Korringa-Kohn-Rostoker coherent approximation method
CrNiCuRh | 0 | quaternary | Calculated (in the BCC phase) ¦ Korringa-Kohn-Rostoker coherent approximation method
CrNiCuPd | 0 | quaternary | Calculated (in the BCC phase) ¦ Korringa-Kohn-Rostoker coherent approximation method
CrNiCuAg | 0 | quaternary | Calculated (in the BCC phase) ¦ Korringa-Kohn-Rostoker coherent approximation method
CrNiCuCd | 0 | quaternary | Calculated (in the BCC phase) ¦ Korringa-Kohn-Rostoker coherent approximation method
CrNiZnMo | 0 | quaternary | Calculated (in the BCC phase) ¦ Korringa-Kohn-Rostoker coherent approximation method
CrNiZnTc | 0 | quaternary | Calculated (in the BCC phase) ¦ Korringa-Kohn-Rostoker coherent approximation method
CrNiZnRu | 0 | quaternary | Calculated (in the BCC phase) ¦ Korringa-Kohn-Rostoker coherent approximation method
CrNiZnRh | 0 | quaternary | Calculated (in the BCC phase) ¦ Korringa-Kohn-Rostoker coherent approximation method
CrNiZnPd | 0 | quaternary | Calculated (in the BCC phase) ¦ Korringa-Kohn-Rostoker coherent approximation method
CrNiZnAg | 0 | quaternary | Calculated (in the BCC phase) ¦ Korringa-Kohn-Rostoker coherent approximation method
CrNiZnCd | 0 | quaternary | Calculated (in the BCC phase) ¦ Korringa-Kohn-Rostoker coherent approximation method
CrNiMoTc | 0 | quaternary | Calculated (in the BCC phase) ¦ Korringa-Kohn-Rostoker coherent approximation method
CrNiMoRu | 0 | quaternary | Calculated (in the BCC phase) ¦ Korringa-Kohn-Rostoker coherent approximation method
CrNiMoRh | 0 | quaternary | Calculated (in the BCC phase) ¦ Korringa-Kohn-Rostoker coherent approximation method
CrNiMoPd | 0 | quaternary | Calculated (in the BCC phase) ¦ Korringa-Kohn-Rostoker coherent approximation method
CrNiMoAg | 0 | quaternary | Calculated (in the BCC phase) ¦ Korringa-Kohn-Rostoker coherent approximation method
CrNiMoCd | 0 | quaternary | Calculated (in the BCC phase) ¦ Korringa-Kohn-Rostoker coherent approximation method
CrNiTcRu | 0 | quaternary | Calculated (in the BCC phase) ¦ Korringa-Kohn-Rostoker coherent approximation method
CrNiTcRh | 0 | quaternary | Calculated (in the BCC phase) ¦ Korringa-Kohn-Rostoker coherent approximation method
CrNiTcPd | 0 | quaternary | Calculated (in the BCC phase) ¦ Korringa-Kohn-Rostoker coherent approximation method
CrNiTcAg | 0 | quaternary | Calculated (in the BCC phase) ¦ Korringa-Kohn-Rostoker coherent approximation method
CrNiTcCd | 0 | quaternary | Calculated (in the BCC phase) ¦ Korringa-Kohn-Rostoker coherent approximation method
CrNiRuRh | 0 | quaternary | Calculated (in the BCC phase) ¦ Korringa-Kohn-Rostoker coherent approximation method
CrNiRuPd | 0 | quaternary | Calculated (in the BCC phase) ¦ Korringa-Kohn-Rostoker coherent approximation method
CrNiRuAg | 0 | quaternary | Calculated (in the BCC phase) ¦ Korringa-Kohn-Rostoker coherent approximation method
CrNiRuCd | 0 | quaternary | Calculated (in the BCC phase) ¦ Korringa-Kohn-Rostoker coherent approximation method
CrNiRhPd | 0 | quaternary | Calculated (in the BCC phase) ¦ Korringa-Kohn-Rostoker coherent approximation method
CrNiRhAg | 0 | quaternary | Calculated (in the BCC phase) ¦ Korringa-Kohn-Rostoker coherent approximation method
CrNiRhCd | 0 | quaternary | Calculated (in the BCC phase) ¦ Korringa-Kohn-Rostoker coherent approximation method
CrNiPdAg | 0 | quaternary | Calculated (in the BCC phase) ¦ Korringa-Kohn-Rostoker coherent approximation method
CrNiPdCd | 0 | quaternary | Calculated (in the BCC phase) ¦ Korringa-Kohn-Rostoker coherent approximation method
CrNiAgCd | 0 | quaternary | Calculated (in the BCC phase) ¦ Korringa-Kohn-Rostoker coherent approximation method
CrCuZnMo | 0 | quaternary | Calculated (in the BCC phase) ¦ Korringa-Kohn-Rostoker coherent approximation method
CrCuZnTc | 0 | quaternary | Calculated (in the BCC phase) ¦ Korringa-Kohn-Rostoker coherent approximation method
CrCuZnRu | 0 | quaternary | Calculated (in the BCC phase) ¦ Korringa-Kohn-Rostoker coherent approximation method
CrCuZnRh | 0 | quaternary | Calculated (in the BCC phase) ¦ Korringa-Kohn-Rostoker coherent approximation method
CrCuZnPd | 0 | quaternary | Calculated (in the BCC phase) ¦ Korringa-Kohn-Rostoker coherent approximation method
CrCuZnAg | 0 | quaternary | Calculated (in the BCC phase) ¦ Korringa-Kohn-Rostoker coherent approximation method
CrCuZnCd | 0 | quaternary | Calculated (in the BCC phase) ¦ Korringa-Kohn-Rostoker coherent approximation method
CrCuMoTc | 0 | quaternary | Calculated (in the BCC phase) ¦ Korringa-Kohn-Rostoker coherent approximation method
CrCuMoRu | 0 | quaternary | Calculated (in the BCC phase) ¦ Korringa-Kohn-Rostoker coherent approximation method
CrCuMoRh | 0 | quaternary | Calculated (in the BCC phase) ¦ Korringa-Kohn-Rostoker coherent approximation method
CrCuMoPd | 0 | quaternary | Calculated (in the BCC phase) ¦ Korringa-Kohn-Rostoker coherent approximation method
CrCuMoAg | 0 | quaternary | Calculated (in the BCC phase) ¦ Korringa-Kohn-Rostoker coherent approximation method
CrCuMoCd | 0 | quaternary | Calculated (in the BCC phase) ¦ Korringa-Kohn-Rostoker coherent approximation method
CrCuTcRu | 0 | quaternary | Calculated (in the BCC phase) ¦ Korringa-Kohn-Rostoker coherent approximation method
CrCuTcRh | 0 | quaternary | Calculated (in the BCC phase) ¦ Korringa-Kohn-Rostoker coherent approximation method
CrCuTcPd | 0 | quaternary | Calculated (in the BCC phase) ¦ Korringa-Kohn-Rostoker coherent approximation method
CrCuTcAg | 0 | quaternary | Calculated (in the BCC phase) ¦ Korringa-Kohn-Rostoker coherent approximation method
CrCuTcCd | 0 | quaternary | Calculated (in the BCC phase) ¦ Korringa-Kohn-Rostoker coherent approximation method
CrCuRuRh | 0 | quaternary | Calculated (in the BCC phase) ¦ Korringa-Kohn-Rostoker coherent approximation method
CrCuRuPd | 0 | quaternary | Calculated (in the BCC phase) ¦ Korringa-Kohn-Rostoker coherent approximation method
CrCuRuAg | 0 | quaternary | Calculated (in the BCC phase) ¦ Korringa-Kohn-Rostoker coherent approximation method
CrCuRuCd | 0 | quaternary | Calculated (in the BCC phase) ¦ Korringa-Kohn-Rostoker coherent approximation method
CrCuRhPd | 0 | quaternary | Calculated (in the BCC phase) ¦ Korringa-Kohn-Rostoker coherent approximation method
CrCuRhAg | 0 | quaternary | Calculated (in the BCC phase) ¦ Korringa-Kohn-Rostoker coherent approximation method
CrCuRhCd | 0 | quaternary | Calculated (in the BCC phase) ¦ Korringa-Kohn-Rostoker coherent approximation method
CrCuPdAg | 0.894 | quaternary | Calculated (in the BCC phase) ¦ Korringa-Kohn-Rostoker coherent approximation method
CrCuPdCd | 0 | quaternary | Calculated (in the BCC phase) ¦ Korringa-Kohn-Rostoker coherent approximation method
CrCuAgCd | 0 | quaternary | Calculated (in the BCC phase) ¦ Korringa-Kohn-Rostoker coherent approximation method
CrZnMoTc | 0 | quaternary | Calculated (in the BCC phase) ¦ Korringa-Kohn-Rostoker coherent approximation method
CrZnMoRu | 0 | quaternary | Calculated (in the BCC phase) ¦ Korringa-Kohn-Rostoker coherent approximation method
CrZnMoRh | 0 | quaternary | Calculated (in the BCC phase) ¦ Korringa-Kohn-Rostoker coherent approximation method
CrZnMoPd | 0 | quaternary | Calculated (in the BCC phase) ¦ Korringa-Kohn-Rostoker coherent approximation method
CrZnMoAg | 0 | quaternary | Calculated (in the BCC phase) ¦ Korringa-Kohn-Rostoker coherent approximation method
CrZnMoCd | 0 | quaternary | Calculated (in the BCC phase) ¦ Korringa-Kohn-Rostoker coherent approximation method
CrZnTcRu | 0 | quaternary | Calculated (in the BCC phase) ¦ Korringa-Kohn-Rostoker coherent approximation method
CrZnTcRh | 0 | quaternary | Calculated (in the BCC phase) ¦ Korringa-Kohn-Rostoker coherent approximation method
CrZnTcPd | 0 | quaternary | Calculated (in the BCC phase) ¦ Korringa-Kohn-Rostoker coherent approximation method
CrZnTcAg | 0 | quaternary | Calculated (in the BCC phase) ¦ Korringa-Kohn-Rostoker coherent approximation method
CrZnTcCd | 0 | quaternary | Calculated (in the BCC phase) ¦ Korringa-Kohn-Rostoker coherent approximation method
CrZnRuRh | 0 | quaternary | Calculated (in the BCC phase) ¦ Korringa-Kohn-Rostoker coherent approximation method
CrZnRuPd | 0 | quaternary | Calculated (in the BCC phase) ¦ Korringa-Kohn-Rostoker coherent approximation method
CrZnRuAg | 0 | quaternary | Calculated (in the BCC phase) ¦ Korringa-Kohn-Rostoker coherent approximation method
CrZnRuCd | 0 | quaternary | Calculated (in the BCC phase) ¦ Korringa-Kohn-Rostoker coherent approximation method
CrZnRhPd | 0 | quaternary | Calculated (in the BCC phase) ¦ Korringa-Kohn-Rostoker coherent approximation method
CrZnRhAg | 0 | quaternary | Calculated (in the BCC phase) ¦ Korringa-Kohn-Rostoker coherent approximation method
CrZnRhCd | 0 | quaternary | Calculated (in the BCC phase) ¦ Korringa-Kohn-Rostoker coherent approximation method
CrZnPdAg | 0 | quaternary | Calculated (in the BCC phase) ¦ Korringa-Kohn-Rostoker coherent approximation method
CrZnPdCd | 0 | quaternary | Calculated (in the BCC phase) ¦ Korringa-Kohn-Rostoker coherent approximation method
CrZnAgCd | 0 | quaternary | Calculated (in the BCC phase) ¦ Korringa-Kohn-Rostoker coherent approximation method
CrMoTcRu | 0 | quaternary | Calculated (in the BCC phase) ¦ Korringa-Kohn-Rostoker coherent approximation method
CrMoTcRh | 0 | quaternary | Calculated (in the BCC phase) ¦ Korringa-Kohn-Rostoker coherent approximation method
CrMoTcPd | 0 | quaternary | Calculated (in the BCC phase) ¦ Korringa-Kohn-Rostoker coherent approximation method
CrMoTcAg | 0 | quaternary | Calculated (in the BCC phase) ¦ Korringa-Kohn-Rostoker coherent approximation method
CrMoTcCd | 0 | quaternary | Calculated (in the BCC phase) ¦ Korringa-Kohn-Rostoker coherent approximation method
CrMoRuRh | 0 | quaternary | Calculated (in the BCC phase) ¦ Korringa-Kohn-Rostoker coherent approximation method
CrMoRuPd | 0 | quaternary | Calculated (in the BCC phase) ¦ Korringa-Kohn-Rostoker coherent approximation method
CrMoRuAg | 0 | quaternary | Calculated (in the BCC phase) ¦ Korringa-Kohn-Rostoker coherent approximation method
CrMoRuCd | 0 | quaternary | Calculated (in the BCC phase) ¦ Korringa-Kohn-Rostoker coherent approximation method
CrMoRhPd | 0 | quaternary | Calculated (in the BCC phase) ¦ Korringa-Kohn-Rostoker coherent approximation method
CrMoRhAg | 0 | quaternary | Calculated (in the BCC phase) ¦ Korringa-Kohn-Rostoker coherent approximation method
CrMoRhCd | 0 | quaternary | Calculated (in the BCC phase) ¦ Korringa-Kohn-Rostoker coherent approximation method
CrMoPdAg | 0 | quaternary | Calculated (in the BCC phase) ¦ Korringa-Kohn-Rostoker coherent approximation method
CrMoPdCd | 0 | quaternary | Calculated (in the BCC phase) ¦ Korringa-Kohn-Rostoker coherent approximation method
CrMoAgCd | 0 | quaternary | Calculated (in the BCC phase) ¦ Korringa-Kohn-Rostoker coherent approximation method
CrTcRuRh | 0 | quaternary | Calculated (in the BCC phase) ¦ Korringa-Kohn-Rostoker coherent approximation method
CrTcRuPd | 0 | quaternary | Calculated (in the BCC phase) ¦ Korringa-Kohn-Rostoker coherent approximation method
CrTcRuAg | 0 | quaternary | Calculated (in the BCC phase) ¦ Korringa-Kohn-Rostoker coherent approximation method
CrTcRuCd | 0 | quaternary | Calculated (in the BCC phase) ¦ Korringa-Kohn-Rostoker coherent approximation method
CrTcRhPd | 0 | quaternary | Calculated (in the BCC phase) ¦ Korringa-Kohn-Rostoker coherent approximation method
CrTcRhAg | 0 | quaternary | Calculated (in the BCC phase) ¦ Korringa-Kohn-Rostoker coherent approximation method
CrTcRhCd | 0 | quaternary | Calculated (in the BCC phase) ¦ Korringa-Kohn-Rostoker coherent approximation method
CrTcPdAg | 0 | quaternary | Calculated (in the BCC phase) ¦ Korringa-Kohn-Rostoker coherent approximation method
CrTcPdCd | 0 | quaternary | Calculated (in the BCC phase) ¦ Korringa-Kohn-Rostoker coherent approximation method
CrTcAgCd | 0 | quaternary | Calculated (in the BCC phase) ¦ Korringa-Kohn-Rostoker coherent approximation method
CrRuRhPd | 0 | quaternary | Calculated (in the BCC phase) ¦ Korringa-Kohn-Rostoker coherent approximation method
CrRuRhAg | 0 | quaternary | Calculated (in the BCC phase) ¦ Korringa-Kohn-Rostoker coherent approximation method
CrRuRhCd | 0 | quaternary | Calculated (in the BCC phase) ¦ Korringa-Kohn-Rostoker coherent approximation method
CrRuPdAg | 0 | quaternary | Calculated (in the BCC phase) ¦ Korringa-Kohn-Rostoker coherent approximation method
CrRuPdCd | 0 | quaternary | Calculated (in the BCC phase) ¦ Korringa-Kohn-Rostoker coherent approximation method
CrRuAgCd | 0 | quaternary | Calculated (in the BCC phase) ¦ Korringa-Kohn-Rostoker coherent approximation method

## Zhai
formula | Tc (K)
La0.7Sr0.3 Mn0.5Cr0.5O3 | 226
La0.7Sr0.3 Mn0.8Cr0.2O3 | 286
La0.7Sr0.3 Mn0.9Cu0.1O3 | 350
La0.75Sr0.25 MnO3 | 340
La0.7Sr0.3 Mn0.6Cr0.4O3 | 242
La0.7Sr0.25Ag0.05MnO3 | 303
La0.7Sr0.05Ag0.25MnO3 | 363
La0.75Ba0.1Ag0.15MnO3 | 315
La0.7Ca0.3MnO3 | 250
La0.7Ag0.3MnO3 | 270
La0.89Sr0.11MnO3 | 195
La0.88Sr0.12MnO3 | 170
La0.875Sr0.125MnO3 | 188
La0.865Sr0.135MnO3 | 214
La0.855Sr0.145MnO3 | 230.5
La0.845Sr0.155MnO3 | 242
La0.835Sr0.165MnO3 | 260.5
La0.83Sr0.17MnO3 | 265
La0.825Sr0.175 MnO3 | 283
La0.72Sr0.28MnO3 | 375
La0.69Sr0.31MnO3 | 380
La0.64Sr0.36MnO3 | 372
La0.52Sr0.48MnO3 | 330
La0.50Sr0.50MnO3 | 310
La0.48Sr0.52MnO3 | 290
La0.45Sr0.55MnO3 | 260
La0.4Sm0.3Sr0.3MnO3 | 256
Ba0.95Sr0.05MnO3 | 353
La0.7Sr0.3Mn0.93Fe0.07O3 | 296
La0.7Sr0.3Mn0.9Al0.1O3 | 310
La0.67Ca0.33Mn0.85V0.15O3 | 287.2
La0.57Nd0.1Sr0.23MnO3 | 339
La0.6Nd0.1Ca0.15Sr0.15Mn0.9Fe0.1O3 | 298
La0.6Nd0.1Ca0.15Sr0.15Mn0.95Fe0.05O3 | 306
La0.6Nd0.1Ca0.15Sr0.15MnO3 | 326
La0.9Pb0.1MnO3 | 235
La0.8Pb0.2MnO3 | 310
La0.7Pb0.3MnO3 | 358
La0.6Pb0.4MnO3 | 360
La0.5Pb0.5MnO3 | 355
La0.65Sr0.35MnO3 | 377
La0.55Pr0.1Sr0.35MnO3 | 353
La0.45Pr0.2Sr0.35MnO3 | 344
La0.35Pr0.3Sr0.35MnO3 | 334
La0.7Sr0.1Ag0.2 MnO3 | 286.5
La0.67Sr0.33MnO3 | 372.5
La0.7Sr0.3MnO3 | 370